## Batch #XXXX
EasyMP™ Batch #XXXX [Polyethylene (PE), Fragments, Blue, 10-100 µm]
Polymer specific gravity: 0.955 g/cm³ (9.55·10−7 µg/µm³) | [12 empty] | MicroplasticSolution.com | contact@microplasticsolution.com
28,358 ± 2,358 (8%) MPs [n/mg] ¦ 500 mg (0.5 g) dry, neat
All values in number of microplastics (n)/mg
| SS #1 | SS #2 | SS #3 | SS #4 | Particle count (n/mg) |  |  | Particle size distribution |  |  | D10 (µm) | 10
Feret diameter (µm) | n/mg | n/mg | n/mg | n/mg | Mean (n/mg) | SD (n/mg) | RSD (%) | Mean diameter (µm) | PSD (%) | Cum. PSD (%) | D50 (µm) | 10.8441
10-20 | 17428.5714 | 13540.8163 | 13346.9388 | 14051.0204 | 14591.8367 | 1657.8571 | 11.3615 | 15 | 51.455 | 51.455 | D90 (µm) | 73.9525
20-30 | 6311.2245 | 4887.7551 | 4969.3878 | 5387.7551 | 5389.0306 | 565.2036 | 10.488 | 25 | 19.0033 | 70.4583
30-40 | 2561.2245 | 2214.2857 | 2204.0816 | 2265.3061 | 2311.2245 | 146.1893 | 6.3252 | 35 | 8.15 | 78.6084 | Note: D90 signifies that the 90th percentile of particles is below 74 µm in diameter
40-50 | 1357.1429 | 1336.7347 | 1397.9592 | 1234.6939 | 1331.6327 | 60.1522 | 4.5172 | 45 | 4.6957 | 83.3041
50-60 | 948.9796 | 887.7551 | 959.1837 | 903.0612 | 924.7449 | 30.049 | 3.2494 | 55 | 3.2609 | 86.565
60-70 | 729.5918 | 678.5714 | 780.6122 | 739.7959 | 732.1429 | 36.3464 | 4.9644 | 65 | 2.5817 | 89.1468
70-80 | 510.2041 | 571.4286 | 520.4082 | 622.449 | 556.1224 | 44.7702 | 8.0504 | 75 | 1.961 | 91.1078
80-90 | 489.7959 | 418.3673 | 428.5714 | 489.7959 | 456.6327 | 33.3589 | 7.3054 | 85 | 1.6102 | 92.718
90-100 | 448.9796 | 387.7551 | 341.8367 | 387.7551 | 391.5816 | 38.0735 | 9.723 | 95 | 1.3808 | 94.0989
100-110 | 387.7551 | 285.7143 | 285.7143 | 285.7143 | 311.2245 | 44.185 | 14.1971 | 105 | 1.0975 | 95.1963
110-120 | 219.3878 | 270.4082 | 306.1224 | 229.5918 | 256.3776 | 34.486 | 13.4512 | 115 | 0.90406 | 96.1004
120-130 | 204.0816 | 178.5714 | 188.7755 | 163.2653 | 183.6735 | 14.8749 | 8.0985 | 125 | 0.64769 | 96.7481
130-140 | 158.1633 | 158.1633 | 193.8776 | 147.9592 | 164.5408 | 17.4423 | 10.6006 | 135 | 0.58022 | 97.3283
140-150 | 102.0408 | 102.0408 | 112.2449 | 122.449 | 109.6939 | 8.4608 | 7.7131 | 145 | 0.38681 | 97.7151
150-160 | 102.0408 | 96.9388 | 122.449 | 117.3469 | 109.6939 | 10.5181 | 9.5886 | 155 | 0.38681 | 98.1019
160-170 | 117.3469 | 61.2245 | 96.9388 | 122.449 | 99.4898 | 24.0663 | 24.1897 | 165 | 0.35083 | 98.4528
170-180 | 91.8367 | 45.9184 | 56.1224 | 86.7347 | 70.1531 | 19.5532 | 27.8722 | 175 | 0.24738 | 98.7001
180-190 | 56.1224 | 51.0204 | 51.0204 | 81.6327 | 59.949 | 12.6912 | 21.1699 | 185 | 0.2114 | 98.9115
190-200 | 45.9184 | 45.9184 | 56.1224 | 40.8163 | 47.1939 | 5.5598 | 11.7808 | 195 | 0.16642 | 99.0779
>200 | 96.9388 | 336.7347 | 346.9388 | 265.3061 | 261.4796 | 100.0686 | 38.2702 | 200 | 0.92205 | 100
Total | 32367.3469 | 26556.1224 | 26765.3061 | 27744.898 | 28358.4184 | 2357.6574 | 8.3138
Polymer Raman signature
Raman shift (1/cm) | Counts (relative intensity)
266.032 | 0.0094344
269.18 | 0.010509
272.327 | 0.0085371
275.475 | 0.0079709
278.623 | 0.0064943
281.771 | 0.0036732
284.918 | 0.0023581
288.066 | 0.0030417
291.214 | 0.00079879
294.361 | 0.0015219
297.509 | 0.00088182
300.657 | -0.00059693
303.805 | -0.0013164
306.952 | -0.00046823
310.1 | 0.0015235
313.248 | 0.002416
316.395 | 0.0019023
319.543 | 0.0017097
322.691 | 0.0031244
325.839 | 0.0044647
328.986 | 0.004234
332.134 | 0.0052667
335.282 | 0.0051875
338.429 | 0.005549
341.577 | 0.0044211
344.725 | 0.0050623
347.872 | 0.0067531
351.02 | 0.0074674
354.168 | 0.0075256
357.316 | 0.007392
360.463 | 0.0085016
363.611 | 0.007199
366.759 | 0.0090041
369.906 | 0.0093226
373.054 | 0.0077075
376.202 | 0.0093617
379.35 | 0.0089572
382.497 | 0.0086056
385.645 | 0.0096164
388.793 | 0.0095661
391.94 | 0.0095111
395.088 | 0.010654
398.236 | 0.01199
401.384 | 0.010749
404.531 | 0.012899
407.679 | 0.015308
410.827 | 0.017903
413.974 | 0.020719
417.122 | 0.022917
420.27 | 0.025685
423.418 | 0.030312
426.565 | 0.031891
429.713 | 0.038518
432.861 | 0.040507
436.008 | 0.04202
439.156 | 0.04457
442.304 | 0.046359
445.452 | 0.045456
448.599 | 0.042712
451.747 | 0.04106
454.895 | 0.033663
458.042 | 0.027668
461.19 | 0.022506
464.338 | 0.01696
467.485 | 0.012679
470.633 | 0.010469
473.781 | 0.0069787
476.929 | 0.0054403
480.076 | 0.0076801
483.224 | 0.0053554
486.372 | 0.0032504
489.519 | 0.0014558
492.667 | 0.0010887
495.815 | 0.0019477
498.963 | -0.0009701
502.11 | -0.00080295
505.258 | -0.0010095
508.406 | 0.00082537
511.553 | 0.0021427
514.701 | 0.001633
517.849 | 0.0010265
520.997 | 0.0014145
524.144 | -6.5902e-05
527.292 | -0.00042925
530.44 | 0.0017203
533.587 | 0.0019588
536.735 | 0.0016332
539.883 | 0.0018166
543.031 | 0.0029264
546.178 | 0.0042346
549.326 | 0.0045053
552.474 | 0.0058415
555.621 | 0.0074576
558.769 | 0.010456
561.917 | 0.013351
565.065 | 0.0159
568.212 | 0.018391
571.36 | 0.021389
574.508 | 0.024895
577.655 | 0.027149
580.803 | 0.033298
583.951 | 0.042829
587.098 | 0.048905
590.246 | 0.056037
593.394 | 0.061191
596.542 | 0.065391
599.689 | 0.071674
602.837 | 0.073862
605.985 | 0.077479
609.132 | 0.078928
612.28 | 0.075408
615.428 | 0.070397
618.576 | 0.064566
621.723 | 0.057163
624.871 | 0.048952
628.019 | 0.041493
631.166 | 0.032515
634.314 | 0.031924
637.462 | 0.027865
640.61 | 0.023375
643.757 | 0.019887
646.905 | 0.015388
650.053 | 0.012971
653.2 | 0.014231
656.348 | 0.01321
659.496 | 0.012809
662.644 | 0.011549
665.791 | 0.010695
668.939 | 0.0087307
672.087 | 0.0090548
675.234 | 0.01056
678.382 | 0.011976
681.53 | 0.012741
684.678 | 0.01171
687.825 | 0.011269
690.973 | 0.0073249
694.121 | 0.0081801
697.268 | 0.0077158
700.416 | 0.0090796
703.564 | 0.0093439
706.711 | 0.0080188
709.859 | 0.007408
713.007 | 0.0069976
716.155 | 0.0054875
719.302 | 0.006882
722.45 | 0.0037879
725.598 | 0.0040218
728.745 | 0.0043417
731.893 | 0.0047845
735.041 | 0.0044789
738.189 | 0.0042071
741.336 | 0.0066889
744.484 | 0.0086437
747.632 | 0.0075987
750.779 | 0.0061292
753.927 | 0.0034042
757.075 | 0.0020297
760.223 | 0.0010866
763.37 | 0.00091983
766.518 | 0.001957
769.666 | 0.0033832
772.813 | 0.0041925
775.961 | 0.0044535
779.109 | 0.0027916
782.257 | 0.0022794
785.404 | 0.0012153
788.552 | 0.0012334
791.7 | 0.00035203
794.847 | -0.00063015
797.995 | -0.00012981
801.143 | 0.0009194
804.291 | 0.0013574
807.438 | 0.0027668
810.586 | 0.0012443
813.734 | 0.0021797
816.881 | 0.0012994
820.029 | 0.0018212
823.177 | 0.0024883
826.324 | 0.0029681
829.472 | 0.0040322
832.62 | 0.0045093
835.768 | 0.0025891
838.915 | 0.0028686
842.063 | 0.002982
845.211 | 0.0013344
848.358 | 0.0013514
851.506 | 0.0010923
854.654 | 0.001028
857.802 | 0.0014751
860.949 | 0.0017131
864.097 | 0.0016068
867.245 | 0.0017807
870.392 | -0.00033788
873.54 | 0.0018708
876.688 | 0.003053
879.836 | 0.0045689
882.983 | 0.0060705
886.131 | 0.0083764
889.279 | 0.010762
892.426 | 0.010533
895.574 | 0.0074566
898.722 | 0.0047114
901.87 | 0.0020095
905.017 | 1.5433e-05
908.165 | 0.0012604
911.313 | 0.0006584
914.46 | -0.00091946
917.608 | -0.00036826
920.756 | 0.00098017
923.904 | 0.00096142
927.051 | 0.000274
930.199 | 0.00032385
933.347 | -0.00013838
936.494 | -0.0014294
939.642 | 0.0011653
942.79 | 0.001487
945.938 | -0.00043022
949.085 | 0.0021762
952.233 | 0.0032517
955.381 | 0.0026879
958.528 | 0.001366
961.676 | 0.00075273
964.824 | 0.001272
967.971 | 0.0011235
971.119 | 0.0011
974.267 | 0.0020625
977.415 | 0.00043876
980.562 | -0.00075484
983.71 | -0.0010008
986.858 | 0.0012381
990.005 | 0.0021388
993.153 | 0.0020321
996.301 | 0.0026675
999.449 | 0.0028872
1002.596 | 0.0018866
1005.744 | 0.0024267
1008.892 | 0.0020041
1012.039 | 0.0012929
1015.187 | 0.003138
1018.335 | 0.0030865
1021.483 | 0.0030927
1024.63 | 0.0026806
1027.778 | 0.0039498
1030.926 | 0.004159
1034.073 | 0.0044009
1037.221 | 0.0062232
1040.369 | 0.0074476
1043.517 | 0.0091351
1046.664 | 0.012589
1049.812 | 0.019469
1052.96 | 0.046795
1056.107 | 0.10353
1059.255 | 0.16257
1062.403 | 0.15806
1065.551 | 0.098981
1068.698 | 0.0438
1071.846 | 0.018439
1074.994 | 0.010886
1078.141 | 0.0087945
1081.289 | 0.0095111
1084.437 | 0.0073909
1087.584 | 0.0040083
1090.732 | 0.0043213
1093.88 | 0.0058938
1097.028 | 0.005858
1100.175 | 0.0084565
1103.323 | 0.013459
1106.471 | 0.017742
1109.618 | 0.019141
1112.766 | 0.019048
1115.914 | 0.023146
1119.062 | 0.041852
1122.209 | 0.085138
1125.357 | 0.14933
1128.505 | 0.20758
1131.652 | 0.18151
1134.8 | 0.095668
1137.948 | 0.036896
1141.096 | 0.017424
1144.243 | 0.0084874
1147.391 | 0.0052907
1150.539 | 0.0028748
1153.686 | 0.0023685
1156.834 | 0.0038329
1159.982 | 0.0081522
1163.13 | 0.018408
1166.277 | 0.027376
1169.425 | 0.027243
1172.573 | 0.019529
1175.72 | 0.0080507
1178.868 | 0.0029379
1182.016 | 0.0033114
1185.164 | 0.0012661
1188.311 | 0.0042116
1191.459 | 0.005402
1194.607 | 0.0051344
1197.754 | 0.0056249
1200.902 | 0.0051726
1204.05 | 0.0044038
1207.197 | 0.0057571
1210.345 | 0.006474
1213.493 | 0.0054275
1216.641 | 0.0052403
1219.788 | 0.0049501
1222.936 | 0.0022459
1226.084 | 0.002952
1229.231 | 3.574e-05
1232.379 | -0.00055937
1235.527 | 0.00047571
1238.675 | 0.00017144
1241.822 | -0.00015789
1244.97 | 0.00030419
1248.118 | 0.0003619
1251.265 | 0.00149
1254.413 | 0.004349
1257.561 | 0.0048622
1260.709 | 0.0045619
1263.856 | 0.0085383
1267.004 | 0.0086292
1270.152 | 0.0092043
1273.299 | 0.0090326
1276.447 | 0.0097634
1279.595 | 0.0099277
1282.743 | 0.015267
1285.89 | 0.039774
1289.038 | 0.11734
1292.186 | 0.21837
1295.333 | 0.23913
1298.481 | 0.15535
1301.629 | 0.061101
1304.777 | 0.023118
1307.924 | 0.013798
1311.072 | 0.007565
1314.22 | 0.0044055
1317.367 | 0.00045127
1320.515 | 0.00038127
1323.663 | -0.00024892
1326.81 | 0.0014113
1329.958 | 0.0010443
1333.106 | -0.0010859
1336.254 | 0.00037364
1339.401 | 0.0020551
1342.549 | 0.0027618
1345.697 | 0.0019333
1348.844 | 0.00078164
1351.992 | 0.0012154
1355.14 | 0.0020903
1358.288 | 0.0033825
1361.435 | 0.0078984
1364.583 | 0.013373
1367.731 | 0.0154
1370.878 | 0.015806
1374.026 | 0.0094905
1377.174 | 0.0049716
1380.322 | 0.0021257
1383.469 | 0.0009381
1386.617 | 0.0010487
1389.765 | 0.00041542
1392.912 | 0.0014599
1396.06 | 0.0037609
1399.208 | 0.0056825
1402.356 | 0.0098062
1405.503 | 0.017926
1408.651 | 0.035802
1411.799 | 0.070409
1414.946 | 0.10517
1418.094 | 0.10883
1421.242 | 0.080783
1424.39 | 0.052089
1427.537 | 0.042385
1430.685 | 0.054692
1433.833 | 0.084589
1436.98 | 0.11764
1440.128 | 0.11997
1443.276 | 0.091335
1446.423 | 0.070448
1449.571 | 0.06466
1452.719 | 0.065447
1455.867 | 0.070013
1459.014 | 0.077582
1462.162 | 0.074886
1465.31 | 0.066137
1468.457 | 0.05219
1471.605 | 0.03701
1474.753 | 0.026021
1477.901 | 0.019214
1481.048 | 0.013784
1484.196 | 0.0096782
1487.344 | 0.0073562
1490.491 | 0.0052201
1493.639 | 0.0033667
1496.787 | 0.0035729
1499.935 | 0.0048018
1503.082 | 0.0034761
1506.23 | 0.0032811
1509.378 | 0.0030505
1512.525 | 0.00602
1515.673 | 0.0075348
1518.821 | 0.015822
1521.969 | 0.030767
1525.116 | 0.05135
1528.264 | 0.055425
1531.412 | 0.039988
1534.559 | 0.021448
1537.707 | 0.0098464
1540.855 | 0.005219
1544.003 | 0.0039155
1547.15 | 0.0035248
1550.298 | 0.0034098
1553.446 | 0.0028496
1556.593 | 0.0017392
1559.741 | 0.0014773
1562.889 | 0.0023532
1566.037 | 0.0025704
1569.184 | 0.00196
1572.332 | 0.0024487
1575.48 | 0.0033624
1578.627 | 0.0030348
1581.775 | 0.0042959
1584.923 | 0.0070437
1588.07 | 0.010776
1591.218 | 0.011292
1594.366 | 0.0077663
1597.514 | 0.0050613
1600.661 | 0.0061875
1603.809 | 0.0058828
1606.957 | 0.010717
1610.104 | 0.0085864
1613.252 | 0.0086061
1616.4 | 0.0070241
1619.548 | 0.0044261
1622.695 | 0.0034292
1625.843 | 0.0027246
1628.991 | 0.0039283
1632.138 | 0.0041771
1635.286 | 0.0024975
1638.434 | 0.00097434
1641.582 | 0.0014243
1644.729 | 0.0019792
1647.877 | 0.0013248
1651.025 | 0.0011064
1654.172 | 0.0012241
1657.32 | 0.0018526
1660.468 | 0.0022372
1663.616 | 0.00072321
1666.763 | 0.00021004
1669.911 | 0.0014258
1673.059 | 0.0011356
1676.206 | 1.9099e-05
1679.354 | -0.00065307
1682.502 | 0.00011651
1685.65 | 0.00067838
1688.797 | 0.0013048
1691.945 | 0.0011196
1695.093 | -0.00027725
1698.24 | -2.5106e-06
1701.388 | -0.00034502
1704.536 | -0.00023412
1707.683 | 0.0021433
1710.831 | -0.00081508
1713.979 | 0.00040375
1717.127 | 0.0012633
1720.274 | 0.0017569
1723.422 | 0.00086546
1726.57 | 0.00083127
1729.717 | 0.0016408
1732.865 | 0.00064478
1736.013 | -0.0012321
1739.161 | 0.0015866
1742.308 | 0.00078852
1745.456 | -0.0013189
1748.604 | 0.00016783
1751.751 | 0.00069085
1754.899 | 0.00040419
1758.047 | 0.00072075
1761.195 | 0.00066992
1764.342 | 0.00094163
1767.49 | 0.0018547
1770.638 | 0.00041977
1773.785 | -0.00021109
1776.933 | 0.0015466
1780.081 | 0.001175
1783.229 | 0.00015064
1786.376 | 0.0005465
1789.524 | 0.00037401
1792.672 | 0.0010888
1795.819 | 0.0020917
1798.967 | 0.0010238
1802.115 | 0.00024314
1805.263 | 0.00075533
1808.41 | 0.0013285
1811.558 | 0.0011577
1814.706 | 0.0013454
1817.853 | 0.0014057
1821.001 | -0.00049916
1824.149 | -0.00043081
1827.296 | 0.0014718
1830.444 | 0.00068388
1833.592 | -0.00048671
1836.74 | 0.00023595
1839.887 | 0.0010871
1843.035 | 0.0016673
1846.183 | 0.0012867
1849.33 | 0.00077801
1852.478 | 0.00057019
1855.626 | 0.0019092
1858.774 | 0.0022462
1861.921 | 0.0020632
1865.069 | 0.002652
1868.217 | 0.0021594
1871.364 | 0.0013337
1874.512 | 0.0017301
1877.66 | 0.0009745
1880.808 | 0.0021113
1883.955 | 0.0016243
1887.103 | 0.0026799
1890.251 | 0.0015637
1893.398 | -0.00011483
1896.546 | 0.0013107
1899.694 | 0.0014399
1902.842 | 0.0011381
1905.989 | 0.0010782
1909.137 | 0.0023255
1912.285 | 0.001582
1915.432 | 0.0018416
1918.58 | 0.0030046
1921.728 | 0.0022626
1924.876 | 0.0015594
1928.023 | 0.0011319
1931.171 | 0.00056909
1934.319 | 0.0011444
1937.466 | 0.0030189
1940.614 | 0.0024167
1943.762 | 0.0015311
1946.909 | 0.0035367
1950.057 | 0.00099778
1953.205 | 0.0016901
1956.353 | 0.00091702
1959.5 | 0.00012004
1962.648 | 0.0012594
1965.796 | 0.0030936
1968.943 | 0.0028027
1972.091 | 0.0012513
1975.239 | 0.0012772
1978.387 | 0.00086156
1981.534 | 0.00076278
1984.682 | 0.0023486
1987.83 | 0.0015536
1990.977 | 0.0037047
1994.125 | 0.002694
1997.273 | 0.0019388
2000.421 | 0.0010062
2003.568 | 0.0014451
2006.716 | 0.0005314
2009.864 | 0.0021575
2013.011 | -0.00032386
2016.159 | -0.0001666
2019.307 | 0.0011539
2022.455 | 0.0016877
2025.602 | 0.0013089
2028.75 | 0.0025788
2031.898 | 0.0022249
2035.045 | 0.00066295
2038.193 | 0.000718
2041.341 | 0.0017381
2044.489 | 0.00073214
2047.636 | 0.00044825
2050.784 | 0.00089607
2053.932 | 0.0010515
2057.079 | 0.00092193
2060.227 | 0.00041785
2063.375 | 0.00030555
2066.522 | 0.0018175
2069.67 | 0.0019317
2072.818 | 0.0015012
2075.966 | 0.0020137
2079.113 | 0.002956
2082.261 | 0.0023332
2085.409 | 0.0023097
2088.556 | 0.0032763
2091.704 | 0.0025482
2094.852 | 0.00084313
2098 | 0.00058166
2101.147 | 0.00045301
2104.295 | 0.0013052
2107.443 | 0.0023621
2110.59 | 0.0025519
2113.738 | 0.002705
2116.886 | 0.0025063
2120.034 | 0.0032728
2123.181 | 0.002734
2126.329 | 0.0016661
2129.477 | 0.0020323
2132.624 | 0.0023568
2135.772 | 0.0010975
2138.92 | -0.00010975
2142.068 | -0.00034229
2145.215 | 0.0013198
2148.363 | 0.00040122
2151.511 | 0.00015159
2154.658 | 0.00088052
2157.806 | 0.0020119
2160.954 | 4.741e-05
2164.102 | -0.00026097
2167.249 | 0.0033677
2170.397 | 0.0030705
2173.545 | 0.0047487
2176.692 | 0.0032067
2179.84 | 0.0047482
2182.988 | 0.0041443
2186.135 | 0.0045577
2189.283 | 0.0046229
2192.431 | 0.0049302
2195.579 | 0.0053701
2198.726 | 0.0013957
2201.874 | 0.0019012
2205.022 | 0.002794
2208.169 | 0.0039397
2211.317 | 0.0015615
2214.465 | 0.0016589
2217.613 | 0.0012379
2220.76 | 0.0018418
2223.908 | 0.0020914
2227.056 | 0.0012809
2230.203 | 0.003192
2233.351 | 0.0037526
2236.499 | 0.0036277
2239.647 | 0.0036054
2242.794 | 0.0036166
2245.942 | 0.0035276
2249.09 | 0.0022596
2252.237 | 0.00084801
2255.385 | 0.0014582
2258.533 | 0.0017699
2261.681 | 0.0017301
2264.828 | 0.0020923
2267.976 | 0.0012524
2271.124 | -0.00026072
2274.271 | 0.0014094
2277.419 | 0.0023931
2280.567 | 0.00014862
2283.715 | 0.00026227
2286.862 | 0.00031026
2290.01 | 0.0010084
2293.158 | 0.0030506
2296.305 | 0.0015166
2299.453 | 0.0022074
2302.601 | -0.00056539
2305.749 | 0.00013908
2308.896 | 0.0022994
2312.044 | -0.00034163
2315.192 | -0.00093134
2318.339 | 0.00013623
2321.487 | 0.00043092
2324.635 | 0.0006851
2327.782 | 0.0021949
2330.93 | 0.0032975
2334.078 | 0.0026626
2337.226 | 0.0013566
2340.373 | 0.0018728
2343.521 | 0.00086047
2346.669 | 0.00068389
2349.816 | 0.0012038
2352.964 | 0.0018939
2356.112 | 0.0020705
2359.26 | 0.00078342
2362.407 | 0.0064057
2365.555 | 0.003681
2368.703 | 0.0018669
2371.85 | 0.0010637
2374.998 | 0.0025662
2378.146 | 0.00081891
2381.294 | 0.0008619
2384.441 | 0.0017498
2387.589 | 0.002531
2390.737 | 0.0031247
2393.884 | 0.0031749
2397.032 | 0.0016854
2400.18 | 0.0021141
2403.328 | 0.0019419
2406.475 | 0.0019615
2409.623 | 0.0029221
2412.771 | 0.003226
2415.918 | 0.0046827
2419.066 | 0.0072138
2422.214 | 0.0059283
2425.362 | 0.0066714
2428.509 | 0.0057954
2431.657 | 0.0055265
2434.805 | 0.0041326
2437.952 | 0.0050561
2441.1 | 0.0023844
2444.248 | 0.0045934
2447.395 | 0.00036776
2450.543 | 0.0016501
2453.691 | 0.0019655
2456.839 | 0.0023783
2459.986 | 0.0022206
2463.134 | 0.0027343
2466.282 | 0.0013498
2469.429 | -0.00013214
2472.577 | -0.00069094
2475.725 | 0.0013123
2478.873 | 0.00081371
2482.02 | -0.00061716
2485.168 | 0.001568
2488.316 | 0.0011289
2491.463 | 0.0013284
2494.611 | 0.0028354
2497.759 | 0.00069353
2500.907 | 0.0036732
2504.054 | 0.0016844
2507.202 | 0.0036819
2510.35 | 0.0010202
2513.497 | 0.0017276
2516.645 | 0.0033769
2519.793 | 0.0020013
2522.941 | 0.0015225
2526.088 | 0.0031492
2529.236 | 0.0022662
2532.384 | 0.0022014
2535.531 | 0.0040787
2538.679 | 0.0041119
2541.827 | 0.0023586
2544.975 | 0.003415
2548.122 | 0.0020387
2551.27 | 0.0017427
2554.418 | 0.0030033
2557.565 | 0.0036843
2560.713 | 0.0039371
2563.861 | 0.0014298
2567.008 | 0.0028279
2570.156 | 0.0037014
2573.304 | 0.0039025
2576.452 | 0.0036505
2579.599 | 0.0054723
2582.747 | 0.0055957
2585.895 | 0.0058065
2589.042 | 0.007297
2592.19 | 0.0080689
2595.338 | 0.0064234
2598.486 | 0.0079723
2601.633 | 0.0065743
2604.781 | 0.0088658
2607.929 | 0.005642
2611.076 | 0.0068348
2614.224 | 0.0072004
2617.372 | 0.0089081
2620.52 | 0.0085067
2623.667 | 0.0070818
2626.815 | 0.0070216
2629.963 | 0.0071843
2633.11 | 0.0063257
2636.258 | 0.0067043
2639.406 | 0.0092247
2642.554 | 0.0071033
2645.701 | 0.0054849
2648.849 | 0.0098
2651.997 | 0.012861
2655.144 | 0.010065
2658.292 | 0.010528
2661.44 | 0.011106
2664.588 | 0.0089768
2667.735 | 0.0065255
2670.883 | 0.006868
2674.031 | 0.0075203
2677.178 | 0.0082852
2680.326 | 0.0074311
2683.474 | 0.0093819
2686.621 | 0.0096364
2689.769 | 0.011022
2692.917 | 0.012045
2696.065 | 0.013917
2699.212 | 0.01649
2702.36 | 0.021008
2705.508 | 0.024792
2708.655 | 0.027225
2711.803 | 0.031659
2714.951 | 0.037988
2718.099 | 0.040389
2721.246 | 0.041625
2724.394 | 0.043615
2727.542 | 0.034377
2730.689 | 0.028289
2733.837 | 0.022344
2736.985 | 0.017438
2740.133 | 0.010879
2743.28 | 0.0088845
2746.428 | 0.0055236
2749.576 | 0.0049182
2752.723 | 0.0061086
2755.871 | 0.0051551
2759.019 | 0.0023884
2762.167 | 0.0036475
2765.314 | 0.0023482
2768.462 | 0.0015539
2771.61 | 0.0024859
2774.757 | 0.0010979
2777.905 | 0.0039636
2781.053 | 0.00037324
2784.201 | -0.0013729
2787.348 | -0.001052
2790.496 | 0.00082352
2793.644 | 0.0018103
2796.791 | -0.00025177
2799.939 | 0.001319
2803.087 | 0.003152
2806.234 | 0.0034083
2809.382 | 0.005707
2812.53 | 0.0083278
2815.678 | 0.010884
2818.825 | 0.016397
2821.973 | 0.020266
2825.121 | 0.032237
2828.268 | 0.052993
2831.416 | 0.091193
2834.564 | 0.15237
2837.712 | 0.23898
2840.859 | 0.35075
2844.007 | 0.4675
2847.155 | 0.5206
2850.302 | 0.51726
2853.45 | 0.46237
2856.598 | 0.40034
2859.746 | 0.3478
2862.893 | 0.31659
2866.041 | 0.30682
2869.189 | 0.31374
2872.336 | 0.36234
2875.484 | 0.49457
2878.632 | 0.77967
2881.78 | 1
2884.927 | 0.90276
2888.075 | 0.61205
2891.223 | 0.40458
2894.37 | 0.32028
2897.518 | 0.28836
2900.666 | 0.2663
2903.814 | 0.24084
2906.961 | 0.21098
2910.109 | 0.18411
2913.257 | 0.16438
2916.404 | 0.14919
2919.552 | 0.14217
2922.7 | 0.13441
2925.848 | 0.13479
2928.995 | 0.13622
2932.143 | 0.13161
2935.291 | 0.12098
2938.438 | 0.098768
2941.586 | 0.081299
2944.734 | 0.061577
2947.881 | 0.04439
2951.029 | 0.033886
2954.177 | 0.034867
2957.325 | 0.035111
2960.472 | 0.034445
2963.62 | 0.029911
2966.768 | 0.027265
2969.915 | 0.019919
2973.063 | 0.016704
2976.211 | 0.01346
2979.359 | 0.014654
2982.506 | 0.013398
2985.654 | 0.013105
2988.802 | 0.014239
2991.949 | 0.0098047
2995.097 | 0.010872
2998.245 | 0.009598
3001.393 | 0.008974
3004.54 | 0.007126
3007.688 | 0.0085528
3010.836 | 0.006714
3013.983 | 0.0061808
3017.131 | 0.0097787
3020.279 | 0.0072767
3023.427 | 0.0087014
3026.574 | 0.0065759
3029.722 | 0.0054833
3032.87 | 0.0069188
3036.017 | 0.0037464
3039.165 | 0.0039156
3042.313 | 0.0038343
3045.461 | 0.0036818
3048.608 | 0.0046577
3051.756 | 0.0052374
3054.904 | 0.0056
3058.051 | 0.0070401
3061.199 | 0.004366
3064.347 | 0.0047481
3067.494 | 0.0056776
3070.642 | 0.0052312
3073.79 | 0.0068892
3076.938 | 0.0095425
3080.085 | 0.0057109
3083.233 | 0.0049124
3086.381 | 0.0053961
3089.528 | 0.0044006
3092.676 | 0.0029185
3095.824 | 0.0035713
3098.972 | 0.0061708
3102.119 | 0.0034256
3105.267 | 0.0030751
3108.415 | 0.0016778
3111.562 | 0.000741
3114.71 | 0.001573
3117.858 | 0.00095733
3121.006 | 0.0005037
3124.153 | 0.0021628
3127.301 | -0.00055634
3130.449 | 0.0010274
3133.596 | 0.0016001
3136.744 | 0.0011973
3139.892 | 0.00070857
3143.04 | 0.0011698
3146.187 | 0.0018676
3149.335 | 0.0015661
3152.483 | 0.0019589
3155.63 | 0.001149
3158.778 | 0.001174
3161.926 | -0.00016291
3165.074 | 0.00059282
3168.221 | 0.00085565
3171.369 | 0.00094642
3174.517 | 0.002382
3177.664 | 0.0002121
3180.812 | 0.0016136
3183.96 | 0.0018395
3187.107 | 0.0013621
3190.255 | 0.0015588
3193.403 | 0.0017857
3196.551 | 0.0033057
3199.698 | 0.0029521
3202.846 | 0.0016025
3205.994 | 0.0013855
3209.141 | 0.00071863
3212.289 | -8.1527e-05
3215.437 | 0.00076081
3218.585 | 0.0013564
3221.732 | 0.0036091
3224.88 | 0.00016043
3228.028 | -0.0011098
3231.175 | 0.00054295
3234.323 | 0.0031545
3237.471 | 0.00059669
3240.619 | -0.00025314
3243.766 | 0.0001702
3246.914 | 0.00039561
3250.062 | 0.00085376
3253.209 | 0.0010929
3256.357 | -0.0005089
3259.505 | 0.00019078
3262.653 | -0.00015835
3265.8 | -9.9217e-05
3268.948 | 0.002478
3272.096 | 0.00070453
3275.243 | -0.00037099
3278.391 | 0.00069266
3281.539 | -0.00030401
3284.687 | -0.00031067
3287.834 | 0.00028764
3290.982 | 0.0014794
3294.13 | 0.0036979
3297.277 | 0.0016977
3300.425 | 0.0021247
3303.573 | 3.6978e-05
3306.72 | 0.00061027
3309.868 | 0.0010897
3313.016 | 0.0012739
3316.164 | 0.00025594
3319.311 | 3.6326e-05
3322.459 | 5.1873e-05
3325.607 | -0.00037971
3328.754 | 0.00021327
3331.902 | 0.0011107
3335.05 | -0.00038822
3338.198 | 0.00032386
3341.345 | 0.0021331
3344.493 | 0.00095409
3347.641 | 0.0018383
3350.788 | -0.00078309
3353.936 | 0.00021769
3357.084 | 0.0022378
3360.232 | 0.0016357
3363.379 | 0.00040329
3366.527 | 0.0005472
3369.675 | 0.00271
3372.822 | 0.0024265
3375.97 | 0.0020238
3379.118 | 2.9479e-05
3382.266 | 0.0010707
3385.413 | 0.0019398
3388.561 | 0.0014436
3391.709 | 0.002315
3394.856 | 0.0011085
3398.004 | 1.8886e-05
3401.152 | 0.0014392
3404.3 | 0.0021614
3407.447 | 0.0022775
3410.595 | 0.0014563
3413.743 | 0.0011449
3416.89 | 0.0021707
3420.038 | 0.0017113
3423.186 | 0.0012847
3426.333 | 0.0021244
3429.481 | 0.0010249
3432.629 | 0.00047714
3435.777 | 0.0015029
3438.924 | 0.0018215
3442.072 | 0.0021767
3445.22 | 0.0015482
3448.367 | 0.0012499
3451.515 | 0.0020564
3454.663 | 0.0026314
3457.811 | 0.0025046
3460.958 | 0.00094417
3464.106 | 0.0015167
3467.254 | 0.0045151
3470.401 | 0.0012332
3473.549 | 0.0023265
3476.697 | 0.0037107
3479.845 | 0.0034811
3482.992 | 0.0006581
3486.14 | 0.0016889

## Subsample (SS) #1
| Subsample (SS) #1 |  |  | Subsample = 1.0 mL aliquot taken from a 50 mL suspension in 95 vol.% ethanol, containing a total dry sample mass of 9.8 mg
Index | Area (µm²) | Angle | Perim. (µm) | Circ. | Feret diameter (µm) | Area-equivalent diameter (µm) | FeretX | FeretY | FeretAngle | MinFeret | AR | Round | Solidity | Height (µm) | Volume (µm³) | Feret diameter (µm) | Count of Feret diameter (µm) | Micrograph (2.0 µm/pixel)
1 | 352 | 70.43 | 46.78 | 0.89 | 27.2 | 21.1756 | 4061 | 79 | 53.97 | 19.8 | 1.38 | 0.72 | 0.89 | 5.94 | 2090.88 | 10-20 | 3416
2 | 6308 | 318.19 | 112.08 | 0.78 | 115.95 | 89.6419 | 4700 | 73 | 105 | 83.48 | 1.38 | 0.73 | 0.92 | 25.044 | 157977.552 | 20-30 | 1237
3 | 32 | 18.14 | 135 | 1 | 8.49 | 6.3847 | 5152 | 75 | 135 | 6 | 1.23 | 0.81 | 0.94 | 1.8 | 57.6 | 30-40 | 502
4 | 48 | 24.97 | 109.81 | 0.97 | 11.66 | 7.8196 | 4138 | 86 | 120.96 | 6 | 1.63 | 0.61 | 0.89 | 1.8 | 86.4 | 40-50 | 266
5 | 244 | 59.6 | 26.9 | 0.86 | 24.17 | 17.6303 | 4526 | 93 | 24.44 | 15.21 | 1.6 | 0.63 | 0.88 | 4.563 | 1113.372 | 50-60 | 186
6 | 36 | 19.31 | 0 | 1 | 8.49 | 6.772 | 4661 | 90 | 135 | 6 | 1 | 1 | 1 | 1.8 | 64.8 | 60-70 | 143
7 | 28 | 18.14 | 59.53 | 1 | 8.49 | 5.9723 | 5451 | 99 | 45 | 6 | 1.38 | 0.72 | 0.88 | 1.8 | 50.4 | 70-80 | 100
8 | 3116 | 221.34 | 5.25 | 0.8 | 75.29 | 63.0034 | 4940 | 121 | 39.61 | 52 | 1.32 | 0.76 | 0.95 | 15.6 | 48609.6 | 80-90 | 96
9 | 1288 | 141.54 | 160.2 | 0.81 | 52.84 | 40.5063 | 4418 | 113 | 150.52 | 35.34 | 1.45 | 0.69 | 0.92 | 10.602 | 13655.376 | 90-100 | 88
10 | 92 | 34.63 | 3.17 | 0.96 | 12.81 | 10.8258 | 5097 | 109 | 128.66 | 10 | 1.06 | 0.94 | 0.88 | 3 | 276 | 100-110 | 76
11 | 100 | 34.63 | 98.54 | 1 | 13.42 | 11.2867 | 5015 | 115 | 116.57 | 10 | 1.23 | 0.81 | 0.91 | 3 | 300 | 110-120 | 43
12 | 1936 | 194.71 | 1.35 | 0.64 | 78.92 | 49.6613 | 4939 | 133 | 8.75 | 31.49 | 2.57 | 0.39 | 0.93 | 9.447 | 18289.392 | 120-130 | 40
13 | 40 | 20.97 | 26.57 | 1 | 10 | 7.1383 | 4347 | 129 | 36.87 | 6 | 1.55 | 0.64 | 0.91 | 1.8 | 72 | 130-140 | 31
14 | 76 | 30.63 | 162.5 | 1 | 11.66 | 9.8395 | 5671 | 129 | 120.96 | 10 | 1.11 | 0.9 | 0.88 | 3 | 228 | 140-150 | 20
15 | 428 | 74.43 | 175.6 | 0.97 | 27.86 | 23.35 | 4979 | 135 | 158.96 | 20 | 1.32 | 0.75 | 0.94 | 6 | 2568 | 150-160 | 20
16 | 196 | 53.46 | 80.16 | 0.86 | 22.36 | 15.8013 | 4572 | 151 | 63.43 | 12 | 1.8 | 0.56 | 0.92 | 3.6 | 705.6 | 160-170 | 23
17 | 100 | 34.63 | 8.54 | 1 | 13.42 | 11.2867 | 4913 | 144 | 153.43 | 10 | 1.23 | 0.81 | 0.91 | 3 | 300 | 170-180 | 18
18 | 116 | 45.94 | 82.45 | 0.69 | 18.11 | 12.1561 | 3548 | 150 | 96.34 | 12 | 1.53 | 0.65 | 0.74 | 3.6 | 417.6 | 180-190 | 11
19 | 44 | 22.14 | 15.07 | 1 | 10 | 7.4867 | 5537 | 153 | 36.87 | 6 | 1.37 | 0.73 | 0.96 | 1.8 | 79.2 | 190-200 | 9
20 | 36 | 19.8 | 20.3 | 1 | 8.94 | 6.772 | 4461 | 173 | 26.57 | 6 | 1.34 | 0.75 | 0.86 | 1.8 | 64.8 | >200 | 19
21 | 28 | 19.31 | 171.65 | 0.94 | 8.94 | 5.9723 | 5378 | 181 | 153.43 | 4 | 1.94 | 0.52 | 0.93 | 1.2 | 33.6 | Total Result | 6344
22 | 76 | 29.46 | 45 | 1 | 11.66 | 9.8395 | 5536 | 195 | 30.96 | 9.9 | 1.16 | 0.86 | 0.88 | 2.97 | 225.72
23 | 48 | 32.28 | 125.16 | 0.58 | 14.42 | 7.8196 | 5504 | 193 | 123.69 | 7.07 | 2.84 | 0.35 | 0.69 | 2.121 | 101.808
24 | 252 | 59.6 | 36.05 | 0.89 | 24.41 | 17.917 | 5720 | 208 | 34.99 | 15.21 | 1.71 | 0.58 | 0.89 | 4.563 | 1149.876
25 | 896 | 116.57 | 89.76 | 0.83 | 40.5 | 33.7846 | 3836 | 220 | 69.78 | 32 | 1.29 | 0.77 | 0.91 | 9.6 | 8601.6
26 | 504 | 86.23 | 53.27 | 0.85 | 33.29 | 25.3385 | 4655 | 220 | 57.26 | 22.32 | 1.59 | 0.63 | 0.88 | 6.696 | 3374.784
27 | 3000 | 237.91 | 114.62 | 0.67 | 89.89 | 61.8195 | 4927 | 211 | 110.85 | 49.02 | 1.97 | 0.51 | 0.88 | 14.706 | 44118
28 | 80 | 31.8 | 77.73 | 0.99 | 13.42 | 10.0951 | 4277 | 221 | 63.43 | 8 | 1.4 | 0.71 | 0.91 | 2.4 | 192
29 | 672 | 101.25 | 68.75 | 0.82 | 41.18 | 29.2583 | 5693 | 236 | 60.95 | 23.77 | 1.78 | 0.56 | 0.93 | 7.131 | 4792.032
30 | 17268 | 550.36 | 93.13 | 0.72 | 202 | 148.3154 | 5763 | 318 | 78.58 | 126.37 | 1.65 | 0.6 | 0.95 | 37.911 | 654647.148
31 | 196 | 49.46 | 151.02 | 1 | 20 | 15.8013 | 4637 | 221 | 143.13 | 14 | 1.27 | 0.79 | 0.95 | 4.2 | 823.2
32 | 36 | 20.97 | 20.3 | 1 | 8.94 | 6.772 | 4113 | 225 | 26.57 | 6 | 1.34 | 0.75 | 0.86 | 1.8 | 64.8
33 | 200 | 51.11 | 101.06 | 0.96 | 19.7 | 15.9617 | 4733 | 230 | 113.96 | 14 | 1.25 | 0.8 | 0.92 | 4.2 | 840
34 | 600 | 95.4 | 9.45 | 0.83 | 36.88 | 27.6465 | 4787 | 238 | 12.53 | 22 | 1.64 | 0.61 | 0.91 | 6.6 | 3960
35 | 16 | 15.31 | 90 | 0.86 | 6.32 | 4.5147 | 3846 | 232 | 108.43 | 4 | 1.47 | 0.68 | 0.8 | 1.2 | 19.2
36 | 56 | 24.97 | 135 | 1 | 11.31 | 8.4462 | 6315 | 236 | 135 | 8 | 1.32 | 0.76 | 0.93 | 2.4 | 134.4
37 | 1568 | 156.17 | 42.81 | 0.81 | 58.41 | 44.6929 | 3753 | 261 | 51.95 | 38.18 | 1.5 | 0.67 | 0.93 | 11.454 | 17959.872
38 | 132 | 40.28 | 99.05 | 1 | 15.23 | 12.9674 | 5454 | 239 | 113.2 | 12 | 1.18 | 0.85 | 0.9 | 3.6 | 475.2
39 | 504 | 81.74 | 91.84 | 0.95 | 28.64 | 25.3385 | 5801 | 242 | 114.78 | 25.3 | 1.06 | 0.94 | 0.91 | 7.59 | 3825.36
40 | 60 | 26.14 | 45 | 1 | 11.31 | 8.7426 | 4535 | 250 | 45 | 8 | 1.14 | 0.88 | 0.97 | 2.4 | 144
41 | 200 | 51.6 | 146.05 | 0.94 | 21.63 | 15.9617 | 4123 | 249 | 146.31 | 14.14 | 1.62 | 0.62 | 0.89 | 4.242 | 848.4
42 | 100 | 36.28 | 176.95 | 0.95 | 14.56 | 11.2867 | 5507 | 250 | 164.05 | 10 | 1.53 | 0.65 | 0.86 | 3 | 300
43 | 32 | 18.14 | 135 | 1 | 8.49 | 6.3847 | 5722 | 250 | 135 | 6 | 1.23 | 0.81 | 0.94 | 1.8 | 57.6
44 | 96 | 33.46 | 19.6 | 1 | 13.42 | 11.0586 | 4264 | 257 | 26.57 | 10 | 1.22 | 0.82 | 0.91 | 3 | 288
45 | 52 | 24.97 | 76.22 | 1 | 10 | 8.1389 | 5080 | 253 | 126.87 | 8 | 1.15 | 0.87 | 0.9 | 2.4 | 124.8 |  |  | Overlay
46 | 264 | 61.94 | 30.32 | 0.86 | 26.08 | 18.3386 | 3527 | 267 | 32.47 | 16 | 1.64 | 0.61 | 0.93 | 4.8 | 1267.2
47 | 204 | 52.77 | 34.14 | 0.92 | 21.63 | 16.1206 | 4527 | 271 | 33.69 | 14.14 | 1.58 | 0.63 | 0.9 | 4.242 | 865.368
48 | 24 | 15.31 | 90 | 1 | 7.21 | 5.5293 | 3760 | 269 | 123.69 | 4 | 1.5 | 0.67 | 1 | 1.2 | 28.8
49 | 172 | 45.94 | 93.45 | 1 | 17.09 | 14.8023 | 5332 | 271 | 110.56 | 14 | 1.11 | 0.9 | 0.91 | 4.2 | 722.4
50 | 424 | 84.08 | 172.98 | 0.75 | 34.23 | 23.2406 | 4687 | 277 | 173.29 | 18 | 2.03 | 0.49 | 0.88 | 5.4 | 2289.6
51 | 36 | 20.97 | 20.3 | 1 | 8.94 | 6.772 | 5131 | 279 | 26.57 | 6 | 1.34 | 0.75 | 0.86 | 1.8 | 64.8
52 | 152 | 44.28 | 56.95 | 0.97 | 17.2 | 13.9151 | 5430 | 287 | 54.46 | 13.42 | 1.25 | 0.8 | 0.89 | 4.026 | 611.952
53 | 44 | 27.8 | 4.47 | 0.72 | 10.77 | 7.4867 | 4174 | 296 | 158.2 | 6 | 1.7 | 0.59 | 0.81 | 1.8 | 79.2
54 | 172 | 46.63 | 102.97 | 0.99 | 18.87 | 14.8023 | 4504 | 300 | 122.01 | 12 | 1.36 | 0.73 | 0.96 | 3.6 | 619.2
55 | 64 | 29.46 | 29.23 | 0.93 | 10.77 | 9.0293 | 5816 | 302 | 158.2 | 9.84 | 1.08 | 0.93 | 0.82 | 2.952 | 188.928
56 | 88 | 34.63 | 153.36 | 0.92 | 14.14 | 10.5878 | 4559 | 312 | 135 | 10 | 1.38 | 0.73 | 0.86 | 3 | 264
57 | 112 | 40.97 | 99.57 | 0.84 | 17.89 | 11.9447 | 4483 | 313 | 116.57 | 8 | 2 | 0.5 | 0.93 | 2.4 | 268.8
58 | 160 | 46.63 | 133.44 | 0.92 | 18.44 | 14.2766 | 5052 | 314 | 130.6 | 14 | 1.18 | 0.85 | 0.93 | 4.2 | 672
59 | 176 | 48.28 | 68.94 | 0.95 | 18.87 | 14.9734 | 5828 | 326 | 57.99 | 13.91 | 1.35 | 0.74 | 0.9 | 4.173 | 734.448
60 | 260 | 59.11 | 179.85 | 0.94 | 22.8 | 18.1992 | 6290 | 328 | 164.74 | 14 | 1.49 | 0.67 | 0.93 | 4.2 | 1092
61 | 128 | 41.46 | 101.06 | 0.94 | 17.09 | 12.7694 | 4473 | 329 | 110.56 | 10 | 1.53 | 0.66 | 0.9 | 3 | 384
62 | 96 | 33.46 | 19.6 | 1 | 13.42 | 11.0586 | 3666 | 337 | 26.57 | 10 | 1.22 | 0.82 | 0.91 | 3 | 288
63 | 84 | 32.28 | 28.68 | 1 | 13.42 | 10.3444 | 4109 | 338 | 26.57 | 9.84 | 1.46 | 0.68 | 0.86 | 2.952 | 247.968
64 | 84 | 32.97 | 105.13 | 0.97 | 14.42 | 10.3444 | 4611 | 336 | 123.69 | 8 | 1.54 | 0.65 | 0.95 | 2.4 | 201.6
65 | 56 | 26.14 | 82.84 | 1 | 11.66 | 8.4462 | 5195 | 342 | 59.04 | 6 | 1.66 | 0.6 | 0.97 | 1.8 | 100.8
66 | 24 | 15.31 | 0 | 1 | 7.21 | 5.5293 | 5026 | 347 | 146.31 | 4 | 1.5 | 0.67 | 1 | 1.2 | 28.8
67 | 264 | 60.77 | 129.34 | 0.9 | 21.63 | 18.3386 | 3328 | 349 | 123.69 | 18 | 1.09 | 0.92 | 0.9 | 5.4 | 1425.6
68 | 128 | 41.46 | 101.84 | 0.94 | 15.62 | 12.7694 | 4011 | 349 | 129.81 | 12 | 1.13 | 0.88 | 0.89 | 3.6 | 460.8
69 | 148 | 44.28 | 129.14 | 0.95 | 17.2 | 13.7308 | 4096 | 350 | 125.54 | 14 | 1.21 | 0.82 | 0.89 | 4.2 | 621.6
70 | 132 | 39.11 | 102.88 | 1 | 15.23 | 12.9674 | 5758 | 355 | 113.2 | 12 | 1.11 | 0.9 | 0.9 | 3.6 | 475.2
71 | 3320 | 238.39 | 65.36 | 0.73 | 80.89 | 65.0331 | 5863 | 396 | 81.47 | 64.25 | 1.22 | 0.82 | 0.91 | 19.275 | 63993
72 | 32 | 20.97 | 90 | 0.91 | 8.25 | 6.3847 | 4013 | 358 | 104.04 | 6 | 1.2 | 0.84 | 0.8 | 1.8 | 57.6
73 | 288 | 61.25 | 134.67 | 0.96 | 21.63 | 19.1541 | 4789 | 364 | 123.69 | 19.41 | 1.1 | 0.91 | 0.89 | 5.823 | 1677.024
74 | 48 | 23.31 | 0 | 1 | 10 | 7.8196 | 6090 | 364 | 143.13 | 6 | 1.33 | 0.75 | 1 | 1.8 | 86.4
75 | 64 | 27.8 | 85.16 | 1 | 11.66 | 9.0293 | 3980 | 374 | 59.04 | 8 | 1.29 | 0.77 | 0.89 | 2.4 | 153.6
76 | 1824 | 162.99 | 20.07 | 0.86 | 54.92 | 48.2034 | 5811 | 381 | 169.51 | 46.79 | 1.2 | 0.84 | 0.91 | 14.037 | 25603.488
77 | 56 | 25.46 | 24.36 | 1 | 10.77 | 8.4462 | 3092 | 373 | 21.8 | 8 | 1.26 | 0.79 | 0.85 | 2.4 | 134.4
78 | 116 | 38.63 | 25.53 | 0.98 | 14.42 | 12.1561 | 3682 | 372 | 146.31 | 12 | 1.18 | 0.85 | 0.89 | 3.6 | 417.6
79 | 144 | 44.28 | 0.69 | 0.92 | 17.09 | 13.544 | 6043 | 373 | 159.44 | 12 | 1.5 | 0.67 | 0.88 | 3.6 | 518.4
80 | 28 | 16.97 | 90 | 1 | 7.21 | 5.9723 | 6132 | 372 | 123.69 | 6 | 1.07 | 0.94 | 0.88 | 1.8 | 50.4
81 | 40 | 22.63 | 135 | 0.98 | 8.94 | 7.1383 | 4756 | 373 | 116.57 | 7.07 | 1.24 | 0.81 | 0.8 | 2.121 | 84.84
82 | 68 | 29.46 | 45 | 0.98 | 11.31 | 9.3072 | 5197 | 377 | 45 | 9.9 | 1.04 | 0.96 | 0.83 | 2.97 | 201.96
83 | 28 | 16.97 | 45 | 1 | 8.49 | 5.9723 | 5850 | 376 | 45 | 5.66 | 1.6 | 0.63 | 0.88 | 1.698 | 47.544
84 | 56 | 24.97 | 45 | 1 | 11.31 | 8.4462 | 4868 | 378 | 45 | 8 | 1.32 | 0.76 | 0.93 | 2.4 | 134.4
85 | 236 | 57.94 | 19.11 | 0.88 | 22.36 | 17.3389 | 4329 | 381 | 26.57 | 15.45 | 1.46 | 0.69 | 0.88 | 4.635 | 1093.86
86 | 292 | 63.6 | 84.09 | 0.91 | 22.8 | 19.2866 | 3772 | 377 | 105.26 | 18 | 1.18 | 0.85 | 0.89 | 5.4 | 1576.8
87 | 316 | 65.25 | 5.75 | 0.93 | 25.3 | 20.0636 | 5918 | 385 | 18.43 | 18 | 1.43 | 0.7 | 0.9 | 5.4 | 1706.4
88 | 44 | 22.14 | 74.93 | 1 | 10 | 7.4867 | 3643 | 383 | 53.13 | 6 | 1.37 | 0.73 | 0.96 | 1.8 | 79.2
89 | 40 | 22.14 | 0 | 1 | 8.94 | 7.1383 | 6146 | 380 | 153.43 | 6 | 1.24 | 0.81 | 0.91 | 1.8 | 72
90 | 248 | 56.77 | 169.44 | 0.97 | 21.54 | 17.7742 | 3486 | 383 | 158.2 | 16 | 1.28 | 0.78 | 0.91 | 4.8 | 1190.4
91 | 20 | 15.31 | 18.43 | 1 | 7.21 | 5.0475 | 4875 | 385 | 33.69 | 4 | 1.55 | 0.64 | 0.91 | 1.2 | 24
92 | 60 | 27.8 | 24.98 | 0.98 | 11.31 | 8.7426 | 6336 | 387 | 45 | 8 | 1.25 | 0.8 | 0.86 | 2.4 | 144
93 | 80 | 34.63 | 55.57 | 0.84 | 15.62 | 10.0951 | 4011 | 395 | 50.19 | 8.94 | 1.9 | 0.53 | 0.85 | 2.682 | 214.56
94 | 192 | 50.63 | 169.6 | 0.94 | 20.59 | 15.6392 | 3143 | 393 | 150.95 | 12 | 1.54 | 0.65 | 0.95 | 3.6 | 691.2
95 | 116 | 38.63 | 15.73 | 0.98 | 16.12 | 12.1561 | 4386 | 400 | 29.74 | 10 | 1.53 | 0.66 | 0.92 | 3 | 348
96 | 312 | 74.91 | 124.79 | 0.7 | 27.2 | 19.9362 | 3428 | 398 | 126.03 | 17.2 | 1.7 | 0.59 | 0.85 | 5.16 | 1609.92
97 | 96 | 34.63 | 35.29 | 1 | 14.42 | 11.0586 | 3618 | 401 | 33.69 | 10 | 1.27 | 0.79 | 0.91 | 3 | 288
98 | 312 | 65.94 | 54.11 | 0.9 | 24.41 | 19.9362 | 3820 | 407 | 34.99 | 18.97 | 1.21 | 0.83 | 0.92 | 5.691 | 1775.592
99 | 240 | 55.6 | 125.66 | 0.98 | 20.59 | 17.4852 | 4572 | 397 | 119.05 | 17.89 | 1.16 | 0.86 | 0.89 | 5.367 | 1288.08
100 | 256 | 61.74 | 145.75 | 0.84 | 24.17 | 18.0586 | 6162 | 405 | 155.56 | 16.87 | 1.44 | 0.69 | 0.84 | 5.061 | 1295.616
101 | 372 | 76.08 | 85.6 | 0.81 | 28.28 | 21.7689 | 6311 | 402 | 98.13 | 20 | 1.46 | 0.69 | 0.86 | 6 | 2232
102 | 48 | 23.8 | 122.07 | 1 | 10 | 7.8196 | 3777 | 406 | 126.87 | 8 | 1.28 | 0.78 | 0.86 | 2.4 | 115.2
103 | 364 | 70.91 | 160.94 | 0.91 | 27.86 | 21.5336 | 5374 | 408 | 158.96 | 18.78 | 1.53 | 0.65 | 0.9 | 5.634 | 2050.776
104 | 16 | 14.14 | 0 | 1 | 6.32 | 4.5147 | 6200 | 408 | 161.57 | 4 | 1.47 | 0.68 | 0.8 | 1.2 | 19.2
105 | 24 | 16.97 | 135 | 1 | 7.21 | 5.5293 | 3052 | 410 | 123.69 | 5.66 | 1.29 | 0.77 | 0.8 | 1.698 | 40.752
106 | 80 | 31.8 | 159.09 | 0.99 | 12.81 | 10.0951 | 5023 | 411 | 141.34 | 10 | 1.16 | 0.86 | 0.89 | 3 | 240
107 | 140 | 41.46 | 76.36 | 1 | 15.62 | 13.3545 | 6289 | 417 | 39.81 | 12 | 1.13 | 0.89 | 0.92 | 3.6 | 504
108 | 16 | 11.31 | 0 | 1 | 5.66 | 4.5147 | 5109 | 417 | 135 | 4 | 1 | 1 | 1 | 1.2 | 19.2
109 | 76 | 31.8 | 161.57 | 0.94 | 13.42 | 9.8395 | 4109 | 423 | 153.43 | 8 | 1.5 | 0.67 | 0.9 | 2.4 | 182.4
110 | 252 | 62.91 | 83.49 | 0.8 | 22.36 | 17.917 | 3628 | 423 | 100.3 | 18 | 1.21 | 0.83 | 0.85 | 5.4 | 1360.8
111 | 120 | 40.28 | 104.63 | 0.93 | 17.09 | 12.3639 | 3656 | 423 | 110.56 | 10 | 1.75 | 0.57 | 0.88 | 3 | 360
112 | 56 | 27.8 | 93.56 | 0.91 | 10.77 | 8.4462 | 5077 | 424 | 111.8 | 8 | 1.31 | 0.76 | 0.85 | 2.4 | 134.4
113 | 248 | 58.43 | 8.77 | 0.91 | 22.8 | 17.7742 | 3104 | 429 | 15.26 | 14 | 1.53 | 0.65 | 0.92 | 4.2 | 1041.6
114 | 184 | 49.46 | 112.79 | 0.95 | 18.87 | 15.31 | 4270 | 427 | 122.01 | 14 | 1.23 | 0.81 | 0.92 | 4.2 | 772.8
115 | 560 | 89.74 | 71.21 | 0.87 | 32.25 | 26.7091 | 5377 | 445 | 60.26 | 26 | 1.26 | 0.79 | 0.89 | 7.8 | 4368
116 | 28 | 18.14 | 0 | 1 | 7.21 | 5.9723 | 5933 | 430 | 123.69 | 6 | 1.07 | 0.94 | 0.88 | 1.8 | 50.4
117 | 160 | 47.11 | 153.37 | 0.91 | 17.89 | 14.2766 | 5284 | 436 | 153.43 | 14 | 1.25 | 0.8 | 0.87 | 4.2 | 672
118 | 208 | 51.11 | 135 | 1 | 18.87 | 16.2778 | 3133 | 438 | 122.01 | 16 | 1.13 | 0.88 | 0.92 | 4.8 | 998.4
119 | 156 | 44.28 | 135.61 | 1 | 18.44 | 14.097 | 3154 | 438 | 130.6 | 12.73 | 1.41 | 0.71 | 0.93 | 3.819 | 595.764
120 | 1080 | 123.68 | 138.01 | 0.89 | 44.94 | 37.0917 | 5250 | 438 | 122.28 | 32.4 | 1.38 | 0.72 | 0.92 | 9.72 | 10497.6
121 | 72 | 28.97 | 90 | 1 | 11.66 | 9.577 | 5104 | 442 | 120.96 | 8 | 1.22 | 0.82 | 0.95 | 2.4 | 172.8
122 | 108 | 39.11 | 154.89 | 0.89 | 17.89 | 11.7294 | 5434 | 442 | 153.43 | 10 | 1.94 | 0.52 | 0.86 | 3 | 324
123 | 64 | 26.63 | 90 | 1 | 10.77 | 9.0293 | 6200 | 442 | 111.8 | 8 | 1.21 | 0.83 | 0.89 | 2.4 | 153.6
124 | 3116 | 223.97 | 44.04 | 0.78 | 80.45 | 63.0034 | 5644 | 477 | 55.12 | 57.29 | 1.35 | 0.74 | 0.92 | 17.187 | 53554.692
125 | 56 | 24.97 | 180 | 1 | 10 | 8.4462 | 4287 | 451 | 126.87 | 8 | 1.12 | 0.89 | 0.93 | 2.4 | 134.4
126 | 56 | 26.63 | 176.44 | 0.99 | 10.77 | 8.4462 | 3354 | 458 | 158.2 | 8 | 1.31 | 0.76 | 0.85 | 2.4 | 134.4
127 | 48 | 23.8 | 122.07 | 1 | 10 | 7.8196 | 4645 | 456 | 126.87 | 8 | 1.28 | 0.78 | 0.86 | 2.4 | 115.2
128 | 412 | 73.74 | 154.76 | 0.95 | 28.64 | 22.9094 | 6386 | 459 | 155.22 | 21.21 | 1.31 | 0.76 | 0.92 | 6.363 | 2621.556
129 | 412 | 79.6 | 162.54 | 0.82 | 32.31 | 22.9094 | 3699 | 463 | 158.2 | 18 | 1.82 | 0.55 | 0.92 | 5.4 | 2224.8
130 | 632 | 99.4 | 31.45 | 0.8 | 36.77 | 28.3742 | 3360 | 471 | 22.38 | 26.4 | 1.43 | 0.7 | 0.9 | 7.92 | 5005.44
131 | 10936 | 417.59 | 61.13 | 0.79 | 136.53 | 118.0305 | 3927 | 514 | 31.83 | 109.19 | 1.26 | 0.79 | 0.93 | 32.757 | 358230.552
132 | 116 | 43.6 | 156.14 | 0.77 | 16.49 | 12.1561 | 3185 | 468 | 165.96 | 11.63 | 1.52 | 0.66 | 0.76 | 3.489 | 404.724
133 | 16 | 11.31 | 0 | 1 | 5.66 | 4.5147 | 6550 | 466 | 135 | 4 | 1 | 1 | 1 | 1.2 | 19.2
134 | 264 | 62.43 | 4.7 | 0.85 | 23.41 | 18.3386 | 6775 | 468 | 160.02 | 16 | 1.52 | 0.66 | 0.89 | 4.8 | 1267.2
135 | 136 | 40.28 | 151.93 | 1 | 16.12 | 13.1624 | 2835 | 471 | 150.26 | 12 | 1.27 | 0.78 | 0.92 | 3.6 | 489.6
136 | 60 | 27.8 | 165.28 | 0.98 | 11.66 | 8.7426 | 4112 | 476 | 149.04 | 8 | 1.47 | 0.68 | 0.88 | 2.4 | 144
137 | 20 | 15.31 | 161.57 | 1 | 7.21 | 5.0475 | 5272 | 475 | 146.31 | 4 | 1.55 | 0.64 | 0.91 | 1.2 | 24
138 | 60 | 26.63 | 9.46 | 1 | 10.77 | 8.7426 | 4774 | 477 | 158.2 | 8 | 1.29 | 0.77 | 0.86 | 2.4 | 144
139 | 472 | 82.43 | 40.86 | 0.87 | 32.56 | 24.5209 | 5211 | 490 | 42.51 | 22.63 | 1.36 | 0.74 | 0.94 | 6.789 | 3204.408
140 | 56 | 27.8 | 102.27 | 0.91 | 11.31 | 8.4462 | 6686 | 479 | 135 | 8 | 1.4 | 0.72 | 0.82 | 2.4 | 134.4
141 | 24 | 15.31 | 0 | 1 | 7.21 | 5.5293 | 5440 | 479 | 146.31 | 4 | 1.5 | 0.67 | 1 | 1.2 | 28.8
142 | 32 | 20.97 | 125.35 | 0.91 | 10 | 6.3847 | 4178 | 480 | 126.87 | 5.66 | 1.94 | 0.52 | 0.84 | 1.698 | 54.336
143 | 36 | 19.8 | 159.7 | 1 | 8.94 | 6.772 | 4626 | 485 | 153.43 | 6 | 1.34 | 0.75 | 0.86 | 1.8 | 64.8
144 | 128 | 41.94 | 113.91 | 0.91 | 17.09 | 12.7694 | 6344 | 487 | 110.56 | 12 | 1.45 | 0.69 | 0.85 | 3.6 | 460.8
145 | 16 | 11.31 | 0 | 1 | 5.66 | 4.5147 | 5330 | 493 | 135 | 4 | 1 | 1 | 1 | 1.2 | 19.2
146 | 780 | 105.74 | 21.27 | 0.88 | 39.45 | 31.5219 | 3309 | 507 | 30.47 | 28 | 1.42 | 0.7 | 0.93 | 8.4 | 6552
147 | 276 | 65.94 | 14.23 | 0.8 | 27.86 | 18.7508 | 4819 | 501 | 21.04 | 14 | 1.98 | 0.51 | 0.91 | 4.2 | 1159.2
148 | 60 | 27.8 | 31.85 | 0.98 | 11.66 | 8.7426 | 6035 | 500 | 30.96 | 8 | 1.39 | 0.72 | 0.88 | 2.4 | 144
149 | 68 | 27.8 | 105.17 | 1 | 11.66 | 9.3072 | 3156 | 499 | 120.96 | 8 | 1.26 | 0.79 | 0.92 | 2.4 | 163.2
150 | 580 | 88.57 | 66.4 | 0.93 | 30.46 | 27.1819 | 6335 | 513 | 66.8 | 27.16 | 1.09 | 0.92 | 0.91 | 8.148 | 4725.84
151 | 28 | 20.97 | 22.5 | 0.8 | 10 | 5.9723 | 5340 | 504 | 36.87 | 5.06 | 2.41 | 0.42 | 0.74 | 1.518 | 42.504
152 | 68 | 30.14 | 94.31 | 0.94 | 13.42 | 9.3072 | 6928 | 502 | 116.57 | 6 | 1.98 | 0.51 | 0.97 | 1.8 | 122.4
153 | 36 | 20.97 | 69.7 | 1 | 8.94 | 6.772 | 3653 | 508 | 63.43 | 6 | 1.34 | 0.75 | 0.86 | 1.8 | 64.8
154 | 16 | 11.31 | 0 | 1 | 5.66 | 4.5147 | 3636 | 505 | 135 | 4 | 1 | 1 | 1 | 1.2 | 19.2
155 | 32 | 18.14 | 45 | 1 | 8.49 | 6.3847 | 5407 | 508 | 45 | 6 | 1.23 | 0.81 | 0.94 | 1.8 | 57.6
156 | 20 | 15.31 | 108.43 | 1 | 7.21 | 5.0475 | 5397 | 507 | 123.69 | 4 | 1.55 | 0.64 | 0.91 | 1.2 | 24
157 | 240 | 55.11 | 93.52 | 0.99 | 20 | 17.4852 | 6022 | 509 | 126.87 | 16 | 1.1 | 0.91 | 0.93 | 4.8 | 1152
158 | 1132 | 130.51 | 31.8 | 0.84 | 48.33 | 37.9742 | 5451 | 523 | 24.44 | 35.36 | 1.35 | 0.74 | 0.91 | 10.608 | 12008.256
159 | 332 | 68.77 | 110.67 | 0.88 | 27.78 | 20.5653 | 6325 | 510 | 120.26 | 18 | 1.54 | 0.65 | 0.91 | 5.4 | 1792.8
160 | 2428 | 217.14 | 20.06 | 0.65 | 76.66 | 55.6147 | 6682 | 530 | 15.12 | 49.29 | 1.74 | 0.58 | 0.88 | 14.787 | 35902.836
161 | 496 | 91.88 | 148.85 | 0.74 | 37.74 | 25.1366 | 2805 | 516 | 147.99 | 20.37 | 2.11 | 0.47 | 0.86 | 6.111 | 3031.056
162 | 24 | 15.31 | 90 | 1 | 7.21 | 5.5293 | 5315 | 514 | 123.69 | 4 | 1.5 | 0.67 | 1 | 1.2 | 28.8
163 | 544 | 92.08 | 97.82 | 0.81 | 34.93 | 26.3248 | 3221 | 515 | 103.24 | 20 | 1.76 | 0.57 | 0.91 | 6 | 3264
164 | 24 | 16.97 | 135 | 1 | 7.21 | 5.5293 | 5405 | 515 | 123.69 | 5.66 | 1.29 | 0.77 | 0.8 | 1.698 | 40.752
165 | 96 | 35.8 | 61.08 | 0.94 | 15.62 | 11.0586 | 3163 | 523 | 50.19 | 9.84 | 1.61 | 0.62 | 0.91 | 2.952 | 283.392
166 | 92 | 34.63 | 12.66 | 0.96 | 13.42 | 10.8258 | 5364 | 523 | 26.57 | 10 | 1.17 | 0.85 | 0.88 | 3 | 276
167 | 128 | 41.46 | 78.62 | 0.94 | 17.09 | 12.7694 | 6339 | 534 | 69.44 | 10 | 1.45 | 0.69 | 0.9 | 3 | 384
168 | 48 | 22.63 | 0 | 1 | 8.94 | 7.8196 | 4955 | 530 | 116.57 | 8 | 1 | 1 | 0.86 | 2.4 | 115.2
169 | 28 | 16.97 | 90 | 1 | 7.21 | 5.9723 | 5465 | 530 | 123.69 | 6 | 1.07 | 0.94 | 0.88 | 1.8 | 50.4
170 | 12 | 11.31 | 45 | 1 | 5.66 | 3.9098 | 6620 | 534 | 45 | 4 | 1.46 | 0.68 | 0.86 | 1.2 | 14.4
171 | 44 | 22.14 | 15.07 | 1 | 10 | 7.4867 | 6740 | 538 | 36.87 | 6 | 1.37 | 0.73 | 0.96 | 1.8 | 79.2
172 | 3596 | 266.68 | 50.23 | 0.64 | 109.64 | 67.6823 | 4366 | 580 | 51.67 | 48.08 | 2.24 | 0.45 | 0.91 | 14.424 | 51868.704
173 | 3144 | 220.94 | 101.3 | 0.81 | 73.54 | 63.2858 | 4644 | 538 | 112.38 | 57.98 | 1.24 | 0.81 | 0.94 | 17.394 | 54686.736
174 | 116 | 40.28 | 172.09 | 0.9 | 16.49 | 12.1561 | 5452 | 540 | 165.96 | 10 | 1.68 | 0.6 | 0.85 | 3 | 348
175 | 152 | 48.28 | 86.64 | 0.82 | 17.89 | 13.9151 | 2935 | 547 | 63.43 | 13.91 | 1.28 | 0.78 | 0.84 | 4.173 | 634.296
176 | 92 | 37.94 | 45.75 | 0.8 | 16.12 | 10.8258 | 4885 | 548 | 60.26 | 8.49 | 1.98 | 0.5 | 0.82 | 2.547 | 234.324
177 | 132 | 43.11 | 79.85 | 0.89 | 16.49 | 12.9674 | 4864 | 542 | 104.04 | 12 | 1.44 | 0.69 | 0.85 | 3.6 | 475.2
178 | 76 | 31.8 | 168.44 | 0.94 | 13.42 | 9.8395 | 4053 | 543 | 153.43 | 8 | 1.7 | 0.59 | 0.88 | 2.4 | 182.4
179 | 556 | 89.74 | 63.25 | 0.87 | 34.41 | 26.6135 | 5922 | 558 | 54.46 | 23.93 | 1.38 | 0.73 | 0.91 | 7.179 | 3991.524
180 | 36 | 19.31 | 0 | 1 | 8.49 | 6.772 | 3168 | 546 | 135 | 6 | 1 | 1 | 1 | 1.8 | 64.8
181 | 136 | 43.11 | 129.12 | 0.92 | 17.2 | 13.1624 | 5871 | 547 | 125.54 | 12.73 | 1.4 | 0.71 | 0.88 | 3.819 | 519.384
182 | 872 | 115.4 | 19.3 | 0.82 | 45.65 | 33.3291 | 3055 | 560 | 28.81 | 27.46 | 1.67 | 0.6 | 0.94 | 8.238 | 7183.536
183 | 16 | 11.31 | 0 | 1 | 5.66 | 4.5147 | 4707 | 548 | 135 | 4 | 1 | 1 | 1 | 1.2 | 19.2
184 | 72 | 30.63 | 94.05 | 0.96 | 12.65 | 9.577 | 6216 | 555 | 71.57 | 8 | 1.37 | 0.73 | 0.86 | 2.4 | 172.8
185 | 468 | 81.74 | 121.38 | 0.88 | 31.3 | 24.4168 | 3547 | 552 | 116.57 | 22.02 | 1.49 | 0.67 | 0.9 | 6.606 | 3091.608
186 | 76 | 29.46 | 45 | 1 | 11.66 | 9.8395 | 5684 | 557 | 30.96 | 9.9 | 1.16 | 0.86 | 0.88 | 2.97 | 225.72
187 | 52 | 23.8 | 45 | 1 | 10 | 8.1389 | 6108 | 557 | 36.87 | 8 | 1.16 | 0.86 | 0.9 | 2.4 | 124.8
188 | 96 | 35.11 | 132.69 | 0.98 | 14.42 | 11.0586 | 3268 | 555 | 123.69 | 9.9 | 1.4 | 0.71 | 0.86 | 2.97 | 285.12
189 | 128 | 43.11 | 21.85 | 0.87 | 17.09 | 12.7694 | 3774 | 560 | 20.56 | 12 | 1.4 | 0.71 | 0.82 | 3.6 | 460.8
190 | 420 | 74.43 | 76.52 | 0.95 | 26.08 | 23.1308 | 5951 | 558 | 122.47 | 22 | 1.14 | 0.87 | 0.92 | 6.6 | 2772
191 | 32 | 20.97 | 19.33 | 0.91 | 8.94 | 6.3847 | 5143 | 561 | 26.57 | 6 | 1.61 | 0.62 | 0.8 | 1.8 | 57.6
192 | 168 | 47.11 | 143.43 | 0.95 | 18.87 | 14.6292 | 3910 | 562 | 147.99 | 14 | 1.32 | 0.75 | 0.89 | 4.2 | 705.6
193 | 240 | 57.94 | 48.44 | 0.9 | 22.8 | 17.4852 | 6315 | 570 | 52.13 | 16.64 | 1.4 | 0.71 | 0.9 | 4.992 | 1198.08
194 | 204 | 55.11 | 103.11 | 0.84 | 22.36 | 16.1206 | 4924 | 562 | 116.57 | 14 | 1.68 | 0.59 | 0.88 | 4.2 | 856.8
195 | 1504 | 159.48 | 161.7 | 0.74 | 58.24 | 43.7713 | 4128 | 565 | 164.05 | 41.14 | 1.39 | 0.72 | 0.9 | 12.342 | 18562.368
196 | 2632 | 200.45 | 162.25 | 0.82 | 67.68 | 57.9039 | 5210 | 572 | 161.03 | 56 | 1.25 | 0.8 | 0.93 | 16.8 | 44217.6
197 | 496 | 82.91 | 11.29 | 0.91 | 31.62 | 25.1366 | 3755 | 576 | 18.43 | 22 | 1.44 | 0.7 | 0.93 | 6.6 | 3273.6
198 | 80 | 31.11 | 153.99 | 1 | 12.65 | 10.0951 | 6451 | 567 | 161.57 | 9.9 | 1.2 | 0.83 | 0.85 | 2.97 | 237.6
199 | 36 | 19.31 | 0 | 1 | 8.49 | 6.772 | 6546 | 566 | 135 | 6 | 1 | 1 | 1 | 1.8 | 64.8
200 | 360 | 68.08 | 136.82 | 0.98 | 25.61 | 21.4149 | 3415 | 573 | 128.66 | 19.8 | 1.26 | 0.8 | 0.92 | 5.94 | 2138.4
201 | 260 | 62.43 | 145.89 | 0.84 | 24.41 | 18.1992 | 3546 | 573 | 145.01 | 17.49 | 1.49 | 0.67 | 0.87 | 5.247 | 1364.22
202 | 120 | 40.28 | 94.49 | 0.93 | 15.23 | 12.3639 | 3408 | 573 | 113.2 | 12 | 1.21 | 0.83 | 0.86 | 3.6 | 432
203 | 72 | 28.97 | 90 | 1 | 11.66 | 9.577 | 6275 | 576 | 120.96 | 8 | 1.25 | 0.8 | 0.95 | 2.4 | 172.8
204 | 256 | 57.94 | 12.2 | 0.96 | 20 | 18.0586 | 2709 | 577 | 126.87 | 18 | 1.03 | 0.97 | 0.91 | 5.4 | 1382.4
205 | 376 | 70.91 | 51.87 | 0.94 | 26.08 | 21.8856 | 4628 | 587 | 32.47 | 21.08 | 1.22 | 0.82 | 0.9 | 6.324 | 2377.824
206 | 196 | 52.28 | 2.2 | 0.9 | 19.7 | 15.8013 | 3233 | 581 | 156.04 | 14 | 1.35 | 0.74 | 0.9 | 4.2 | 823.2
207 | 32 | 18.14 | 45 | 1 | 8.49 | 6.3847 | 6059 | 582 | 45 | 6 | 1.23 | 0.81 | 0.94 | 1.8 | 57.6
208 | 248 | 57.94 | 175.62 | 0.93 | 22.36 | 17.7742 | 3352 | 581 | 153.43 | 16 | 1.38 | 0.72 | 0.9 | 4.8 | 1190.4
209 | 16 | 11.31 | 0 | 1 | 5.66 | 4.5147 | 3205 | 586 | 135 | 4 | 1 | 1 | 1 | 1.2 | 19.2
210 | 120 | 39.11 | 39.06 | 0.99 | 16.12 | 12.3639 | 6400 | 591 | 29.74 | 11.31 | 1.46 | 0.69 | 0.88 | 3.393 | 407.16
211 | 8544 | 383.16 | 69.19 | 0.73 | 133.3 | 104.3268 | 3480 | 649 | 62.28 | 94.73 | 1.44 | 0.7 | 0.93 | 28.419 | 242811.936
212 | 228 | 55.6 | 41.34 | 0.93 | 20.59 | 17.0425 | 6414 | 602 | 29.05 | 16.97 | 1.16 | 0.86 | 0.88 | 5.091 | 1160.748
213 | 204 | 53.94 | 51.6 | 0.88 | 22.63 | 16.1206 | 6185 | 604 | 45 | 14.14 | 1.64 | 0.61 | 0.88 | 4.242 | 865.368
214 | 184 | 49.94 | 153.46 | 0.93 | 20.59 | 15.31 | 5532 | 598 | 150.95 | 13.58 | 1.58 | 0.63 | 0.88 | 4.074 | 749.616
215 | 20 | 14.14 | 161.57 | 1 | 7.21 | 5.0475 | 6844 | 600 | 146.31 | 4 | 1.55 | 0.64 | 0.91 | 1.2 | 24
216 | 104 | 34.63 | 90 | 1 | 13.42 | 11.5102 | 3317 | 601 | 116.57 | 10 | 1.18 | 0.84 | 0.93 | 3 | 312
217 | 48 | 23.8 | 109.81 | 1 | 10 | 7.8196 | 5634 | 601 | 126.87 | 8 | 1.13 | 0.88 | 0.86 | 2.4 | 115.2
218 | 88 | 35.11 | 25.25 | 0.9 | 14.56 | 10.5878 | 6947 | 606 | 15.95 | 9.9 | 1.42 | 0.71 | 0.85 | 2.97 | 261.36
219 | 80 | 29.46 | 153.43 | 1 | 11.66 | 10.0951 | 3674 | 604 | 120.96 | 10 | 1.08 | 0.92 | 0.89 | 3 | 240
220 | 15460 | 494.07 | 82.27 | 0.8 | 176.59 | 140.3363 | 5479 | 608 | 103.09 | 118.1 | 1.43 | 0.7 | 0.97 | 35.43 | 547747.8
221 | 4380 | 257.91 | 67.78 | 0.83 | 91.21 | 74.6968 | 3633 | 653 | 74.74 | 70.99 | 1.27 | 0.78 | 0.93 | 21.297 | 93280.86
222 | 12 | 11.31 | 45 | 1 | 5.66 | 3.9098 | 3599 | 612 | 45 | 4 | 1.46 | 0.68 | 0.86 | 1.2 | 14.4
223 | 104 | 37.46 | 115.46 | 0.93 | 14.42 | 11.5102 | 6245 | 610 | 123.69 | 11.63 | 1.2 | 0.83 | 0.87 | 3.489 | 362.856
224 | 124 | 40.28 | 124.3 | 0.96 | 17.2 | 12.5683 | 4617 | 611 | 125.54 | 11.31 | 1.58 | 0.63 | 0.9 | 3.393 | 420.732
225 | 128 | 40.28 | 147.84 | 0.99 | 16.12 | 12.7694 | 5079 | 612 | 150.26 | 12 | 1.35 | 0.74 | 0.89 | 3.6 | 460.8
226 | 36 | 20.97 | 159.7 | 1 | 8.94 | 6.772 | 5906 | 613 | 153.43 | 6 | 1.34 | 0.75 | 0.86 | 1.8 | 64.8
227 | 92 | 34.63 | 35.34 | 0.96 | 15.62 | 10.8258 | 5961 | 620 | 39.81 | 9.9 | 1.59 | 0.63 | 0.92 | 2.97 | 273.24
228 | 140 | 43.11 | 10.95 | 0.95 | 16.12 | 13.3545 | 6678 | 622 | 29.74 | 14 | 1.17 | 0.85 | 0.86 | 4.2 | 588
229 | 56 | 24.97 | 180 | 1 | 10 | 8.4462 | 6931 | 616 | 126.87 | 8 | 1.12 | 0.89 | 0.93 | 2.4 | 134.4
230 | 92 | 33.46 | 9.56 | 1 | 13.42 | 10.8258 | 6035 | 623 | 26.57 | 10 | 1.24 | 0.81 | 0.88 | 3 | 276
231 | 792 | 106.71 | 23.53 | 0.87 | 37.58 | 31.7635 | 2901 | 634 | 25.2 | 30.91 | 1.23 | 0.81 | 0.91 | 9.273 | 7344.216
232 | 76 | 30.63 | 163.12 | 1 | 13.42 | 9.8395 | 4049 | 625 | 153.43 | 8 | 1.55 | 0.65 | 0.9 | 2.4 | 182.4
233 | 80 | 30.63 | 0 | 1 | 12.65 | 10.0951 | 5289 | 626 | 161.57 | 8 | 1.43 | 0.7 | 0.91 | 2.4 | 192
234 | 60 | 27.8 | 58.15 | 0.98 | 11.66 | 8.7426 | 3939 | 640 | 59.04 | 8 | 1.39 | 0.72 | 0.88 | 2.4 | 144
235 | 1420 | 202.59 | 61.05 | 0.43 | 81.61 | 42.5314 | 4877 | 668 | 53.97 | 30.08 | 3.35 | 0.3 | 0.77 | 9.024 | 12814.08
236 | 96 | 34.63 | 123.22 | 1 | 14.42 | 11.0586 | 7119 | 642 | 123.69 | 10 | 1.34 | 0.75 | 0.91 | 3 | 288
237 | 168 | 47.11 | 119.87 | 0.95 | 18.44 | 14.6292 | 3092 | 644 | 130.6 | 14 | 1.31 | 0.76 | 0.88 | 4.2 | 705.6
238 | 2008 | 170.02 | 12.23 | 0.87 | 61.74 | 50.5763 | 6006 | 661 | 24.9 | 44 | 1.27 | 0.78 | 0.95 | 13.2 | 26505.6
239 | 260 | 61.25 | 35.81 | 0.87 | 22.8 | 18.1992 | 5042 | 656 | 37.87 | 17.2 | 1.34 | 0.75 | 0.86 | 5.16 | 1341.6
240 | 168 | 45.94 | 119.7 | 1 | 17.89 | 14.6292 | 6233 | 649 | 116.57 | 14 | 1.29 | 0.78 | 0.9 | 4.2 | 705.6
241 | 80 | 32.28 | 146.45 | 0.96 | 14.42 | 10.0951 | 2421 | 650 | 146.31 | 8.94 | 1.73 | 0.58 | 0.83 | 2.682 | 214.56
242 | 228 | 55.11 | 151.13 | 0.94 | 20.59 | 17.0425 | 4078 | 655 | 150.95 | 16 | 1.15 | 0.87 | 0.91 | 4.8 | 1094.4
243 | 6428 | 320.62 | 33.52 | 0.79 | 122.65 | 90.4905 | 5507 | 693 | 24.06 | 72.12 | 1.71 | 0.59 | 0.95 | 21.636 | 139076.208
244 | 6964 | 331.56 | 104.53 | 0.8 | 117.75 | 94.1878 | 3489 | 659 | 110.9 | 84 | 1.43 | 0.7 | 0.95 | 25.2 | 175492.8
245 | 132 | 43.11 | 114.96 | 0.89 | 17.89 | 12.9674 | 5356 | 658 | 116.57 | 11.63 | 1.59 | 0.63 | 0.86 | 3.489 | 460.548
246 | 224 | 54.43 | 27.42 | 0.95 | 18.97 | 16.8923 | 5951 | 666 | 161.57 | 16.99 | 1.07 | 0.93 | 0.88 | 5.097 | 1141.728
247 | 72 | 28.97 | 66.89 | 1 | 12.81 | 9.577 | 6183 | 669 | 51.34 | 8 | 1.36 | 0.73 | 0.95 | 2.4 | 172.8
248 | 40 | 23.8 | 14.09 | 0.89 | 10 | 7.1383 | 6536 | 672 | 36.87 | 7.59 | 1.38 | 0.72 | 0.77 | 2.277 | 91.08
249 | 64 | 27.31 | 0 | 1 | 11.31 | 9.0293 | 3860 | 670 | 135 | 8 | 1 | 1 | 1 | 2.4 | 153.6
250 | 168 | 55.6 | 101.97 | 0.68 | 18.87 | 14.6292 | 5418 | 670 | 122.01 | 15.6 | 1.2 | 0.84 | 0.79 | 4.68 | 786.24
251 | 1060 | 147.2 | 18.93 | 0.61 | 59.09 | 36.7467 | 2738 | 684 | 23.96 | 25.93 | 2.53 | 0.4 | 0.83 | 7.779 | 8245.74
252 | 16 | 11.31 | 0 | 1 | 5.66 | 4.5147 | 6594 | 679 | 135 | 4 | 1 | 1 | 1 | 1.2 | 19.2
253 | 60 | 26.63 | 104.04 | 1 | 10.77 | 8.7426 | 2815 | 680 | 111.8 | 8 | 1.13 | 0.89 | 0.86 | 2.4 | 144
254 | 24 | 15.31 | 0 | 1 | 7.21 | 5.5293 | 6479 | 683 | 146.31 | 4 | 1.5 | 0.67 | 1 | 1.2 | 28.8
255 | 352 | 69.25 | 132.54 | 0.92 | 24.41 | 21.1756 | 4591 | 685 | 145.01 | 21.91 | 1.06 | 0.94 | 0.89 | 6.573 | 2313.696
256 | 12 | 11.31 | 45 | 1 | 5.66 | 3.9098 | 2427 | 687 | 45 | 4 | 1.46 | 0.68 | 0.86 | 1.2 | 14.4
257 | 112 | 36.28 | 145.2 | 1 | 14.42 | 11.9447 | 2816 | 686 | 123.69 | 12 | 1.1 | 0.91 | 0.89 | 3.6 | 403.2
258 | 288 | 64.77 | 106.14 | 0.86 | 26.83 | 19.1541 | 4568 | 686 | 116.57 | 15.52 | 1.76 | 0.57 | 0.89 | 4.656 | 1340.928
259 | 7860 | 348.13 | 142.42 | 0.81 | 119.23 | 100.0637 | 3741 | 701 | 157.31 | 93.92 | 1.2 | 0.83 | 0.95 | 28.176 | 221463.36
260 | 52 | 23.8 | 45 | 1 | 10 | 8.1389 | 5552 | 696 | 36.87 | 8 | 1.16 | 0.86 | 0.9 | 2.4 | 124.8
261 | 24 | 16.97 | 135 | 1 | 7.21 | 5.5293 | 6760 | 693 | 123.69 | 5.66 | 1.29 | 0.77 | 0.8 | 1.698 | 40.752
262 | 60 | 26.14 | 45 | 1 | 11.31 | 8.7426 | 2281 | 698 | 45 | 8 | 1.14 | 0.88 | 0.97 | 2.4 | 144
263 | 52 | 23.8 | 45 | 1 | 10 | 8.1389 | 3831 | 701 | 36.87 | 8 | 1.16 | 0.86 | 0.9 | 2.4 | 124.8
264 | 216 | 53.94 | 62.36 | 0.93 | 20 | 16.5879 | 2564 | 708 | 36.87 | 16 | 1.27 | 0.79 | 0.9 | 4.8 | 1036.8
265 | 48 | 23.8 | 70.19 | 1 | 10 | 7.8196 | 5367 | 712 | 53.13 | 8 | 1.13 | 0.88 | 0.86 | 2.4 | 115.2
266 | 172 | 48.28 | 30.06 | 0.93 | 18.44 | 14.8023 | 3644 | 715 | 40.6 | 14 | 1.22 | 0.82 | 0.9 | 4.2 | 722.4
267 | 36 | 19.8 | 20.3 | 1 | 8.94 | 6.772 | 5712 | 712 | 26.57 | 6 | 1.34 | 0.75 | 0.86 | 1.8 | 64.8
268 | 2524 | 199.28 | 36.87 | 0.8 | 68.12 | 56.7035 | 3148 | 736 | 40.24 | 50.09 | 1.37 | 0.73 | 0.92 | 15.027 | 37928.148
269 | 100 | 36.28 | 63.88 | 0.95 | 14.56 | 11.2867 | 2724 | 719 | 74.05 | 10 | 1.3 | 0.77 | 0.86 | 3 | 300
270 | 1248 | 143.68 | 83.14 | 0.76 | 49.48 | 39.8724 | 3119 | 715 | 104.04 | 34.4 | 1.46 | 0.69 | 0.89 | 10.32 | 12879.36
271 | 8992 | 381.1 | 58.37 | 0.78 | 135.91 | 107.027 | 4257 | 774 | 57.01 | 93.02 | 1.49 | 0.67 | 0.95 | 27.906 | 250930.752
272 | 80 | 33.46 | 9.73 | 0.9 | 14.56 | 10.0951 | 7290 | 725 | 15.95 | 8 | 1.87 | 0.54 | 0.85 | 2.4 | 192
273 | 248 | 56.77 | 3.62 | 0.97 | 21.54 | 17.7742 | 4822 | 733 | 158.2 | 16 | 1.36 | 0.73 | 0.91 | 4.8 | 1190.4
274 | 188 | 51.11 | 177.97 | 0.9 | 18.97 | 15.4755 | 6790 | 735 | 161.57 | 14 | 1.23 | 0.82 | 0.88 | 4.2 | 789.6
275 | 128 | 40.28 | 22.62 | 0.99 | 16.12 | 12.7694 | 5696 | 738 | 29.74 | 12 | 1.31 | 0.76 | 0.89 | 3.6 | 460.8
276 | 656 | 95.4 | 148.8 | 0.91 | 36.72 | 28.9079 | 7076 | 737 | 150.64 | 26.07 | 1.39 | 0.72 | 0.93 | 7.821 | 5130.576
277 | 16 | 11.31 | 0 | 1 | 5.66 | 4.5147 | 2492 | 735 | 135 | 4 | 1 | 1 | 1 | 1.2 | 19.2
278 | 460 | 84.57 | 96.65 | 0.81 | 30.59 | 24.2072 | 3699 | 752 | 78.69 | 24 | 1.16 | 0.86 | 0.88 | 7.2 | 3312
279 | 136 | 43.11 | 51.79 | 0.92 | 17.2 | 13.1624 | 6008 | 748 | 54.46 | 12.73 | 1.39 | 0.72 | 0.86 | 3.819 | 519.384
280 | 2448 | 200.45 | 156.45 | 0.77 | 72.99 | 55.8433 | 6172 | 755 | 170.54 | 47.76 | 1.61 | 0.62 | 0.91 | 14.328 | 35074.944
281 | 428 | 78.43 | 150.18 | 0.87 | 28.43 | 23.35 | 6944 | 747 | 140.71 | 22 | 1.21 | 0.82 | 0.93 | 6.6 | 2824.8
282 | 52 | 23.8 | 45 | 1 | 10 | 8.1389 | 2303 | 750 | 36.87 | 8 | 1.16 | 0.86 | 0.9 | 2.4 | 124.8
283 | 40 | 22.14 | 116.57 | 1 | 10 | 7.1383 | 5030 | 747 | 126.87 | 6 | 1.29 | 0.78 | 0.91 | 1.8 | 72
284 | 176 | 49.94 | 79.35 | 0.89 | 20.88 | 14.9734 | 3866 | 762 | 73.3 | 12 | 1.7 | 0.59 | 0.89 | 3.6 | 633.6
285 | 24 | 15.31 | 0 | 1 | 7.21 | 5.5293 | 6964 | 752 | 146.31 | 4 | 1.5 | 0.67 | 1 | 1.2 | 28.8
286 | 628 | 93.74 | 154.54 | 0.9 | 34.99 | 28.2843 | 2693 | 756 | 149.04 | 26 | 1.29 | 0.78 | 0.92 | 7.8 | 4898.4
287 | 332 | 70.91 | 161.06 | 0.83 | 27.2 | 20.5653 | 4580 | 757 | 162.9 | 18 | 1.61 | 0.62 | 0.88 | 5.4 | 1792.8
288 | 176 | 45.94 | 73.57 | 1 | 17.2 | 14.9734 | 6262 | 764 | 35.54 | 14 | 1.14 | 0.88 | 0.92 | 4.2 | 739.2
289 | 32 | 20.97 | 90 | 0.91 | 8.25 | 6.3847 | 5311 | 759 | 104.04 | 6 | 1.2 | 0.84 | 0.8 | 1.8 | 57.6
290 | 2880 | 211.76 | 16.65 | 0.81 | 69.43 | 60.5705 | 3692 | 784 | 11.63 | 60.63 | 1.15 | 0.87 | 0.91 | 18.189 | 52384.32
291 | 16 | 11.31 | 0 | 1 | 5.66 | 4.5147 | 5809 | 762 | 135 | 4 | 1 | 1 | 1 | 1.2 | 19.2
292 | 184 | 47.11 | 155.71 | 1 | 18.87 | 15.31 | 3082 | 765 | 147.99 | 14 | 1.31 | 0.76 | 0.92 | 4.2 | 772.8
293 | 8248 | 376.62 | 52.06 | 0.73 | 144.94 | 102.5037 | 5892 | 826 | 50.6 | 77.09 | 1.91 | 0.52 | 0.94 | 23.127 | 190751.496
294 | 100 | 34.63 | 62.97 | 1 | 14.42 | 11.2867 | 6776 | 774 | 56.31 | 10 | 1.29 | 0.77 | 0.93 | 3 | 300
295 | 328 | 65.25 | 153.05 | 0.97 | 26.83 | 20.441 | 2446 | 771 | 153.43 | 18 | 1.52 | 0.66 | 0.93 | 5.4 | 1771.2
296 | 276 | 59.6 | 149.69 | 0.98 | 22.36 | 18.7508 | 2380 | 772 | 153.43 | 18 | 1.18 | 0.84 | 0.92 | 5.4 | 1490.4
297 | 124 | 39.11 | 72.98 | 1 | 14.56 | 12.5683 | 4947 | 771 | 105.95 | 12 | 1.12 | 0.9 | 0.89 | 3.6 | 446.4
298 | 2924 | 214.79 | 176.03 | 0.8 | 74.67 | 61.0315 | 5801 | 776 | 159.62 | 56.31 | 1.18 | 0.84 | 0.92 | 16.893 | 49395.132
299 | 48 | 23.8 | 32.07 | 1 | 10 | 7.8196 | 5879 | 775 | 36.87 | 8 | 1.28 | 0.78 | 0.86 | 2.4 | 115.2
300 | 2852 | 206.31 | 10.77 | 0.84 | 69.86 | 60.2754 | 4623 | 796 | 13.24 | 56.08 | 1.2 | 0.83 | 0.94 | 16.824 | 47982.048
301 | 136 | 43.8 | 2.05 | 0.89 | 17.89 | 13.1624 | 6132 | 774 | 153.43 | 10 | 1.71 | 0.59 | 0.92 | 3 | 408
302 | 92 | 33.46 | 60.57 | 1 | 13.42 | 10.8258 | 5425 | 781 | 63.43 | 10 | 1.24 | 0.81 | 0.88 | 3 | 276
303 | 236 | 60.77 | 43.72 | 0.8 | 25.61 | 17.3389 | 5542 | 783 | 38.66 | 14.14 | 1.93 | 0.52 | 0.86 | 4.242 | 1001.112
304 | 392 | 73.25 | 140.71 | 0.92 | 27.78 | 22.3464 | 2535 | 779 | 149.74 | 22 | 1.23 | 0.81 | 0.9 | 6.6 | 2587.2
305 | 132 | 47.11 | 112.27 | 0.75 | 20.59 | 12.9674 | 6093 | 781 | 119.05 | 10.73 | 2.24 | 0.45 | 0.81 | 3.219 | 424.908
306 | 56 | 26.14 | 7.16 | 1 | 11.66 | 8.4462 | 2408 | 787 | 30.96 | 6 | 1.66 | 0.6 | 0.97 | 1.8 | 100.8
307 | 48 | 23.31 | 0 | 1 | 10 | 7.8196 | 4172 | 784 | 143.13 | 6 | 1.33 | 0.75 | 1 | 1.8 | 86.4
308 | 16 | 11.31 | 0 | 1 | 5.66 | 4.5147 | 5412 | 786 | 135 | 4 | 1 | 1 | 1 | 1.2 | 19.2
309 | 80 | 31.8 | 41.49 | 0.99 | 12.81 | 10.0951 | 2596 | 792 | 51.34 | 10 | 1.1 | 0.91 | 0.89 | 3 | 240
310 | 112 | 38.63 | 76.46 | 0.94 | 14.42 | 11.9447 | 2718 | 787 | 123.69 | 12 | 1.18 | 0.85 | 0.88 | 3.6 | 403.2
311 | 104 | 39.11 | 145.76 | 0.85 | 16.12 | 11.5102 | 3450 | 789 | 150.26 | 9.9 | 1.63 | 0.61 | 0.87 | 2.97 | 308.88
312 | 184 | 51.6 | 14.59 | 0.87 | 20.88 | 15.31 | 7328 | 792 | 16.7 | 13.91 | 1.47 | 0.68 | 0.85 | 4.173 | 767.832
313 | 188 | 48.28 | 152.66 | 1 | 18.87 | 15.4755 | 6697 | 789 | 147.99 | 14 | 1.23 | 0.81 | 0.94 | 4.2 | 789.6
314 | 136 | 42.63 | 61.37 | 0.94 | 17.2 | 13.1624 | 7204 | 795 | 54.46 | 12 | 1.41 | 0.71 | 0.91 | 3.6 | 489.6
315 | 160 | 45.94 | 48.49 | 0.95 | 18.87 | 14.2766 | 6407 | 801 | 57.99 | 12.73 | 1.54 | 0.65 | 0.89 | 3.819 | 611.04
316 | 692 | 99.88 | 7.76 | 0.87 | 34.93 | 29.6905 | 2879 | 803 | 166.76 | 28.62 | 1.16 | 0.86 | 0.91 | 8.586 | 5941.512
317 | 56 | 27.8 | 120.52 | 0.91 | 11.66 | 8.4462 | 2557 | 797 | 120.96 | 8 | 1.56 | 0.64 | 0.85 | 2.4 | 134.4
318 | 104 | 38.63 | 58.93 | 0.88 | 15.62 | 11.5102 | 5472 | 805 | 50.19 | 10.73 | 1.38 | 0.72 | 0.87 | 3.219 | 334.776
319 | 132 | 40.28 | 153.41 | 1 | 16.12 | 12.9674 | 5172 | 803 | 150.26 | 12 | 1.24 | 0.81 | 0.92 | 3.6 | 475.2
320 | 1380 | 155.48 | 39.64 | 0.72 | 56.85 | 41.9281 | 4399 | 827 | 39.29 | 35.75 | 1.58 | 0.63 | 0.88 | 10.725 | 14800.5
321 | 1196 | 136.37 | 108.19 | 0.81 | 53.85 | 39.0329 | 6940 | 809 | 111.8 | 33.99 | 1.57 | 0.64 | 0.93 | 10.197 | 12195.612
322 | 28 | 18.14 | 0 | 1 | 7.21 | 5.9723 | 3222 | 810 | 123.69 | 6 | 1.07 | 0.94 | 0.88 | 1.8 | 50.4
323 | 224 | 55.11 | 18.15 | 0.93 | 22.36 | 16.8923 | 6009 | 817 | 26.57 | 14 | 1.62 | 0.62 | 0.92 | 4.2 | 940.8
324 | 92 | 33.46 | 160.86 | 1 | 13.42 | 10.8258 | 4540 | 814 | 153.43 | 10 | 1.31 | 0.76 | 0.88 | 3 | 276
325 | 108 | 37.46 | 30.14 | 0.97 | 14.42 | 11.7294 | 3056 | 823 | 33.69 | 11.38 | 1.3 | 0.77 | 0.87 | 3.414 | 368.712
326 | 48 | 25.46 | 36.65 | 0.93 | 10.77 | 7.8196 | 2532 | 822 | 21.8 | 7.07 | 1.5 | 0.67 | 0.8 | 2.121 | 101.808
327 | 16 | 11.31 | 0 | 1 | 5.66 | 4.5147 | 3779 | 821 | 135 | 4 | 1 | 1 | 1 | 1.2 | 19.2
328 | 120 | 37.94 | 131.15 | 1 | 15.23 | 12.3639 | 6341 | 821 | 113.2 | 12 | 1.17 | 0.85 | 0.87 | 3.6 | 432
329 | 60 | 27.8 | 119.03 | 0.98 | 12.81 | 8.7426 | 4768 | 824 | 128.66 | 8 | 1.72 | 0.58 | 0.88 | 2.4 | 144
330 | 160 | 45.94 | 145.91 | 0.95 | 17.89 | 14.2766 | 3394 | 826 | 153.43 | 14 | 1.24 | 0.81 | 0.88 | 4.2 | 672
331 | 116 | 40.28 | 79.55 | 0.9 | 16.49 | 12.1561 | 7159 | 836 | 75.96 | 10 | 1.4 | 0.72 | 0.87 | 3 | 348
332 | 60 | 28.28 | 45 | 0.94 | 10.77 | 8.7426 | 4500 | 833 | 21.8 | 8.49 | 1.19 | 0.84 | 0.81 | 2.547 | 152.82
333 | 216 | 55.11 | 172.77 | 0.89 | 20.59 | 16.5879 | 2761 | 835 | 150.95 | 14 | 1.29 | 0.77 | 0.9 | 4.2 | 907.2
334 | 96 | 34.63 | 88.6 | 1 | 13.42 | 11.0586 | 3177 | 837 | 116.57 | 10 | 1.17 | 0.85 | 0.89 | 3 | 288
335 | 64 | 27.31 | 0 | 1 | 11.31 | 9.0293 | 6157 | 838 | 135 | 8 | 1 | 1 | 1 | 2.4 | 153.6
336 | 44084 | 859.98 | 71.26 | 0.75 | 308.61 | 236.9767 | 3587 | 976 | 62.6 | 197.21 | 1.55 | 0.64 | 0.95 | 59.163 | 2608141.692
337 | 196 | 48.28 | 80.2 | 1 | 18.44 | 15.8013 | 3428 | 847 | 40.6 | 14 | 1.13 | 0.89 | 0.94 | 4.2 | 823.2
338 | 4996 | 312.74 | 96.52 | 0.64 | 125.3 | 79.7768 | 4802 | 840 | 98.26 | 61.49 | 2.16 | 0.46 | 0.91 | 18.447 | 92161.212
339 | 212 | 53.94 | 162.01 | 0.92 | 20.59 | 16.4336 | 4488 | 845 | 150.95 | 16 | 1.26 | 0.8 | 0.9 | 4.8 | 1017.6
340 | 6064 | 301.71 | 40.36 | 0.84 | 110.94 | 87.8911 | 6568 | 884 | 33.98 | 75.34 | 1.44 | 0.7 | 0.95 | 22.602 | 137058.528
341 | 3888 | 262.88 | 23.03 | 0.71 | 99.3 | 70.3766 | 7074 | 867 | 9.27 | 51.25 | 1.97 | 0.51 | 0.92 | 15.375 | 59778
342 | 476 | 82.91 | 67.44 | 0.87 | 31.3 | 24.6246 | 5899 | 863 | 63.43 | 23.77 | 1.25 | 0.8 | 0.9 | 7.131 | 3394.356
343 | 52 | 23.8 | 135 | 1 | 10 | 8.1389 | 2418 | 851 | 126.87 | 8 | 1.16 | 0.86 | 0.9 | 2.4 | 124.8
344 | 140 | 41.94 | 159.33 | 1 | 17.09 | 13.3545 | 2468 | 859 | 159.44 | 12 | 1.37 | 0.73 | 0.9 | 3.6 | 504
345 | 48 | 23.8 | 147.93 | 1 | 10 | 7.8196 | 7179 | 858 | 126.87 | 8 | 1.28 | 0.78 | 0.86 | 2.4 | 115.2
346 | 8760 | 368.33 | 133.15 | 0.81 | 126.06 | 105.6373 | 2801 | 877 | 138.22 | 100.51 | 1.23 | 0.81 | 0.95 | 30.153 | 264140.28
347 | 44 | 22.14 | 164.93 | 1 | 10 | 7.4867 | 2698 | 864 | 143.13 | 6 | 1.37 | 0.73 | 0.96 | 1.8 | 79.2
348 | 176 | 47.6 | 102.03 | 0.98 | 17.2 | 14.9734 | 3290 | 864 | 125.54 | 15.56 | 1.03 | 0.97 | 0.86 | 4.668 | 821.568
349 | 92 | 33.46 | 69.3 | 1 | 12.81 | 10.8258 | 3301 | 870 | 38.66 | 10 | 1.13 | 0.88 | 0.88 | 3 | 276
350 | 264 | 59.6 | 40.98 | 0.93 | 21.63 | 18.3386 | 5251 | 873 | 33.69 | 18 | 1.15 | 0.87 | 0.9 | 5.4 | 1425.6
351 | 16 | 15.31 | 58.28 | 0.86 | 7.21 | 4.5147 | 5354 | 869 | 56.31 | 4 | 2.03 | 0.49 | 0.8 | 1.2 | 19.2
352 | 56 | 25.46 | 24.36 | 1 | 10.77 | 8.4462 | 3308 | 871 | 21.8 | 8 | 1.26 | 0.79 | 0.85 | 2.4 | 134.4
353 | 40 | 20.97 | 161.78 | 1 | 10 | 7.1383 | 4712 | 870 | 143.13 | 6 | 1.56 | 0.64 | 0.91 | 1.8 | 72
354 | 80 | 30.63 | 137.08 | 1 | 12.81 | 10.0951 | 2484 | 872 | 128.66 | 9.9 | 1.28 | 0.78 | 0.91 | 2.97 | 237.6
355 | 96 | 36.28 | 45 | 0.92 | 16.97 | 11.0586 | 4475 | 878 | 45 | 8.49 | 2.05 | 0.49 | 0.89 | 2.547 | 244.512
356 | 100 | 35.11 | 62.05 | 1 | 13.42 | 11.2867 | 6376 | 878 | 63.43 | 11.31 | 1.13 | 0.89 | 0.86 | 3.393 | 339.3
357 | 64 | 30.63 | 17.29 | 0.86 | 13.42 | 9.0293 | 5513 | 877 | 26.57 | 7.59 | 2.02 | 0.49 | 0.82 | 2.277 | 145.728
358 | 300 | 72.57 | 133.48 | 0.72 | 29.73 | 19.5491 | 2910 | 875 | 132.27 | 16.74 | 2.06 | 0.49 | 0.8 | 5.022 | 1506.6
359 | 144 | 43.8 | 11.93 | 0.94 | 17.2 | 13.544 | 6530 | 880 | 35.54 | 12 | 1.26 | 0.8 | 0.92 | 3.6 | 518.4
360 | 100 | 34.63 | 114.97 | 1 | 14.42 | 11.2867 | 6723 | 876 | 123.69 | 10 | 1.31 | 0.76 | 0.93 | 3 | 300
361 | 444 | 83.4 | 117.54 | 0.8 | 31.62 | 23.7825 | 4090 | 877 | 108.43 | 19.89 | 1.66 | 0.6 | 0.87 | 5.967 | 2649.348
362 | 924 | 127.4 | 86.69 | 0.72 | 49.48 | 34.3085 | 4879 | 877 | 104.04 | 24.96 | 2.09 | 0.48 | 0.9 | 7.488 | 6918.912
363 | 1332 | 140.37 | 18.9 | 0.85 | 48.83 | 41.1924 | 6037 | 896 | 34.99 | 41.22 | 1.15 | 0.87 | 0.92 | 12.366 | 16471.512
364 | 44 | 22.14 | 105.07 | 1 | 10 | 7.4867 | 2138 | 884 | 126.87 | 6 | 1.37 | 0.73 | 0.96 | 1.8 | 79.2
365 | 52 | 25.46 | 168.69 | 1 | 10.77 | 8.1389 | 7080 | 886 | 158.2 | 8 | 1.31 | 0.76 | 0.81 | 2.4 | 124.8
366 | 148 | 45.94 | 33.57 | 0.88 | 18.87 | 13.7308 | 4424 | 893 | 32.01 | 12 | 1.76 | 0.57 | 0.86 | 3.6 | 532.8
367 | 2968 | 212.45 | 131.12 | 0.83 | 75.15 | 61.489 | 5339 | 891 | 115.2 | 60.81 | 1.15 | 0.87 | 0.94 | 18.243 | 54145.224
368 | 576 | 93.25 | 68.77 | 0.83 | 38.47 | 27.088 | 6369 | 908 | 62.1 | 22 | 1.8 | 0.56 | 0.94 | 6.6 | 3801.6
369 | 3240 | 218.79 | 166.79 | 0.85 | 79.62 | 64.2448 | 3798 | 902 | 168.41 | 52.49 | 1.53 | 0.65 | 0.95 | 15.747 | 51020.28
370 | 232 | 55.6 | 25.82 | 0.94 | 22.36 | 17.1913 | 6639 | 901 | 26.57 | 16 | 1.33 | 0.75 | 0.89 | 4.8 | 1113.6
371 | 112 | 41.46 | 70.39 | 0.82 | 17.89 | 11.9447 | 6234 | 904 | 63.43 | 9.49 | 2.13 | 0.47 | 0.86 | 2.847 | 318.864
372 | 204 | 49.94 | 157.38 | 1 | 20.59 | 16.1206 | 2446 | 899 | 150.95 | 14 | 1.43 | 0.7 | 0.93 | 4.2 | 856.8
373 | 60 | 26.63 | 80.54 | 1 | 10.77 | 8.7426 | 2729 | 899 | 111.8 | 8 | 1.29 | 0.77 | 0.86 | 2.4 | 144
374 | 44 | 22.63 | 71.57 | 1 | 8.94 | 7.4867 | 2795 | 900 | 116.57 | 8 | 1.14 | 0.88 | 0.81 | 2.4 | 105.6
375 | 188 | 48.28 | 172.76 | 1 | 17.89 | 15.4755 | 6146 | 905 | 153.43 | 14 | 1.09 | 0.92 | 0.93 | 4.2 | 789.6
376 | 120 | 43.11 | 6.38 | 0.81 | 18.44 | 12.3639 | 6284 | 909 | 12.53 | 10 | 1.85 | 0.54 | 0.85 | 3 | 360
377 | 44 | 22.63 | 131.03 | 1 | 10 | 7.4867 | 3698 | 907 | 126.87 | 7.07 | 1.45 | 0.69 | 0.85 | 2.121 | 93.324
378 | 24 | 15.31 | 0 | 1 | 7.21 | 5.5293 | 4107 | 908 | 146.31 | 4 | 1.5 | 0.67 | 1 | 1.2 | 28.8
379 | 132 | 41.94 | 13.82 | 0.94 | 16.49 | 12.9674 | 4801 | 913 | 14.04 | 12 | 1.19 | 0.84 | 0.86 | 3.6 | 475.2
380 | 36 | 20.97 | 29.52 | 1 | 10 | 6.772 | 5516 | 912 | 36.87 | 6 | 1.54 | 0.65 | 0.9 | 1.8 | 64.8
381 | 40 | 20.97 | 90 | 1 | 8.94 | 7.1383 | 2957 | 911 | 116.57 | 6 | 1.33 | 0.75 | 0.91 | 1.8 | 72
382 | 104 | 35.8 | 18.09 | 1 | 14.42 | 11.5102 | 4995 | 918 | 33.69 | 10 | 1.27 | 0.79 | 0.93 | 3 | 312
383 | 32 | 20.97 | 63.43 | 0.91 | 10 | 6.3847 | 4736 | 919 | 53.13 | 5.37 | 2.18 | 0.46 | 0.8 | 1.611 | 51.552
384 | 4764 | 260.94 | 24.82 | 0.88 | 86.83 | 77.9024 | 4546 | 953 | 51.55 | 74 | 1.12 | 0.89 | 0.96 | 22.2 | 105760.8
385 | 36 | 19.31 | 0 | 1 | 8.49 | 6.772 | 7015 | 917 | 135 | 6 | 1 | 1 | 1 | 1.8 | 64.8
386 | 76 | 30.63 | 55.65 | 1 | 12.81 | 9.8395 | 2971 | 924 | 38.66 | 9.84 | 1.34 | 0.74 | 0.88 | 2.952 | 224.352
387 | 96 | 34.63 | 107.74 | 1 | 14.42 | 11.0586 | 4668 | 920 | 123.69 | 10 | 1.31 | 0.77 | 0.91 | 3 | 288
388 | 204 | 53.94 | 34.89 | 0.88 | 20.59 | 16.1206 | 6707 | 928 | 29.05 | 15.81 | 1.39 | 0.72 | 0.88 | 4.743 | 967.572
389 | 144 | 43.11 | 45 | 0.97 | 17.2 | 13.544 | 3529 | 929 | 35.54 | 12.73 | 1.45 | 0.69 | 0.89 | 3.819 | 549.936
390 | 108 | 39.11 | 55.28 | 0.89 | 15.23 | 11.7294 | 5457 | 930 | 66.8 | 12 | 1.2 | 0.84 | 0.82 | 3.6 | 388.8
391 | 76 | 29.46 | 108.43 | 1 | 11.66 | 9.8395 | 4509 | 925 | 120.96 | 10 | 1.01 | 0.99 | 0.86 | 3 | 228
392 | 80 | 30.63 | 153.43 | 1 | 11.66 | 10.0951 | 5883 | 927 | 120.96 | 10 | 1.08 | 0.92 | 0.89 | 3 | 240
393 | 36 | 19.31 | 0 | 1 | 8.49 | 6.772 | 3848 | 928 | 135 | 6 | 1 | 1 | 1 | 1.8 | 64.8
394 | 28 | 16.97 | 45 | 1 | 8.49 | 5.9723 | 3503 | 932 | 45 | 5.66 | 1.6 | 0.63 | 0.88 | 1.698 | 47.544
395 | 200 | 52.77 | 11.5 | 0.9 | 21.54 | 15.9617 | 4345 | 934 | 21.8 | 14 | 1.6 | 0.63 | 0.88 | 4.2 | 840
396 | 32 | 18.14 | 45 | 1 | 8.49 | 6.3847 | 3512 | 935 | 45 | 6 | 1.23 | 0.81 | 0.94 | 1.8 | 57.6
397 | 40 | 22.63 | 135 | 0.98 | 8.94 | 7.1383 | 4491 | 934 | 116.57 | 7.07 | 1.24 | 0.81 | 0.8 | 2.121 | 84.84
398 | 80 | 30.63 | 90 | 1 | 12.65 | 10.0951 | 2350 | 935 | 108.43 | 8 | 1.43 | 0.7 | 0.91 | 2.4 | 192
399 | 880 | 111.88 | 70.07 | 0.88 | 40.5 | 33.4816 | 2889 | 954 | 69.78 | 30.56 | 1.34 | 0.75 | 0.92 | 9.168 | 8067.84
400 | 88 | 32.97 | 90 | 1 | 13.42 | 10.5878 | 6738 | 938 | 116.57 | 8 | 1.46 | 0.69 | 0.96 | 2.4 | 211.2
401 | 96 | 34.63 | 62.05 | 1 | 14.42 | 11.0586 | 2338 | 945 | 56.31 | 10 | 1.4 | 0.72 | 0.91 | 3 | 288
402 | 2404 | 189.14 | 156.96 | 0.84 | 65.51 | 55.3391 | 3333 | 956 | 12.34 | 48.13 | 1.31 | 0.77 | 0.94 | 14.439 | 34711.356
403 | 672 | 100.57 | 146.32 | 0.83 | 36.88 | 29.2583 | 2270 | 942 | 139.4 | 28.85 | 1.25 | 0.8 | 0.91 | 8.655 | 5816.16
404 | 376 | 76.08 | 11.17 | 0.82 | 29.12 | 21.8856 | 3065 | 947 | 15.95 | 18.92 | 1.64 | 0.61 | 0.87 | 5.676 | 2134.176
405 | 100 | 35.11 | 152.05 | 1 | 13.42 | 11.2867 | 3978 | 943 | 153.43 | 11.31 | 1.13 | 0.89 | 0.86 | 3.393 | 339.3
406 | 180 | 48.77 | 62.07 | 0.95 | 18.97 | 15.1426 | 2928 | 952 | 71.57 | 14 | 1.4 | 0.71 | 0.89 | 4.2 | 756
407 | 136 | 44.28 | 77.17 | 0.87 | 18.97 | 13.1624 | 4659 | 952 | 71.57 | 10 | 1.97 | 0.51 | 0.88 | 3 | 408
408 | 128 | 39.11 | 110.29 | 1 | 15.23 | 12.7694 | 2836 | 945 | 113.2 | 12 | 1.18 | 0.85 | 0.9 | 3.6 | 460.8
409 | 24 | 15.31 | 0 | 1 | 7.21 | 5.5293 | 3265 | 945 | 146.31 | 4 | 1.5 | 0.67 | 1 | 1.2 | 28.8
410 | 208 | 53.94 | 54.87 | 0.9 | 21.63 | 16.2778 | 6795 | 954 | 56.31 | 14.31 | 1.59 | 0.63 | 0.89 | 4.293 | 892.944
411 | 112 | 37.46 | 12.15 | 1 | 15.23 | 11.9447 | 3022 | 950 | 23.2 | 10 | 1.45 | 0.69 | 0.9 | 3 | 336
412 | 100 | 35.8 | 85.65 | 0.98 | 15.23 | 11.2867 | 2806 | 954 | 66.8 | 8 | 1.71 | 0.59 | 0.94 | 2.4 | 240
413 | 536 | 95.88 | 119.93 | 0.73 | 40.25 | 26.1305 | 5104 | 947 | 116.57 | 19.6 | 2.22 | 0.45 | 0.88 | 5.88 | 3151.68
414 | 28 | 18.14 | 0 | 1 | 7.21 | 5.9723 | 5875 | 947 | 123.69 | 6 | 1.07 | 0.94 | 0.88 | 1.8 | 50.4
415 | 320 | 67.11 | 106.49 | 0.89 | 26.08 | 20.1902 | 7571 | 949 | 122.47 | 18 | 1.39 | 0.72 | 0.92 | 5.4 | 1728
416 | 96 | 34.63 | 90 | 1 | 14.56 | 11.0586 | 3274 | 951 | 105.95 | 8 | 1.67 | 0.6 | 0.92 | 2.4 | 230.4
417 | 76 | 29.46 | 135 | 1 | 11.66 | 9.8395 | 3931 | 951 | 120.96 | 10 | 1.14 | 0.88 | 0.86 | 3 | 228
418 | 116 | 38.63 | 16.92 | 0.98 | 16.12 | 12.1561 | 5341 | 955 | 29.74 | 10 | 1.5 | 0.67 | 0.92 | 3 | 348
419 | 1196 | 131.68 | 129.69 | 0.87 | 47.71 | 39.0329 | 2213 | 957 | 146.98 | 35.36 | 1.31 | 0.76 | 0.92 | 10.608 | 12687.168
420 | 28 | 18.14 | 0 | 1 | 7.21 | 5.9723 | 4156 | 952 | 123.69 | 6 | 1.07 | 0.94 | 0.88 | 1.8 | 50.4
421 | 16 | 11.31 | 0 | 1 | 5.66 | 4.5147 | 5132 | 956 | 135 | 4 | 1 | 1 | 1 | 1.2 | 19.2
422 | 2348 | 184.65 | 28.46 | 0.87 | 63.25 | 54.6908 | 5378 | 977 | 18.43 | 54 | 1.15 | 0.87 | 0.94 | 16.2 | 38037.6
423 | 56 | 24.97 | 45 | 1 | 11.31 | 8.4462 | 4439 | 961 | 45 | 8 | 1.32 | 0.76 | 0.93 | 2.4 | 134.4
424 | 3220 | 242.79 | 17.27 | 0.69 | 100.32 | 64.0462 | 4125 | 981 | 23.5 | 46.05 | 2.24 | 0.45 | 0.93 | 13.815 | 44484.3
425 | 112 | 37.46 | 103.43 | 1 | 15.23 | 11.9447 | 2594 | 959 | 113.2 | 10 | 1.31 | 0.77 | 0.9 | 3 | 336
426 | 84 | 36.28 | 26.53 | 0.8 | 16.12 | 10.3444 | 5243 | 964 | 29.74 | 8.85 | 2.18 | 0.46 | 0.81 | 2.655 | 223.02
427 | 768 | 103.4 | 29.39 | 0.9 | 37.2 | 31.2785 | 6153 | 971 | 36.25 | 28.6 | 1.3 | 0.77 | 0.93 | 8.58 | 6589.44
428 | 17588 | 520.98 | 86.2 | 0.81 | 169.54 | 149.6833 | 2698 | 1044 | 72.85 | 147.89 | 1.06 | 0.94 | 0.96 | 44.367 | 780326.796
429 | 48 | 23.8 | 32.07 | 1 | 10 | 7.8196 | 2940 | 965 | 36.87 | 8 | 1.28 | 0.78 | 0.86 | 2.4 | 115.2
430 | 92 | 33.46 | 146.69 | 1 | 14.42 | 10.8258 | 5233 | 962 | 146.31 | 9.9 | 1.47 | 0.68 | 0.9 | 2.97 | 273.24
431 | 116 | 39.11 | 109.84 | 0.95 | 15.23 | 12.1561 | 3730 | 963 | 113.2 | 11.63 | 1.37 | 0.73 | 0.87 | 3.489 | 404.724
432 | 132 | 45.94 | 77.44 | 0.79 | 18.97 | 12.9674 | 5347 | 974 | 71.57 | 11.77 | 1.68 | 0.59 | 0.8 | 3.531 | 466.092
433 | 32 | 18.14 | 45 | 1 | 8.49 | 6.3847 | 3461 | 969 | 45 | 6 | 1.23 | 0.81 | 0.94 | 1.8 | 57.6
434 | 1380 | 141.34 | 40.75 | 0.87 | 52 | 41.9281 | 3405 | 981 | 22.62 | 38.36 | 1.3 | 0.77 | 0.92 | 11.508 | 15881.04
435 | 632 | 99.2 | 57.22 | 0.81 | 35.78 | 28.3742 | 5320 | 989 | 63.43 | 24.84 | 1.47 | 0.68 | 0.87 | 7.452 | 4709.664
436 | 40 | 20.97 | 0 | 1 | 8.94 | 7.1383 | 3713 | 976 | 153.43 | 6 | 1.24 | 0.81 | 0.91 | 1.8 | 72
437 | 32 | 18.14 | 45 | 1 | 8.49 | 6.3847 | 4525 | 983 | 45 | 6 | 1.23 | 0.81 | 0.94 | 1.8 | 57.6
438 | 56 | 25.46 | 24.36 | 1 | 10.77 | 8.4462 | 4447 | 984 | 21.8 | 8 | 1.26 | 0.79 | 0.85 | 2.4 | 134.4
439 | 32 | 18.14 | 45 | 1 | 8.49 | 6.3847 | 5032 | 985 | 45 | 6 | 1.23 | 0.81 | 0.94 | 1.8 | 57.6
440 | 68 | 27.8 | 164.83 | 1 | 11.66 | 9.3072 | 7096 | 983 | 149.04 | 8 | 1.26 | 0.79 | 0.92 | 2.4 | 163.2
441 | 60 | 27.8 | 174.12 | 0.98 | 10.77 | 8.7426 | 3050 | 984 | 158.2 | 8 | 1.19 | 0.84 | 0.88 | 2.4 | 144
442 | 96 | 37.46 | 111.61 | 0.86 | 15.23 | 11.0586 | 5261 | 983 | 113.2 | 10 | 1.56 | 0.64 | 0.86 | 3 | 288
443 | 44 | 23.8 | 52.31 | 0.98 | 10 | 7.4867 | 7429 | 987 | 53.13 | 8 | 1.22 | 0.82 | 0.81 | 2.4 | 105.6
444 | 568 | 88.08 | 34.42 | 0.92 | 32.8 | 26.8992 | 7356 | 998 | 37.57 | 26 | 1.23 | 0.81 | 0.93 | 7.8 | 4430.4
445 | 84 | 33.46 | 51.82 | 0.94 | 15.62 | 10.3444 | 4725 | 993 | 50.19 | 8.49 | 1.89 | 0.53 | 0.89 | 2.547 | 213.948
446 | 1084 | 126.02 | 7.42 | 0.86 | 44.72 | 37.1604 | 2861 | 996 | 169.7 | 36 | 1.23 | 0.81 | 0.91 | 10.8 | 11707.2
447 | 44 | 23.8 | 45 | 0.98 | 10 | 7.4867 | 3839 | 992 | 36.87 | 8 | 1.34 | 0.74 | 0.81 | 2.4 | 105.6
448 | 16 | 15.31 | 90 | 0.86 | 6.32 | 4.5147 | 7223 | 990 | 108.43 | 4 | 1.47 | 0.68 | 0.8 | 1.2 | 19.2
449 | 476 | 94.71 | 62.79 | 0.67 | 39.45 | 24.6246 | 6827 | 1009 | 59.53 | 18.78 | 2.43 | 0.41 | 0.84 | 5.634 | 2681.784
450 | 180 | 49.94 | 41.08 | 0.91 | 19.8 | 15.1426 | 4810 | 1000 | 45 | 14.14 | 1.34 | 0.75 | 0.87 | 4.242 | 763.56
451 | 84 | 31.8 | 38.95 | 1 | 12.81 | 10.3444 | 4867 | 998 | 38.66 | 10 | 1.18 | 0.85 | 0.91 | 3 | 252
452 | 404 | 82.91 | 36.8 | 0.74 | 34.06 | 22.6859 | 2189 | 1008 | 40.24 | 18 | 2.03 | 0.49 | 0.88 | 5.4 | 2181.6
453 | 84 | 30.63 | 0 | 1 | 11.66 | 10.3444 | 2658 | 998 | 120.96 | 10 | 1 | 1 | 0.91 | 3 | 252
454 | 448 | 75.6 | 151.14 | 0.99 | 27.78 | 23.8893 | 3319 | 1001 | 149.74 | 22 | 1.16 | 0.86 | 0.95 | 6.6 | 2956.8
455 | 72 | 30.63 | 178.73 | 0.96 | 11.66 | 9.577 | 4430 | 1003 | 149.04 | 10 | 1.2 | 0.84 | 0.84 | 3 | 216
456 | 236 | 56.77 | 143.9 | 0.92 | 20.59 | 17.3389 | 7428 | 1006 | 150.95 | 17.6 | 1.17 | 0.86 | 0.89 | 5.28 | 1246.08
457 | 84 | 33.46 | 97.08 | 0.94 | 13.42 | 10.3444 | 7185 | 1007 | 116.57 | 10 | 1.35 | 0.74 | 0.84 | 3 | 252
458 | 24 | 15.31 | 90 | 1 | 7.21 | 5.5293 | 5999 | 1008 | 123.69 | 4 | 1.5 | 0.67 | 1 | 1.2 | 28.8
459 | 88 | 32.28 | 148.8 | 1 | 13.42 | 10.5878 | 2303 | 1010 | 153.43 | 9.9 | 1.36 | 0.74 | 0.88 | 2.97 | 261.36
460 | 3564 | 233.14 | 56.51 | 0.82 | 85.28 | 67.3805 | 6120 | 1044 | 39.29 | 59.03 | 1.41 | 0.71 | 0.95 | 17.709 | 63114.876
461 | 64 | 26.63 | 90 | 1 | 10.77 | 9.0293 | 1972 | 1010 | 111.8 | 8 | 1.21 | 0.83 | 0.89 | 2.4 | 153.6
462 | 44 | 22.14 | 15.07 | 1 | 10 | 7.4867 | 3727 | 1013 | 36.87 | 6 | 1.37 | 0.73 | 0.96 | 1.8 | 79.2
463 | 16 | 11.31 | 0 | 1 | 5.66 | 4.5147 | 7326 | 1011 | 135 | 4 | 1 | 1 | 1 | 1.2 | 19.2
464 | 1464 | 146.02 | 18.17 | 0.86 | 52 | 43.1853 | 2581 | 1031 | 22.62 | 42 | 1.17 | 0.86 | 0.93 | 12.6 | 18446.4
465 | 16 | 11.31 | 0 | 1 | 5.66 | 4.5147 | 3358 | 1014 | 135 | 4 | 1 | 1 | 1 | 1.2 | 19.2
466 | 380 | 73.25 | 128.85 | 0.89 | 27.2 | 22.0017 | 3515 | 1015 | 126.03 | 21.21 | 1.32 | 0.76 | 0.9 | 6.363 | 2417.94
467 | 68 | 28.97 | 78.69 | 1 | 11.66 | 9.3072 | 5208 | 1019 | 59.04 | 8 | 1.13 | 0.88 | 0.92 | 2.4 | 163.2
468 | 84 | 32.28 | 86.29 | 1 | 12.65 | 10.3444 | 7527 | 1014 | 108.43 | 10 | 1.28 | 0.78 | 0.86 | 3 | 252
469 | 752 | 115.4 | 173.37 | 0.71 | 49.03 | 30.951 | 5642 | 1021 | 168.23 | 21.78 | 2.4 | 0.42 | 0.91 | 6.534 | 4913.568
470 | 348 | 70.43 | 42.86 | 0.88 | 28.43 | 21.055 | 2216 | 1029 | 39.29 | 18.38 | 1.64 | 0.61 | 0.91 | 5.514 | 1918.872
471 | 128 | 40.28 | 142.68 | 0.99 | 17.2 | 12.7694 | 5881 | 1020 | 144.46 | 12 | 1.43 | 0.7 | 0.89 | 3.6 | 460.8
472 | 5744 | 310.68 | 144.47 | 0.75 | 114.54 | 85.5406 | 4611 | 1037 | 155.22 | 76.4 | 1.49 | 0.67 | 0.95 | 22.92 | 131652.48
473 | 148 | 44.28 | 129.63 | 0.95 | 16.12 | 13.7308 | 4774 | 1024 | 119.74 | 14 | 1.16 | 0.87 | 0.88 | 4.2 | 621.6
474 | 176 | 54.43 | 32.8 | 0.75 | 23.32 | 14.9734 | 4698 | 1037 | 30.96 | 11.32 | 2.31 | 0.43 | 0.83 | 3.396 | 597.696
475 | 224 | 55.6 | 69.23 | 0.91 | 20.59 | 16.8923 | 4831 | 1039 | 60.95 | 16.44 | 1.23 | 0.81 | 0.88 | 4.932 | 1104.768
476 | 140 | 40.28 | 78.06 | 1 | 15.62 | 13.3545 | 2464 | 1038 | 39.81 | 12 | 1.14 | 0.88 | 0.92 | 3.6 | 504
477 | 144 | 46.63 | 166.53 | 0.83 | 20.59 | 13.544 | 4314 | 1034 | 150.95 | 10 | 2.2 | 0.45 | 0.9 | 3 | 432
478 | 3056 | 220.94 | 50.19 | 0.79 | 83.23 | 62.3939 | 2850 | 1070 | 35.22 | 50.85 | 1.72 | 0.58 | 0.93 | 15.255 | 46619.28
479 | 12 | 11.31 | 45 | 1 | 5.66 | 3.9098 | 5064 | 1042 | 45 | 4 | 1.46 | 0.68 | 0.86 | 1.2 | 14.4
480 | 208 | 55.6 | 27.47 | 0.85 | 21.63 | 16.2778 | 3055 | 1053 | 33.69 | 14.31 | 1.49 | 0.67 | 0.87 | 4.293 | 892.944
481 | 24 | 19.31 | 90 | 0.81 | 8.25 | 5.5293 | 4215 | 1047 | 104.04 | 4 | 1.81 | 0.55 | 0.86 | 1.2 | 28.8
482 | 500 | 83.6 | 159.25 | 0.9 | 32.8 | 25.2377 | 7182 | 1048 | 142.43 | 21.57 | 1.49 | 0.67 | 0.93 | 6.471 | 3235.5
483 | 88 | 34.63 | 80.17 | 0.92 | 13.42 | 10.5878 | 7571 | 1049 | 116.57 | 10 | 1.23 | 0.81 | 0.86 | 3 | 264
484 | 212 | 52.28 | 6.78 | 0.97 | 19.7 | 16.4336 | 3551 | 1052 | 156.04 | 14 | 1.32 | 0.76 | 0.93 | 4.2 | 890.4
485 | 124 | 40.28 | 171.84 | 0.96 | 17.09 | 12.5683 | 3326 | 1052 | 159.44 | 10 | 1.67 | 0.6 | 0.89 | 3 | 372
486 | 48 | 23.8 | 37.24 | 1 | 10 | 7.8196 | 3886 | 1055 | 36.87 | 8 | 1.28 | 0.78 | 0.86 | 2.4 | 115.2
487 | 64 | 26.63 | 0 | 1 | 10.77 | 9.0293 | 4432 | 1053 | 158.2 | 8 | 1.21 | 0.83 | 0.89 | 2.4 | 153.6
488 | 44 | 24.97 | 24.34 | 0.89 | 11.66 | 7.4867 | 6834 | 1056 | 30.96 | 6 | 1.89 | 0.53 | 0.88 | 1.8 | 79.2
489 | 592 | 90.23 | 114.2 | 0.91 | 31.62 | 27.4616 | 2740 | 1055 | 108.43 | 26.83 | 1.2 | 0.84 | 0.91 | 8.049 | 4765.008
490 | 920 | 131.68 | 154.27 | 0.67 | 50 | 34.2341 | 6249 | 1058 | 143.13 | 27.04 | 2.02 | 0.5 | 0.86 | 8.112 | 7463.04
491 | 376 | 72.57 | 146.78 | 0.9 | 27.2 | 21.8856 | 3462 | 1062 | 143.97 | 19.8 | 1.43 | 0.7 | 0.87 | 5.94 | 2233.44
492 | 36 | 20.97 | 35.78 | 1 | 10 | 6.772 | 3674 | 1064 | 36.87 | 6 | 1.54 | 0.65 | 0.86 | 1.8 | 64.8
493 | 52 | 24.97 | 14.87 | 1 | 11.66 | 8.1389 | 2905 | 1065 | 30.96 | 6 | 1.74 | 0.58 | 0.93 | 1.8 | 93.6
494 | 60 | 26.63 | 14.04 | 1 | 10.77 | 8.7426 | 3778 | 1067 | 21.8 | 8 | 1.13 | 0.89 | 0.86 | 2.4 | 144
495 | 32 | 18.14 | 45 | 1 | 8.49 | 6.3847 | 5086 | 1067 | 45 | 6 | 1.23 | 0.81 | 0.94 | 1.8 | 57.6
496 | 60 | 26.63 | 9.46 | 1 | 10.77 | 8.7426 | 2673 | 1066 | 158.2 | 8 | 1.29 | 0.77 | 0.86 | 2.4 | 144
497 | 172 | 48.28 | 48.49 | 0.93 | 20 | 14.8023 | 6553 | 1074 | 53.13 | 13.87 | 1.47 | 0.68 | 0.91 | 4.161 | 715.692
498 | 40 | 22.63 | 45 | 0.98 | 8.94 | 7.1383 | 4491 | 1073 | 26.57 | 7.07 | 1.24 | 0.81 | 0.8 | 2.121 | 84.84
499 | 112 | 37.46 | 158.25 | 1 | 14.42 | 11.9447 | 3519 | 1074 | 146.31 | 12 | 1.14 | 0.87 | 0.89 | 3.6 | 403.2
500 | 40 | 24.97 | 23.42 | 0.81 | 11.66 | 7.1383 | 4608 | 1077 | 30.96 | 6 | 2.2 | 0.45 | 0.83 | 1.8 | 72
501 | 92 | 36.28 | 28.15 | 0.88 | 15.23 | 10.8258 | 2580 | 1081 | 23.2 | 9.84 | 1.69 | 0.59 | 0.85 | 2.952 | 271.584
502 | 116 | 38.63 | 90 | 0.98 | 15.23 | 12.1561 | 3653 | 1078 | 113.2 | 10 | 1.43 | 0.7 | 0.91 | 3 | 348
503 | 16 | 11.31 | 0 | 1 | 5.66 | 4.5147 | 7790 | 1078 | 135 | 4 | 1 | 1 | 1 | 1.2 | 19.2
504 | 112 | 38.63 | 148.06 | 0.94 | 15.62 | 11.9447 | 6401 | 1080 | 140.19 | 12 | 1.28 | 0.78 | 0.89 | 3.6 | 403.2
505 | 396 | 77.25 | 65.66 | 0.83 | 28.64 | 22.4602 | 4005 | 1093 | 65.22 | 21.47 | 1.39 | 0.72 | 0.9 | 6.441 | 2550.636
506 | 808 | 110.23 | 0.05 | 0.84 | 39.85 | 32.0827 | 4651 | 1083 | 162.47 | 30 | 1.33 | 0.75 | 0.92 | 9 | 7272
507 | 672 | 107.4 | 31.61 | 0.73 | 44.94 | 29.2583 | 4865 | 1093 | 32.28 | 22.83 | 2.09 | 0.48 | 0.89 | 6.849 | 4602.528
508 | 12 | 11.31 | 45 | 1 | 5.66 | 3.9098 | 1775 | 1083 | 45 | 4 | 1.46 | 0.68 | 0.86 | 1.2 | 14.4
509 | 8320 | 389.1 | 174.19 | 0.69 | 150.65 | 102.9501 | 7192 | 1101 | 174.67 | 83.24 | 1.85 | 0.54 | 0.93 | 24.972 | 207767.04
510 | 16 | 11.31 | 0 | 1 | 5.66 | 4.5147 | 4060 | 1083 | 135 | 4 | 1 | 1 | 1 | 1.2 | 19.2
511 | 572 | 92.57 | 36.33 | 0.84 | 34.99 | 26.9937 | 4803 | 1097 | 30.96 | 25.94 | 1.3 | 0.77 | 0.89 | 7.782 | 4451.304
512 | 1852 | 166.99 | 98.62 | 0.83 | 56.92 | 48.572 | 6188 | 1086 | 108.43 | 46.15 | 1.22 | 0.82 | 0.92 | 13.845 | 25640.94
513 | 128 | 41.46 | 34.76 | 0.94 | 15.62 | 12.7694 | 6402 | 1092 | 39.81 | 12 | 1.21 | 0.83 | 0.88 | 3.6 | 460.8
514 | 976 | 126.02 | 27.91 | 0.77 | 48.37 | 35.2606 | 3160 | 1104 | 29.74 | 29.09 | 1.8 | 0.56 | 0.89 | 8.727 | 8517.552
515 | 712 | 122.02 | 32.01 | 0.6 | 43.91 | 30.1165 | 5840 | 1099 | 30.07 | 30.09 | 1.54 | 0.65 | 0.79 | 9.027 | 6427.224
516 | 56 | 29.46 | 47.58 | 0.81 | 12.81 | 8.4462 | 6016 | 1093 | 38.66 | 7.07 | 1.99 | 0.5 | 0.8 | 2.121 | 118.776
517 | 5960 | 293.02 | 25.8 | 0.87 | 97.02 | 87.1341 | 6904 | 1119 | 8.3 | 83.18 | 1.15 | 0.87 | 0.95 | 24.954 | 148725.84
518 | 128 | 41.46 | 148.36 | 0.94 | 15.62 | 12.7694 | 5319 | 1089 | 129.81 | 12 | 1.2 | 0.83 | 0.88 | 3.6 | 460.8
519 | 96 | 34.63 | 152.83 | 1 | 14.42 | 11.0586 | 6518 | 1090 | 146.31 | 10 | 1.41 | 0.71 | 0.91 | 3 | 288
520 | 564 | 91.6 | 71.02 | 0.84 | 34.99 | 26.8043 | 4948 | 1105 | 59.04 | 24 | 1.36 | 0.73 | 0.92 | 7.2 | 4060.8
521 | 1636 | 156.37 | 96 | 0.84 | 56.32 | 45.6517 | 2924 | 1119 | 73.5 | 40 | 1.34 | 0.75 | 0.93 | 12 | 19632
522 | 140 | 43.11 | 12.05 | 0.95 | 17.89 | 13.3545 | 5058 | 1100 | 26.57 | 12 | 1.43 | 0.7 | 0.89 | 3.6 | 504
523 | 92 | 34.63 | 102.66 | 0.96 | 13.42 | 10.8258 | 2254 | 1095 | 116.57 | 10 | 1.17 | 0.85 | 0.88 | 3 | 276
524 | 460 | 80.77 | 46.3 | 0.89 | 31.24 | 24.2072 | 5262 | 1107 | 50.19 | 23.85 | 1.26 | 0.79 | 0.93 | 7.155 | 3291.3
525 | 128 | 40.28 | 32.51 | 0.99 | 16.12 | 12.7694 | 3027 | 1101 | 29.74 | 12 | 1.36 | 0.74 | 0.89 | 3.6 | 460.8
526 | 236 | 56.77 | 49.65 | 0.92 | 21.63 | 17.3389 | 3256 | 1103 | 33.69 | 16.1 | 1.35 | 0.74 | 0.9 | 4.83 | 1139.88
527 | 160 | 46.63 | 39.75 | 0.92 | 19.8 | 14.2766 | 3599 | 1103 | 45 | 13.42 | 1.45 | 0.69 | 0.93 | 4.026 | 644.16
528 | 64 | 29.46 | 155.3 | 0.93 | 12.65 | 9.0293 | 5437 | 1097 | 161.57 | 8 | 1.52 | 0.66 | 0.84 | 2.4 | 153.6
529 | 200 | 51.11 | 168.89 | 0.96 | 19.7 | 15.9617 | 7690 | 1098 | 156.04 | 14 | 1.3 | 0.77 | 0.91 | 4.2 | 840
530 | 88 | 33.46 | 167.51 | 0.99 | 13.42 | 10.5878 | 4316 | 1098 | 153.43 | 10 | 1.34 | 0.75 | 0.88 | 3 | 264
531 | 244 | 60.77 | 167.64 | 0.83 | 25.3 | 17.6303 | 7430 | 1101 | 161.57 | 14 | 1.96 | 0.51 | 0.88 | 4.2 | 1024.8
532 | 20 | 16.97 | 34.1 | 0.87 | 7.21 | 5.0475 | 3210 | 1105 | 33.69 | 5.37 | 1.5 | 0.67 | 0.71 | 1.611 | 32.22
533 | 356 | 70.43 | 122.32 | 0.9 | 25.61 | 21.2956 | 4575 | 1104 | 141.34 | 20.43 | 1.2 | 0.83 | 0.9 | 6.129 | 2181.924
534 | 284 | 65.25 | 146.65 | 0.84 | 26.08 | 19.0206 | 5181 | 1104 | 147.53 | 16.99 | 1.56 | 0.64 | 0.86 | 5.097 | 1447.548
535 | 708 | 100.08 | 63 | 0.89 | 37.74 | 30.0318 | 7102 | 1119 | 57.99 | 27.46 | 1.35 | 0.74 | 0.93 | 8.238 | 5832.504
536 | 12 | 11.31 | 135 | 1 | 5.66 | 3.9098 | 5919 | 1104 | 135 | 4 | 1.46 | 0.68 | 0.86 | 1.2 | 14.4
537 | 44 | 22.63 | 71.57 | 1 | 8.94 | 7.4867 | 4277 | 1106 | 116.57 | 8 | 1.14 | 0.88 | 0.81 | 2.4 | 105.6
538 | 12 | 11.31 | 135 | 1 | 5.66 | 3.9098 | 6901 | 1107 | 135 | 4 | 1.46 | 0.68 | 0.86 | 1.2 | 14.4
539 | 28 | 19.8 | 149.04 | 0.9 | 8.94 | 5.9723 | 2472 | 1108 | 153.43 | 5.66 | 1.67 | 0.6 | 0.78 | 1.698 | 47.544
540 | 60 | 26.63 | 165.96 | 1 | 10.77 | 8.7426 | 6697 | 1111 | 158.2 | 8 | 1.13 | 0.89 | 0.86 | 2.4 | 144
541 | 100 | 34.63 | 114.97 | 1 | 14.42 | 11.2867 | 7349 | 1113 | 123.69 | 10 | 1.31 | 0.76 | 0.93 | 3 | 300
542 | 36 | 20.97 | 20.3 | 1 | 8.94 | 6.772 | 7428 | 1115 | 26.57 | 6 | 1.34 | 0.75 | 0.86 | 1.8 | 64.8
543 | 1524 | 155.68 | 85.84 | 0.79 | 60.83 | 44.0613 | 3596 | 1144 | 80.54 | 36 | 1.61 | 0.62 | 0.92 | 10.8 | 16459.2
544 | 28 | 18.14 | 90 | 1 | 7.21 | 5.9723 | 4470 | 1120 | 123.69 | 6 | 1.07 | 0.94 | 0.88 | 1.8 | 50.4
545 | 376 | 73.25 | 35.21 | 0.88 | 30 | 21.8856 | 4209 | 1132 | 36.87 | 18.38 | 1.63 | 0.61 | 0.92 | 5.514 | 2073.264
546 | 284 | 61.94 | 89.53 | 0.93 | 23.32 | 19.0206 | 5031 | 1133 | 59.04 | 16 | 1.36 | 0.73 | 0.91 | 4.8 | 1363.2
547 | 96 | 34.63 | 104.36 | 1 | 13.42 | 11.0586 | 6887 | 1123 | 116.57 | 10 | 1.11 | 0.9 | 0.91 | 3 | 288
548 | 688 | 106.23 | 41.55 | 0.77 | 41.62 | 29.6046 | 4721 | 1141 | 54.78 | 26.83 | 1.54 | 0.65 | 0.88 | 8.049 | 5537.712
549 | 100 | 35.8 | 65.17 | 0.98 | 14.42 | 11.2867 | 6708 | 1130 | 56.31 | 10 | 1.29 | 0.78 | 0.91 | 3 | 300
550 | 172 | 47.11 | 37.71 | 0.97 | 18.44 | 14.8023 | 7148 | 1131 | 40.6 | 14 | 1.28 | 0.78 | 0.91 | 4.2 | 722.4
551 | 96 | 35.11 | 172.97 | 0.98 | 13.42 | 11.0586 | 6573 | 1128 | 153.43 | 11.38 | 1.23 | 0.81 | 0.83 | 3.414 | 327.744
552 | 172 | 49.94 | 158.64 | 0.87 | 22.36 | 14.8023 | 5113 | 1128 | 153.43 | 11.63 | 2.09 | 0.48 | 0.9 | 3.489 | 600.108
553 | 3792 | 240.65 | 20.15 | 0.82 | 78.89 | 69.5023 | 4379 | 1158 | 30.47 | 66.01 | 1.11 | 0.9 | 0.94 | 19.803 | 75092.976
554 | 188 | 51.6 | 9.87 | 0.89 | 20.88 | 15.4755 | 4815 | 1133 | 16.7 | 13.28 | 1.6 | 0.63 | 0.85 | 3.984 | 748.992
555 | 32 | 18.14 | 45 | 1 | 8.49 | 6.3847 | 2958 | 1133 | 45 | 6 | 1.23 | 0.81 | 0.94 | 1.8 | 57.6
556 | 108 | 35.8 | 12.49 | 1 | 14.42 | 11.7294 | 3385 | 1138 | 33.69 | 10 | 1.21 | 0.83 | 0.95 | 3 | 324
557 | 24 | 16.97 | 135 | 1 | 7.21 | 5.5293 | 4364 | 1134 | 123.69 | 5.66 | 1.29 | 0.77 | 0.8 | 1.698 | 40.752
558 | 60 | 27.8 | 14.72 | 0.98 | 11.66 | 8.7426 | 1973 | 1139 | 30.96 | 8 | 1.47 | 0.68 | 0.88 | 2.4 | 144
559 | 44 | 22.14 | 15.07 | 1 | 10 | 7.4867 | 6650 | 1142 | 36.87 | 6 | 1.37 | 0.73 | 0.96 | 1.8 | 79.2
560 | 44 | 22.14 | 74.93 | 1 | 10 | 7.4867 | 6685 | 1145 | 53.13 | 6 | 1.37 | 0.73 | 0.96 | 1.8 | 79.2
561 | 4864 | 281.22 | 11.46 | 0.77 | 105.22 | 78.7158 | 2377 | 1160 | 8.75 | 62.65 | 1.62 | 0.62 | 0.94 | 18.795 | 91418.88
562 | 11940 | 474.36 | 112.36 | 0.67 | 160.31 | 123.3296 | 3731 | 1142 | 93.58 | 107.12 | 1.66 | 0.6 | 0.85 | 32.136 | 383703.84
563 | 64 | 27.8 | 75.13 | 1 | 11.31 | 9.0293 | 6644 | 1148 | 45 | 8 | 1.15 | 0.87 | 0.89 | 2.4 | 153.6
564 | 16 | 11.31 | 0 | 1 | 5.66 | 4.5147 | 3523 | 1145 | 135 | 4 | 1 | 1 | 1 | 1.2 | 19.2
565 | 96 | 34.63 | 35.29 | 1 | 14.42 | 11.0586 | 4627 | 1150 | 33.69 | 10 | 1.27 | 0.79 | 0.91 | 3 | 288
566 | 84 | 34.63 | 148.88 | 0.88 | 15.62 | 10.3444 | 4437 | 1146 | 140.19 | 9.7 | 1.5 | 0.67 | 0.84 | 2.91 | 244.44
567 | 1492 | 152.17 | 145.36 | 0.81 | 52.5 | 43.5963 | 5043 | 1157 | 162.26 | 42.93 | 1.24 | 0.81 | 0.9 | 12.879 | 19215.468
568 | 552 | 86.23 | 109.79 | 0.93 | 31.62 | 26.5176 | 2724 | 1147 | 108.43 | 25.46 | 1.19 | 0.84 | 0.92 | 7.638 | 4216.176
569 | 16 | 11.31 | 0 | 1 | 5.66 | 4.5147 | 5399 | 1147 | 135 | 4 | 1 | 1 | 1 | 1.2 | 19.2
570 | 9996 | 397.59 | 139.68 | 0.79 | 134.83 | 112.844 | 6163 | 1147 | 110.85 | 99.24 | 1.32 | 0.76 | 0.94 | 29.772 | 297600.912
571 | 320 | 67.6 | 73.06 | 0.88 | 26.08 | 20.1902 | 7354 | 1159 | 57.53 | 17.1 | 1.55 | 0.65 | 0.89 | 5.13 | 1641.6
572 | 2952 | 248.45 | 80.75 | 0.6 | 89.44 | 61.323 | 4805 | 1188 | 63.43 | 55.17 | 1.69 | 0.59 | 0.89 | 16.551 | 48858.552
573 | 588 | 93.74 | 8.96 | 0.84 | 37.95 | 27.3687 | 6367 | 1160 | 18.43 | 22 | 1.65 | 0.61 | 0.92 | 6.6 | 3880.8
574 | 164 | 47.11 | 25.12 | 0.93 | 17.89 | 14.454 | 5808 | 1158 | 26.57 | 14 | 1.21 | 0.83 | 0.87 | 4.2 | 688.8
575 | 92 | 33.46 | 9.56 | 1 | 13.42 | 10.8258 | 4967 | 1158 | 26.57 | 10 | 1.24 | 0.81 | 0.88 | 3 | 276
576 | 204 | 53.94 | 168.34 | 0.88 | 19.7 | 16.1206 | 7760 | 1158 | 156.04 | 16 | 1.12 | 0.89 | 0.89 | 4.8 | 979.2
577 | 16 | 11.31 | 0 | 1 | 5.66 | 4.5147 | 6778 | 1156 | 135 | 4 | 1 | 1 | 1 | 1.2 | 19.2
578 | 64 | 37.46 | 98.87 | 0.57 | 15.23 | 9.0293 | 5284 | 1157 | 113.2 | 6.9 | 2.71 | 0.37 | 0.71 | 2.07 | 132.48
579 | 72 | 28.97 | 90 | 1 | 11.66 | 9.577 | 7534 | 1158 | 120.96 | 8 | 1.22 | 0.82 | 0.95 | 2.4 | 172.8
580 | 364 | 76.08 | 54.69 | 0.79 | 30.53 | 21.5336 | 6805 | 1172 | 58.39 | 18.34 | 1.75 | 0.57 | 0.88 | 5.502 | 2002.728
581 | 96 | 36.28 | 90 | 0.92 | 13.42 | 11.0586 | 4960 | 1161 | 116.57 | 11.63 | 1.21 | 0.83 | 0.83 | 3.489 | 334.944
582 | 48 | 24.97 | 99.42 | 0.97 | 10.77 | 7.8196 | 6982 | 1163 | 111.8 | 6 | 1.58 | 0.63 | 0.89 | 1.8 | 86.4
583 | 3044 | 211.28 | 116.07 | 0.86 | 76.55 | 62.2712 | 2820 | 1166 | 109.86 | 53.71 | 1.43 | 0.7 | 0.94 | 16.113 | 49047.972
584 | 132 | 40.28 | 83.16 | 1 | 15.23 | 12.9674 | 4659 | 1173 | 66.8 | 12 | 1.11 | 0.9 | 0.9 | 3.6 | 475.2
585 | 1728 | 160.17 | 124.1 | 0.85 | 60.03 | 46.9177 | 5220 | 1167 | 119.98 | 42.22 | 1.42 | 0.7 | 0.93 | 12.666 | 21886.848
586 | 12 | 11.31 | 45 | 1 | 5.66 | 3.9098 | 4638 | 1170 | 45 | 4 | 1.46 | 0.68 | 0.86 | 1.2 | 14.4
587 | 16 | 11.31 | 0 | 1 | 5.66 | 4.5147 | 5193 | 1168 | 135 | 4 | 1 | 1 | 1 | 1.2 | 19.2
588 | 68 | 27.8 | 105.17 | 1 | 11.66 | 9.3072 | 5323 | 1169 | 120.96 | 8 | 1.26 | 0.79 | 0.92 | 2.4 | 163.2
589 | 104 | 37.46 | 59.5 | 0.93 | 14.42 | 11.5102 | 4240 | 1176 | 56.31 | 11.63 | 1.26 | 0.79 | 0.85 | 3.489 | 362.856
590 | 124 | 38.63 | 59.04 | 1 | 14.42 | 12.5683 | 2078 | 1173 | 123.69 | 12 | 1.06 | 0.95 | 0.93 | 3.6 | 446.4
591 | 84 | 31.8 | 128.95 | 1 | 12.81 | 10.3444 | 2650 | 1173 | 128.66 | 10 | 1.18 | 0.85 | 0.91 | 3 | 252
592 | 96 | 37.46 | 10.72 | 0.86 | 16.49 | 11.0586 | 7121 | 1176 | 14.04 | 8 | 1.82 | 0.55 | 0.89 | 2.4 | 230.4
593 | 64 | 26.63 | 90 | 1 | 10.77 | 9.0293 | 6375 | 1176 | 111.8 | 8 | 1.21 | 0.83 | 0.89 | 2.4 | 153.6
594 | 88 | 33.46 | 30.84 | 0.99 | 13.42 | 10.5878 | 3401 | 1181 | 26.57 | 10 | 1.28 | 0.78 | 0.86 | 3 | 264
595 | 132 | 41.46 | 9.03 | 0.97 | 16.12 | 12.9674 | 3527 | 1183 | 29.74 | 12 | 1.25 | 0.8 | 0.89 | 3.6 | 475.2
596 | 148 | 43.11 | 10.94 | 1 | 17.09 | 13.7308 | 7386 | 1183 | 20.56 | 12 | 1.32 | 0.76 | 0.91 | 3.6 | 532.8
597 | 324 | 68.08 | 153.72 | 0.88 | 26.08 | 20.316 | 7290 | 1183 | 147.53 | 18.78 | 1.42 | 0.7 | 0.89 | 5.634 | 1825.416
598 | 468 | 83.4 | 170.76 | 0.85 | 32.98 | 24.4168 | 2190 | 1185 | 165.96 | 22 | 1.53 | 0.65 | 0.9 | 6.6 | 3088.8
599 | 280 | 61.25 | 72.92 | 0.94 | 22.36 | 18.8862 | 2734 | 1183 | 116.57 | 19.8 | 1.06 | 0.95 | 0.88 | 5.94 | 1663.2
600 | 304 | 68.08 | 42.36 | 0.82 | 26.08 | 19.679 | 5315 | 1198 | 57.53 | 18.38 | 1.49 | 0.67 | 0.86 | 5.514 | 1676.256
601 | 132 | 41.46 | 126.94 | 0.97 | 16.97 | 12.9674 | 5369 | 1188 | 135 | 12 | 1.28 | 0.78 | 0.92 | 3.6 | 475.2
602 | 20 | 14.14 | 18.43 | 1 | 7.21 | 5.0475 | 5940 | 1190 | 33.69 | 4 | 1.55 | 0.64 | 0.91 | 1.2 | 24
603 | 36 | 19.8 | 20.3 | 1 | 8.94 | 6.772 | 3025 | 1192 | 26.57 | 6 | 1.34 | 0.75 | 0.86 | 1.8 | 64.8
604 | 240 | 57.94 | 60.38 | 0.9 | 24.41 | 17.4852 | 7027 | 1201 | 55.01 | 15.18 | 1.7 | 0.59 | 0.92 | 4.554 | 1092.96
605 | 212 | 55.6 | 94.21 | 0.86 | 22.36 | 16.4336 | 2315 | 1195 | 100.3 | 14 | 1.46 | 0.68 | 0.88 | 4.2 | 890.4
606 | 116 | 40.28 | 28.92 | 0.9 | 17.2 | 12.1561 | 3624 | 1201 | 35.54 | 11.09 | 1.65 | 0.61 | 0.87 | 3.327 | 385.932
607 | 80 | 32.28 | 163.92 | 0.96 | 12.65 | 10.0951 | 5773 | 1200 | 18.43 | 10 | 1.13 | 0.89 | 0.83 | 3 | 240
608 | 44 | 22.14 | 105.07 | 1 | 10 | 7.4867 | 6402 | 1196 | 126.87 | 6 | 1.37 | 0.73 | 0.96 | 1.8 | 79.2
609 | 92 | 33.46 | 156.91 | 1 | 13.42 | 10.8258 | 7611 | 1199 | 153.43 | 10 | 1.31 | 0.76 | 0.88 | 3 | 276
610 | 56 | 26.63 | 66.88 | 0.99 | 11.66 | 8.4462 | 5346 | 1207 | 59.04 | 8 | 1.6 | 0.62 | 0.85 | 2.4 | 134.4
611 | 84 | 31.8 | 69.7 | 1 | 12.81 | 10.3444 | 3067 | 1208 | 51.34 | 10 | 1.06 | 0.94 | 0.91 | 3 | 252
612 | 4476 | 285.71 | 80.63 | 0.69 | 92.2 | 75.511 | 5046 | 1249 | 77.47 | 71.77 | 1.29 | 0.77 | 0.89 | 21.531 | 96372.756
613 | 460 | 78.43 | 47.52 | 0.94 | 28.84 | 24.2072 | 5753 | 1218 | 56.31 | 23.85 | 1.19 | 0.84 | 0.94 | 7.155 | 3291.3
614 | 7888 | 371.76 | 104.49 | 0.72 | 137.42 | 100.2417 | 6502 | 1206 | 111.34 | 80.02 | 1.8 | 0.56 | 0.95 | 24.006 | 189359.328
615 | 60 | 26.63 | 14.04 | 1 | 10.77 | 8.7426 | 3869 | 1212 | 21.8 | 8 | 1.13 | 0.89 | 0.86 | 2.4 | 144
616 | 2348 | 190.31 | 178.17 | 0.81 | 65.12 | 54.6908 | 7101 | 1225 | 169.38 | 53.29 | 1.08 | 0.92 | 0.92 | 15.987 | 37537.476
617 | 64 | 27.31 | 0 | 1 | 11.31 | 9.0293 | 7459 | 1212 | 135 | 8 | 1 | 1 | 1 | 2.4 | 153.6
618 | 13932 | 489.79 | 72.04 | 0.73 | 161.55 | 133.2208 | 2899 | 1216 | 111.8 | 117.48 | 1.29 | 0.77 | 0.92 | 35.244 | 491019.408
619 | 216 | 51.6 | 77.56 | 1 | 18.97 | 16.5879 | 6786 | 1217 | 108.43 | 16 | 1.08 | 0.92 | 0.91 | 4.8 | 1036.8
620 | 5992 | 344.42 | 17.75 | 0.63 | 110.07 | 87.3677 | 2593 | 1243 | 177.92 | 76.96 | 1.32 | 0.76 | 0.93 | 23.088 | 138343.296
621 | 204 | 53.94 | 116.78 | 0.88 | 21.63 | 16.1206 | 2748 | 1220 | 123.69 | 14 | 1.39 | 0.72 | 0.91 | 4.2 | 856.8
622 | 108 | 37.46 | 144.47 | 0.97 | 14.42 | 11.7294 | 2409 | 1221 | 123.69 | 12 | 1.16 | 0.86 | 0.87 | 3.6 | 388.8
623 | 2528 | 200.65 | 127.33 | 0.79 | 77.2 | 56.7484 | 6860 | 1222 | 126.57 | 50.45 | 1.49 | 0.67 | 0.93 | 15.135 | 38261.28
624 | 116 | 37.46 | 9.97 | 1 | 15.23 | 12.1561 | 5837 | 1227 | 23.2 | 10 | 1.37 | 0.73 | 0.92 | 3 | 348
625 | 312 | 65.25 | 48.9 | 0.92 | 24.08 | 19.9362 | 2521 | 1240 | 41.63 | 19.6 | 1.21 | 0.83 | 0.89 | 5.88 | 1834.56
626 | 12 | 13.66 | 90 | 0.81 | 6.32 | 3.9098 | 4159 | 1232 | 108.43 | 2 | 3 | 0.33 | 1 | 0.6 | 7.2
627 | 44 | 22.63 | 108.43 | 1 | 8.94 | 7.4867 | 5366 | 1233 | 116.57 | 8 | 1.14 | 0.88 | 0.81 | 2.4 | 105.6
628 | 264 | 59.11 | 105.3 | 0.95 | 22.8 | 18.3386 | 6243 | 1234 | 127.87 | 16 | 1.24 | 0.81 | 0.93 | 4.8 | 1267.2
629 | 48 | 22.63 | 0 | 1 | 8.94 | 7.8196 | 4193 | 1235 | 116.57 | 8 | 1 | 1 | 0.86 | 2.4 | 115.2
630 | 336 | 70.43 | 65.92 | 0.85 | 26.83 | 20.6888 | 5671 | 1247 | 63.43 | 17.83 | 1.63 | 0.61 | 0.88 | 5.349 | 1797.264
631 | 112 | 37.94 | 40.72 | 0.98 | 14.56 | 11.9447 | 2877 | 1241 | 15.95 | 12 | 1.08 | 0.93 | 0.84 | 3.6 | 403.2
632 | 92 | 34.63 | 16.76 | 0.96 | 14.42 | 10.8258 | 5729 | 1244 | 33.69 | 10 | 1.42 | 0.7 | 0.88 | 3 | 276
633 | 24 | 16.97 | 135 | 1 | 7.21 | 5.5293 | 7058 | 1240 | 123.69 | 5.66 | 1.29 | 0.77 | 0.8 | 1.698 | 40.752
634 | 100 | 35.8 | 59.75 | 0.98 | 15.62 | 11.2867 | 2707 | 1249 | 50.19 | 10 | 1.5 | 0.67 | 0.93 | 3 | 300
635 | 212 | 52.77 | 9.13 | 0.96 | 18.97 | 16.4336 | 6302 | 1249 | 18.43 | 16 | 1.08 | 0.92 | 0.89 | 4.8 | 1017.6
636 | 160 | 48.77 | 34.19 | 0.85 | 20.59 | 14.2766 | 5580 | 1252 | 29.05 | 12.2 | 1.9 | 0.53 | 0.85 | 3.66 | 585.6
637 | 92 | 33.46 | 30.04 | 1 | 13.42 | 10.8258 | 6265 | 1250 | 26.57 | 10 | 1.18 | 0.85 | 0.88 | 3 | 276
638 | 12 | 11.31 | 45 | 1 | 5.66 | 3.9098 | 5461 | 1250 | 45 | 4 | 1.46 | 0.68 | 0.86 | 1.2 | 14.4
639 | 16 | 15.31 | 90 | 0.86 | 6.32 | 4.5147 | 1760 | 1249 | 108.43 | 4 | 1.47 | 0.68 | 0.8 | 1.2 | 19.2
640 | 16 | 11.31 | 0 | 1 | 5.66 | 4.5147 | 1868 | 1251 | 135 | 4 | 1 | 1 | 1 | 1.2 | 19.2
641 | 9284 | 374.27 | 25.73 | 0.83 | 121.85 | 108.7509 | 4543 | 1307 | 66.8 | 106.44 | 1.02 | 0.98 | 0.96 | 31.932 | 296456.688
642 | 28 | 18.14 | 0 | 1 | 7.21 | 5.9723 | 5643 | 1254 | 123.69 | 6 | 1.07 | 0.94 | 0.88 | 1.8 | 50.4
643 | 48 | 24.97 | 99.42 | 0.97 | 10.77 | 7.8196 | 4077 | 1257 | 111.8 | 6 | 1.58 | 0.63 | 0.89 | 1.8 | 86.4
644 | 220 | 59.6 | 95.49 | 0.78 | 20 | 16.7408 | 6830 | 1257 | 126.87 | 16 | 1.15 | 0.87 | 0.88 | 4.8 | 1056
645 | 136 | 44.77 | 124.32 | 0.85 | 18.87 | 13.1624 | 6125 | 1258 | 122.01 | 11.31 | 1.8 | 0.56 | 0.85 | 3.393 | 461.448
646 | 68 | 28.28 | 27.07 | 1 | 11.66 | 9.3072 | 6337 | 1264 | 30.96 | 9.84 | 1.21 | 0.83 | 0.83 | 2.952 | 200.736
647 | 76 | 32.28 | 49.41 | 0.92 | 12.81 | 9.8395 | 2749 | 1266 | 51.34 | 9.9 | 1.19 | 0.84 | 0.81 | 2.97 | 225.72
648 | 264 | 62.43 | 22.71 | 0.85 | 23.41 | 18.3386 | 2958 | 1268 | 19.98 | 16.99 | 1.4 | 0.72 | 0.87 | 5.097 | 1345.608
649 | 44 | 23.8 | 30.29 | 0.98 | 10 | 7.4867 | 2994 | 1265 | 36.87 | 7.16 | 1.45 | 0.69 | 0.81 | 2.148 | 94.512
650 | 32 | 18.14 | 135 | 1 | 8.49 | 6.3847 | 1688 | 1262 | 135 | 6 | 1.23 | 0.81 | 0.94 | 1.8 | 57.6
651 | 92 | 34.63 | 7.23 | 0.96 | 13.42 | 10.8258 | 5524 | 1266 | 26.57 | 10 | 1.22 | 0.82 | 0.87 | 3 | 276
652 | 1152 | 132.85 | 106.47 | 0.82 | 47.07 | 38.3082 | 3106 | 1286 | 77.74 | 35.65 | 1.3 | 0.77 | 0.91 | 10.695 | 12320.64
653 | 404 | 77.25 | 16.09 | 0.85 | 29.73 | 22.6859 | 3613 | 1273 | 19.65 | 20 | 1.55 | 0.64 | 0.9 | 6 | 2424
654 | 7808 | 343.93 | 137.31 | 0.83 | 112.18 | 99.7321 | 4221 | 1266 | 101.31 | 98.47 | 1.08 | 0.92 | 0.94 | 29.541 | 230656.128
655 | 116 | 40.28 | 107.29 | 0.9 | 17.09 | 12.1561 | 3661 | 1269 | 110.56 | 10 | 1.79 | 0.56 | 0.88 | 3 | 348
656 | 260 | 60.08 | 127.35 | 0.91 | 23.41 | 18.1992 | 4295 | 1272 | 109.98 | 16.97 | 1.45 | 0.69 | 0.88 | 5.091 | 1323.66
657 | 32 | 20.97 | 90 | 0.91 | 8.25 | 6.3847 | 7157 | 1272 | 104.04 | 6 | 1.2 | 0.84 | 0.8 | 1.8 | 57.6
658 | 144 | 45.46 | 171.05 | 0.88 | 18.97 | 13.544 | 5108 | 1277 | 161.57 | 10 | 1.82 | 0.55 | 0.9 | 3 | 432
659 | 140 | 43.6 | 2.28 | 0.93 | 16.49 | 13.3545 | 2965 | 1280 | 165.96 | 14 | 1.15 | 0.87 | 0.84 | 4.2 | 588
660 | 40 | 20.97 | 90 | 1 | 8.94 | 7.1383 | 5226 | 1277 | 116.57 | 6 | 1.33 | 0.75 | 0.91 | 1.8 | 72
661 | 452 | 81.25 | 175.87 | 0.86 | 31.05 | 23.9958 | 7087 | 1280 | 165.07 | 20 | 1.38 | 0.73 | 0.91 | 6 | 2712
662 | 2508 | 218.31 | 154.71 | 0.66 | 87.66 | 56.5235 | 3155 | 1281 | 145.22 | 44.59 | 2.12 | 0.47 | 0.91 | 13.377 | 33549.516
663 | 84 | 33.46 | 35.33 | 0.94 | 14.42 | 10.3444 | 3987 | 1285 | 33.69 | 9.84 | 1.61 | 0.62 | 0.86 | 2.952 | 247.968
664 | 20 | 15.31 | 161.57 | 1 | 7.21 | 5.0475 | 5909 | 1280 | 146.31 | 4 | 1.55 | 0.64 | 0.91 | 1.2 | 24
665 | 472 | 80.57 | 12.46 | 0.91 | 29.12 | 24.5209 | 2152 | 1290 | 15.95 | 24 | 1.22 | 0.82 | 0.9 | 7.2 | 3398.4
666 | 16 | 11.31 | 0 | 1 | 5.66 | 4.5147 | 3503 | 1282 | 135 | 4 | 1 | 1 | 1 | 1.2 | 19.2
667 | 96 | 34.63 | 156.71 | 1 | 14.42 | 11.0586 | 5613 | 1282 | 146.31 | 10 | 1.41 | 0.71 | 0.91 | 3 | 288
668 | 252 | 57.94 | 22.86 | 0.94 | 22.8 | 17.917 | 2170 | 1294 | 37.87 | 16 | 1.36 | 0.73 | 0.91 | 4.8 | 1209.6
669 | 80 | 31.8 | 117.31 | 0.99 | 12.81 | 10.0951 | 5452 | 1287 | 128.66 | 10 | 1.21 | 0.82 | 0.91 | 3 | 240
670 | 140 | 41.46 | 71.74 | 1 | 16.12 | 13.3545 | 4943 | 1295 | 60.26 | 12 | 1.25 | 0.8 | 0.92 | 3.6 | 504
671 | 116 | 40.97 | 87.74 | 0.87 | 17.09 | 12.1561 | 3441 | 1290 | 110.56 | 8 | 2 | 0.5 | 0.95 | 2.4 | 278.4
672 | 80 | 30.63 | 47.08 | 1 | 12.81 | 10.0951 | 6159 | 1295 | 38.66 | 9.9 | 1.28 | 0.78 | 0.91 | 2.97 | 237.6
673 | 48 | 23.8 | 19.81 | 1 | 10 | 7.8196 | 5868 | 1296 | 36.87 | 8 | 1.13 | 0.88 | 0.86 | 2.4 | 115.2
674 | 12 | 11.31 | 135 | 1 | 5.66 | 3.9098 | 5706 | 1293 | 135 | 4 | 1.46 | 0.68 | 0.86 | 1.2 | 14.4
675 | 216 | 53.94 | 122.37 | 0.93 | 21.63 | 16.5879 | 3366 | 1297 | 123.69 | 14.98 | 1.47 | 0.68 | 0.91 | 4.494 | 970.704
676 | 28 | 18.14 | 0 | 1 | 7.21 | 5.9723 | 6070 | 1298 | 123.69 | 6 | 1.07 | 0.94 | 0.88 | 1.8 | 50.4
677 | 164 | 47.11 | 69.88 | 0.93 | 17.89 | 14.454 | 6681 | 1309 | 63.43 | 14 | 1.33 | 0.75 | 0.89 | 4.2 | 688.8
678 | 24 | 16.97 | 135 | 1 | 7.21 | 5.5293 | 7283 | 1302 | 123.69 | 5.66 | 1.29 | 0.77 | 0.8 | 1.698 | 40.752
679 | 3160 | 238.88 | 122.04 | 0.7 | 89.44 | 63.4467 | 3796 | 1303 | 116.57 | 54.8 | 1.83 | 0.55 | 0.9 | 16.44 | 51950.4
680 | 24 | 16.97 | 135 | 1 | 7.21 | 5.5293 | 5687 | 1303 | 123.69 | 5.66 | 1.29 | 0.77 | 0.8 | 1.698 | 40.752
681 | 728 | 115.68 | 41 | 0.68 | 39.85 | 30.4531 | 6874 | 1314 | 17.53 | 28.28 | 1.49 | 0.67 | 0.83 | 8.484 | 6176.352
682 | 544 | 85.74 | 164.21 | 0.93 | 32.31 | 26.3248 | 2005 | 1309 | 158.2 | 24 | 1.27 | 0.79 | 0.92 | 7.2 | 3916.8
683 | 324 | 67.6 | 101.33 | 0.89 | 26 | 20.316 | 3315 | 1307 | 112.62 | 18 | 1.33 | 0.75 | 0.9 | 5.4 | 1749.6
684 | 68 | 28.97 | 80.61 | 1 | 11.66 | 9.3072 | 1910 | 1308 | 120.96 | 8 | 1.28 | 0.78 | 0.92 | 2.4 | 163.2
685 | 108 | 37.94 | 121.97 | 0.94 | 14.56 | 11.7294 | 3624 | 1308 | 105.95 | 11.31 | 1.31 | 0.76 | 0.84 | 3.393 | 366.444
686 | 124 | 39.11 | 121.17 | 1 | 15.23 | 12.5683 | 6401 | 1309 | 113.2 | 12 | 1.16 | 0.87 | 0.89 | 3.6 | 446.4
687 | 712 | 104.37 | 171.93 | 0.82 | 39.29 | 30.1165 | 6798 | 1312 | 165.26 | 28 | 1.4 | 0.71 | 0.89 | 8.4 | 5980.8
688 | 244 | 57.94 | 176.27 | 0.91 | 22.36 | 17.6303 | 7548 | 1312 | 169.7 | 14 | 1.39 | 0.72 | 0.91 | 4.2 | 1024.8
689 | 172 | 48.28 | 54.67 | 0.93 | 20 | 14.8023 | 3477 | 1320 | 53.13 | 13.6 | 1.53 | 0.66 | 0.91 | 4.08 | 701.76
690 | 48 | 22.63 | 0 | 1 | 8.94 | 7.8196 | 4097 | 1313 | 116.57 | 8 | 1 | 1 | 0.86 | 2.4 | 115.2
691 | 96 | 33.46 | 160.4 | 1 | 13.42 | 11.0586 | 5292 | 1315 | 153.43 | 10 | 1.22 | 0.82 | 0.91 | 3 | 288
692 | 44 | 22.14 | 15.07 | 1 | 10 | 7.4867 | 7247 | 1317 | 36.87 | 6 | 1.37 | 0.73 | 0.96 | 1.8 | 79.2
693 | 188 | 49.46 | 87.41 | 0.97 | 19.7 | 15.4755 | 5765 | 1324 | 66.04 | 12 | 1.49 | 0.67 | 0.94 | 3.6 | 676.8
694 | 84 | 32.28 | 168.69 | 1 | 12.65 | 10.3444 | 7954 | 1318 | 161.57 | 10 | 1.18 | 0.85 | 0.86 | 3 | 252
695 | 60 | 32.97 | 8.22 | 0.69 | 14.56 | 8.7426 | 6720 | 1320 | 15.95 | 6 | 2.2 | 0.45 | 0.86 | 1.8 | 108
696 | 56 | 24.97 | 2.771e-13 | 1 | 10 | 8.4462 | 5254 | 1319 | 126.87 | 8 | 1.02 | 0.98 | 0.93 | 2.4 | 134.4
697 | 48 | 24.97 | 145.28 | 0.97 | 10 | 7.8196 | 5129 | 1324 | 126.87 | 8 | 1.22 | 0.82 | 0.89 | 2.4 | 115.2
698 | 328 | 65.25 | 176.41 | 0.97 | 23.41 | 20.441 | 5663 | 1329 | 160.02 | 20 | 1.12 | 0.89 | 0.91 | 6 | 1968
699 | 392 | 75.6 | 2.31 | 0.86 | 29.73 | 22.3464 | 3641 | 1335 | 19.65 | 18 | 1.65 | 0.61 | 0.91 | 5.4 | 2116.8
700 | 724 | 105.05 | 52.62 | 0.82 | 37.2 | 30.3693 | 4820 | 1345 | 53.75 | 30 | 1.22 | 0.82 | 0.9 | 9 | 6516
701 | 1204 | 142.23 | 92.44 | 0.75 | 57.72 | 39.1632 | 3250 | 1331 | 104.04 | 28 | 2.19 | 0.46 | 0.92 | 8.4 | 10113.6
702 | 104 | 36.28 | 40.18 | 0.99 | 14.42 | 11.5102 | 2181 | 1338 | 33.69 | 11.31 | 1.28 | 0.78 | 0.88 | 3.393 | 352.872
703 | 184 | 49.94 | 70.56 | 0.93 | 19.7 | 15.31 | 6383 | 1344 | 66.04 | 14 | 1.42 | 0.7 | 0.88 | 4.2 | 772.8
704 | 180 | 48.28 | 54.38 | 0.97 | 18.44 | 15.1426 | 7651 | 1343 | 40.6 | 14 | 1.17 | 0.86 | 0.92 | 4.2 | 756
705 | 188 | 49.46 | 177.46 | 0.97 | 19.7 | 15.4755 | 7786 | 1337 | 156.04 | 12 | 1.48 | 0.68 | 0.94 | 3.6 | 676.8
706 | 12 | 11.31 | 135 | 1 | 5.66 | 3.9098 | 4384 | 1337 | 135 | 4 | 1.46 | 0.68 | 0.86 | 1.2 | 14.4
707 | 120 | 37.46 | 135 | 1 | 14.42 | 12.3639 | 2049 | 1338 | 123.69 | 12 | 1.12 | 0.9 | 0.92 | 3.6 | 432
708 | 32 | 19.31 | 0 | 1 | 8.94 | 6.3847 | 3765 | 1338 | 153.43 | 4 | 2 | 0.5 | 1 | 1.2 | 38.4
709 | 356 | 70.91 | 50.73 | 0.89 | 27.2 | 21.2956 | 7354 | 1350 | 36.03 | 19.37 | 1.43 | 0.7 | 0.89 | 5.811 | 2068.716
710 | 216 | 57.25 | 140.06 | 0.83 | 20.59 | 16.5879 | 6696 | 1340 | 119.05 | 16.97 | 1.2 | 0.84 | 0.88 | 5.091 | 1099.656
711 | 304 | 65.25 | 36.47 | 0.9 | 24.41 | 19.679 | 4655 | 1351 | 55.01 | 18.31 | 1.32 | 0.76 | 0.89 | 5.493 | 1669.872
712 | 1752 | 184.85 | 0.89 | 0.64 | 74.67 | 47.2424 | 4216 | 1349 | 172.3 | 31.36 | 2.63 | 0.38 | 0.91 | 9.408 | 16482.816
713 | 132 | 39.8 | 135 | 1 | 15.62 | 12.9674 | 4547 | 1342 | 129.81 | 12 | 1.07 | 0.93 | 0.96 | 3.6 | 475.2
714 | 124 | 39.11 | 65.4 | 1 | 15.62 | 12.5683 | 4504 | 1350 | 39.81 | 12 | 1.33 | 0.75 | 0.87 | 3.6 | 446.4
715 | 120 | 39.11 | 148.09 | 0.99 | 16.12 | 12.3639 | 1728 | 1349 | 150.26 | 11.31 | 1.5 | 0.67 | 0.88 | 3.393 | 407.16
716 | 36 | 19.8 | 159.7 | 1 | 8.94 | 6.772 | 5412 | 1348 | 153.43 | 6 | 1.34 | 0.75 | 0.86 | 1.8 | 64.8
717 | 172 | 47.11 | 106.09 | 0.97 | 17.2 | 14.8023 | 1964 | 1352 | 144.46 | 14 | 1.11 | 0.9 | 0.9 | 4.2 | 722.4
718 | 244 | 60.28 | 176.06 | 0.84 | 25.3 | 17.6303 | 2330 | 1351 | 161.57 | 12 | 1.87 | 0.53 | 0.94 | 3.6 | 878.4
719 | 192 | 51.6 | 8.55 | 0.91 | 18.97 | 15.6392 | 1879 | 1358 | 18.43 | 15.3 | 1.25 | 0.8 | 0.86 | 4.59 | 881.28
720 | 68 | 28.97 | 97.13 | 1 | 11.66 | 9.3072 | 3462 | 1352 | 120.96 | 8 | 1.34 | 0.75 | 0.92 | 2.4 | 163.2
721 | 104 | 34.63 | 0 | 1 | 13.42 | 11.5102 | 4426 | 1354 | 153.43 | 10 | 1.18 | 0.84 | 0.93 | 3 | 312
722 | 88 | 31.8 | 135 | 1 | 12.81 | 10.5878 | 4903 | 1354 | 128.66 | 10 | 1.1 | 0.91 | 0.94 | 3 | 264
723 | 1600 | 157.14 | 33.63 | 0.81 | 58.31 | 45.1466 | 4688 | 1377 | 30.96 | 38.18 | 1.52 | 0.66 | 0.92 | 11.454 | 18326.4
724 | 56 | 26.63 | 20.72 | 0.99 | 10.77 | 8.4462 | 7505 | 1361 | 21.8 | 8 | 1.24 | 0.81 | 0.82 | 2.4 | 134.4
725 | 24 | 15.31 | 90 | 1 | 7.21 | 5.5293 | 5799 | 1359 | 123.69 | 4 | 1.5 | 0.67 | 1 | 1.2 | 28.8
726 | 44 | 22.14 | 74.93 | 1 | 10 | 7.4867 | 2755 | 1364 | 53.13 | 6 | 1.37 | 0.73 | 0.96 | 1.8 | 79.2
727 | 4728 | 279.85 | 70.31 | 0.76 | 98.33 | 77.6075 | 3803 | 1361 | 94.67 | 68.31 | 1.47 | 0.68 | 0.93 | 20.493 | 96890.904
728 | 24 | 16.97 | 45 | 1 | 7.21 | 5.5293 | 3505 | 1365 | 33.69 | 5.66 | 1.29 | 0.77 | 0.8 | 1.698 | 40.752
729 | 28 | 18.14 | 0 | 1 | 7.21 | 5.9723 | 6702 | 1365 | 123.69 | 6 | 1.07 | 0.94 | 0.88 | 1.8 | 50.4
730 | 72 | 29.46 | 11.2 | 1 | 11.66 | 9.577 | 2219 | 1367 | 149.04 | 9.84 | 1.2 | 0.84 | 0.84 | 2.952 | 212.544
731 | 44 | 24.97 | 104.71 | 0.89 | 10.77 | 7.4867 | 2584 | 1366 | 111.8 | 6 | 1.45 | 0.69 | 0.85 | 1.8 | 79.2
732 | 80 | 30.63 | 63.43 | 1 | 11.66 | 10.0951 | 3358 | 1367 | 120.96 | 10 | 1.08 | 0.92 | 0.89 | 3 | 240
733 | 80 | 30.63 | 137.08 | 1 | 12.81 | 10.0951 | 3460 | 1368 | 128.66 | 9.9 | 1.28 | 0.78 | 0.91 | 2.97 | 237.6
734 | 24 | 15.31 | 0 | 1 | 7.21 | 5.5293 | 3749 | 1368 | 146.31 | 4 | 1.5 | 0.67 | 1 | 1.2 | 28.8
735 | 132 | 40.28 | 155.72 | 1 | 16.12 | 12.9674 | 4325 | 1369 | 150.26 | 12 | 1.22 | 0.82 | 0.9 | 3.6 | 475.2
736 | 568 | 100.57 | 19.93 | 0.71 | 39.29 | 26.8992 | 5858 | 1376 | 14.74 | 21.5 | 1.88 | 0.53 | 0.86 | 6.45 | 3663.6
737 | 152 | 45.94 | 61.28 | 0.91 | 17.2 | 13.9151 | 2037 | 1377 | 35.54 | 13.28 | 1.33 | 0.75 | 0.85 | 3.984 | 605.568
738 | 40 | 20.97 | 0 | 1 | 8.94 | 7.1383 | 2208 | 1370 | 153.43 | 6 | 1.24 | 0.81 | 0.91 | 1.8 | 72
739 | 80 | 30.63 | 153.43 | 1 | 11.66 | 10.0951 | 5630 | 1371 | 120.96 | 10 | 1.08 | 0.92 | 0.89 | 3 | 240
740 | 152 | 43.11 | 167.15 | 1 | 16.12 | 13.9151 | 3130 | 1373 | 150.26 | 14 | 1.11 | 0.9 | 0.89 | 4.2 | 638.4
741 | 32 | 19.8 | 0 | 1 | 8.25 | 6.3847 | 4682 | 1375 | 165.96 | 6 | 1.2 | 0.84 | 0.8 | 1.8 | 57.6
742 | 68 | 29.46 | 166.04 | 0.98 | 12.65 | 9.3072 | 7312 | 1377 | 161.57 | 8 | 1.55 | 0.64 | 0.85 | 2.4 | 163.2
743 | 256 | 61.25 | 37.89 | 0.86 | 24.41 | 18.0586 | 4835 | 1387 | 34.99 | 15.56 | 1.67 | 0.6 | 0.89 | 4.668 | 1195.008
744 | 116 | 40.28 | 22.76 | 0.9 | 17.89 | 12.1561 | 5324 | 1384 | 26.57 | 10 | 1.86 | 0.54 | 0.89 | 3 | 348
745 | 12 | 12.49 | 0 | 0.97 | 6.32 | 3.9098 | 1756 | 1380 | 161.57 | 2 | 3 | 0.33 | 1 | 0.6 | 7.2
746 | 552 | 92.08 | 103.65 | 0.82 | 35.44 | 26.5176 | 5836 | 1380 | 106.39 | 21.34 | 1.8 | 0.56 | 0.9 | 6.402 | 3533.904
747 | 324 | 66.91 | 1.08 | 0.91 | 24.74 | 20.316 | 3587 | 1384 | 165.96 | 19.4 | 1.27 | 0.79 | 0.89 | 5.82 | 1885.68
748 | 416 | 78.43 | 88.83 | 0.85 | 29.73 | 23.0203 | 4333 | 1396 | 70.35 | 20 | 1.5 | 0.67 | 0.91 | 6 | 2496
749 | 100 | 37.46 | 84.23 | 0.9 | 14.56 | 11.2867 | 3084 | 1384 | 105.95 | 10 | 1.42 | 0.7 | 0.86 | 3 | 300
750 | 56 | 28.28 | 63.43 | 0.88 | 10.77 | 8.4462 | 5223 | 1389 | 68.2 | 8.49 | 1.14 | 0.87 | 0.78 | 2.547 | 142.632
751 | 56 | 24.97 | 45 | 1 | 11.31 | 8.4462 | 2148 | 1392 | 45 | 8 | 1.32 | 0.76 | 0.93 | 2.4 | 134.4
752 | 96 | 35.11 | 137.94 | 0.98 | 13.42 | 11.0586 | 3690 | 1392 | 116.57 | 11.31 | 1.22 | 0.82 | 0.84 | 3.393 | 325.728
753 | 20 | 15.31 | 108.43 | 1 | 7.21 | 5.0475 | 2552 | 1394 | 123.69 | 4 | 1.55 | 0.64 | 0.91 | 1.2 | 24
754 | 44 | 22.14 | 105.07 | 1 | 10 | 7.4867 | 2601 | 1395 | 126.87 | 6 | 1.37 | 0.73 | 0.96 | 1.8 | 79.2
755 | 16 | 11.31 | 0 | 1 | 5.66 | 4.5147 | 5805 | 1395 | 135 | 4 | 1 | 1 | 1 | 1.2 | 19.2
756 | 32 | 18.14 | 135 | 1 | 8.49 | 6.3847 | 7786 | 1395 | 135 | 6 | 1.23 | 0.81 | 0.94 | 1.8 | 57.6
757 | 12 | 11.31 | 135 | 1 | 5.66 | 3.9098 | 3255 | 1400 | 135 | 4 | 1.46 | 0.68 | 0.86 | 1.2 | 14.4
758 | 1480 | 150.31 | 46.07 | 0.82 | 53.25 | 43.4206 | 3356 | 1423 | 34.29 | 36.77 | 1.35 | 0.74 | 0.92 | 11.031 | 16325.88
759 | 7684 | 359.28 | 160.99 | 0.75 | 127.4 | 98.937 | 5766 | 1403 | 137.54 | 82.87 | 1.47 | 0.68 | 0.92 | 24.861 | 191031.924
760 | 216 | 52.28 | 68.78 | 0.99 | 18.87 | 16.5879 | 4380 | 1402 | 122.01 | 16 | 1.06 | 0.95 | 0.93 | 4.8 | 1036.8
761 | 220 | 56.77 | 3.03 | 0.86 | 22.36 | 16.7408 | 5914 | 1406 | 10.3 | 14 | 1.59 | 0.63 | 0.88 | 4.2 | 924
762 | 140 | 41.46 | 121.86 | 1 | 17.2 | 13.3545 | 3404 | 1404 | 125.54 | 12 | 1.29 | 0.78 | 0.92 | 3.6 | 504
763 | 80 | 30.63 | 63.43 | 1 | 11.66 | 10.0951 | 5029 | 1405 | 120.96 | 10 | 1.08 | 0.92 | 0.89 | 3 | 240
764 | 120 | 38.63 | 164.71 | 1 | 16.12 | 12.3639 | 1855 | 1407 | 150.26 | 10 | 1.42 | 0.71 | 0.94 | 3 | 360
765 | 284 | 64.08 | 10.12 | 0.87 | 25.3 | 19.0206 | 2220 | 1413 | 18.43 | 18 | 1.41 | 0.71 | 0.87 | 5.4 | 1533.6
766 | 28 | 16.97 | 90 | 1 | 7.21 | 5.9723 | 6693 | 1407 | 123.69 | 6 | 1.07 | 0.94 | 0.88 | 1.8 | 50.4
767 | 72 | 28.97 | 0 | 1 | 11.66 | 9.577 | 6216 | 1408 | 149.04 | 8 | 1.25 | 0.8 | 0.95 | 2.4 | 172.8
768 | 288 | 60.77 | 75.4 | 0.98 | 23.41 | 19.1541 | 3334 | 1420 | 70.02 | 16 | 1.31 | 0.76 | 0.93 | 4.8 | 1382.4
769 | 328 | 65.25 | 166.51 | 0.97 | 26 | 20.441 | 5671 | 1411 | 157.38 | 18 | 1.39 | 0.72 | 0.92 | 5.4 | 1771.2
770 | 16 | 11.31 | 0 | 1 | 5.66 | 4.5147 | 7117 | 1411 | 135 | 4 | 1 | 1 | 1 | 1.2 | 19.2
771 | 760 | 106.71 | 152.53 | 0.84 | 41.23 | 31.1152 | 1901 | 1416 | 157.17 | 25.34 | 1.69 | 0.59 | 0.91 | 7.602 | 5777.52
772 | 360 | 69.74 | 37.37 | 0.93 | 25.61 | 21.4149 | 2152 | 1424 | 38.66 | 19.8 | 1.3 | 0.77 | 0.9 | 5.94 | 2138.4
773 | 3740 | 238.59 | 2.11 | 0.83 | 80.89 | 69.0241 | 4186 | 1431 | 171.47 | 64.11 | 1.25 | 0.8 | 0.93 | 19.233 | 71931.42
774 | 76 | 30.63 | 147.47 | 1 | 12.81 | 9.8395 | 6384 | 1418 | 141.34 | 9.9 | 1.24 | 0.8 | 0.88 | 2.97 | 225.72
775 | 20 | 14.14 | 161.57 | 1 | 7.21 | 5.0475 | 6521 | 1422 | 146.31 | 4 | 1.55 | 0.64 | 0.91 | 1.2 | 24
776 | 120 | 44.28 | 173.68 | 0.77 | 18.11 | 12.3639 | 3826 | 1425 | 173.66 | 10 | 1.73 | 0.58 | 0.85 | 3 | 360
777 | 196 | 53.94 | 26.11 | 0.85 | 21.63 | 15.8013 | 7011 | 1431 | 33.69 | 13.42 | 1.71 | 0.58 | 0.88 | 4.026 | 789.096
778 | 112 | 36.97 | 0 | 1 | 14.42 | 11.9447 | 4761 | 1425 | 146.31 | 10 | 1.2 | 0.83 | 0.97 | 3 | 336
779 | 60 | 27.8 | 165.23 | 0.98 | 11.66 | 8.7426 | 2223 | 1426 | 149.04 | 8 | 1.26 | 0.79 | 0.86 | 2.4 | 144
780 | 248 | 57.94 | 99.58 | 0.93 | 20.59 | 17.7742 | 5092 | 1435 | 60.95 | 18 | 1.03 | 0.97 | 0.92 | 5.4 | 1339.2
781 | 12 | 11.31 | 45 | 1 | 5.66 | 3.9098 | 7809 | 1429 | 45 | 4 | 1.46 | 0.68 | 0.86 | 1.2 | 14.4
782 | 28 | 19.8 | 149.04 | 0.9 | 8.94 | 5.9723 | 2163 | 1429 | 153.43 | 5.66 | 1.67 | 0.6 | 0.78 | 1.698 | 47.544
783 | 92 | 33.46 | 99.56 | 1 | 13.42 | 10.8258 | 2275 | 1429 | 116.57 | 10 | 1.24 | 0.81 | 0.88 | 3 | 276
784 | 36 | 20.97 | 35.78 | 1 | 10 | 6.772 | 3356 | 1432 | 36.87 | 6 | 1.54 | 0.65 | 0.86 | 1.8 | 64.8
785 | 232 | 57.94 | 143.88 | 0.87 | 21.63 | 17.1913 | 6727 | 1429 | 123.69 | 17.08 | 1.3 | 0.77 | 0.87 | 5.124 | 1188.768
786 | 188 | 51.6 | 37.11 | 0.89 | 19.7 | 15.4755 | 7278 | 1435 | 23.96 | 14.98 | 1.35 | 0.74 | 0.85 | 4.494 | 844.872
787 | 112 | 37.46 | 55.81 | 1 | 14.42 | 11.9447 | 1735 | 1435 | 33.69 | 11.63 | 1.24 | 0.81 | 0.89 | 3.489 | 390.768
788 | 2268 | 186.02 | 91.63 | 0.82 | 64.62 | 53.751 | 5169 | 1463 | 68.2 | 48 | 1.35 | 0.74 | 0.93 | 14.4 | 32659.2
789 | 16 | 11.31 | 0 | 1 | 5.66 | 4.5147 | 5208 | 1434 | 135 | 4 | 1 | 1 | 1 | 1.2 | 19.2
790 | 348 | 69.94 | 19.45 | 0.89 | 27.2 | 21.055 | 3776 | 1444 | 36.03 | 17.71 | 1.55 | 0.65 | 0.93 | 5.313 | 1848.924
791 | 80 | 31.8 | 45 | 0.99 | 12.81 | 10.0951 | 2017 | 1443 | 38.66 | 10 | 1.25 | 0.8 | 0.89 | 3 | 240
792 | 160 | 47.11 | 93.96 | 0.91 | 17.2 | 14.2766 | 4877 | 1443 | 125.54 | 14 | 1.23 | 0.81 | 0.87 | 4.2 | 672
793 | 168 | 47.6 | 97.4 | 0.93 | 17.09 | 14.6292 | 2949 | 1446 | 159.44 | 15.52 | 1.08 | 0.93 | 0.86 | 4.656 | 782.208
794 | 268 | 62.43 | 132.39 | 0.86 | 24.41 | 18.477 | 5866 | 1445 | 145.01 | 16.4 | 1.46 | 0.69 | 0.88 | 4.92 | 1318.56
795 | 88 | 32.28 | 10.88 | 1 | 13.42 | 10.5878 | 6064 | 1449 | 26.57 | 10 | 1.34 | 0.74 | 0.86 | 3 | 264
796 | 9984 | 467.24 | 113.34 | 0.57 | 180.94 | 112.7762 | 6487 | 1449 | 113.45 | 78.15 | 2.45 | 0.41 | 0.9 | 23.445 | 234074.88
797 | 104 | 40.28 | 37.03 | 0.81 | 18.44 | 11.5102 | 5286 | 1455 | 40.6 | 9.84 | 2.2 | 0.45 | 0.87 | 2.952 | 307.008
798 | 52 | 23.8 | 135 | 1 | 10 | 8.1389 | 2021 | 1450 | 126.87 | 8 | 1.16 | 0.86 | 0.9 | 2.4 | 124.8
799 | 24 | 18.14 | 0 | 0.92 | 8.25 | 5.5293 | 1625 | 1452 | 165.96 | 4 | 1.81 | 0.55 | 0.86 | 1.2 | 28.8
800 | 1124 | 127.68 | 39.46 | 0.87 | 43.86 | 37.8398 | 6872 | 1472 | 65.77 | 36.77 | 1.16 | 0.86 | 0.91 | 11.031 | 12398.844
801 | 44 | 23.8 | 41.03 | 0.98 | 10 | 7.4867 | 7393 | 1455 | 36.87 | 7.07 | 1.45 | 0.69 | 0.85 | 2.121 | 93.324
802 | 88 | 36.28 | 47.06 | 0.84 | 15.62 | 10.5878 | 8132 | 1459 | 50.19 | 9.9 | 1.73 | 0.58 | 0.81 | 2.97 | 261.36
803 | 16 | 14.14 | 0 | 1 | 6.32 | 4.5147 | 4863 | 1455 | 161.57 | 4 | 1.47 | 0.68 | 0.8 | 1.2 | 19.2
804 | 52 | 23.8 | 135 | 1 | 10 | 8.1389 | 5630 | 1455 | 126.87 | 8 | 1.16 | 0.86 | 0.9 | 2.4 | 124.8
805 | 268 | 59.6 | 155.47 | 0.95 | 22.36 | 18.477 | 4908 | 1457 | 153.43 | 17.89 | 1.29 | 0.77 | 0.91 | 5.367 | 1438.356
806 | 104 | 37.46 | 46.02 | 0.93 | 16.97 | 11.5102 | 6932 | 1462 | 45 | 9.9 | 1.76 | 0.57 | 0.88 | 2.97 | 308.88
807 | 76 | 30.63 | 0 | 1 | 11.66 | 9.8395 | 5057 | 1458 | 149.04 | 10 | 1.12 | 0.89 | 0.86 | 3 | 228
808 | 40 | 20.97 | 180 | 1 | 8.94 | 7.1383 | 2004 | 1459 | 153.43 | 6 | 1.38 | 0.72 | 0.91 | 1.8 | 72
809 | 792 | 110.91 | 179.62 | 0.81 | 39.4 | 31.7635 | 3232 | 1465 | 156.04 | 29.81 | 1.31 | 0.76 | 0.91 | 8.943 | 7082.856
810 | 52 | 26.14 | 90 | 0.96 | 10.77 | 8.1389 | 6050 | 1459 | 111.8 | 6 | 1.55 | 0.64 | 0.93 | 1.8 | 93.6
811 | 60 | 29.46 | 129.03 | 0.87 | 12.81 | 8.7426 | 3754 | 1461 | 141.34 | 8.49 | 1.5 | 0.67 | 0.79 | 2.547 | 152.82
812 | 16 | 14.14 | 31.72 | 1 | 7.21 | 4.5147 | 2391 | 1464 | 33.69 | 4 | 2.03 | 0.49 | 0.8 | 1.2 | 19.2
813 | 36 | 20.97 | 20.3 | 1 | 8.94 | 6.772 | 2435 | 1464 | 26.57 | 6 | 1.34 | 0.75 | 0.86 | 1.8 | 64.8
814 | 36 | 20.97 | 20.3 | 1 | 8.94 | 6.772 | 7043 | 1465 | 26.57 | 6 | 1.34 | 0.75 | 0.86 | 1.8 | 64.8
815 | 7988 | 361.91 | 88.06 | 0.77 | 130 | 100.8752 | 2628 | 1464 | 104.25 | 78 | 1.57 | 0.64 | 0.95 | 23.4 | 186919.2
816 | 52 | 23.8 | 135 | 1 | 10 | 8.1389 | 1711 | 1465 | 126.87 | 8 | 1.16 | 0.86 | 0.9 | 2.4 | 124.8
817 | 52 | 23.8 | 135 | 1 | 10 | 8.1389 | 4114 | 1465 | 126.87 | 8 | 1.16 | 0.86 | 0.9 | 2.4 | 124.8
818 | 28 | 18.14 | 0 | 1 | 7.21 | 5.9723 | 7857 | 1465 | 123.69 | 6 | 1.07 | 0.94 | 0.88 | 1.8 | 50.4
819 | 76 | 30.63 | 49.93 | 1 | 12.81 | 9.8395 | 6902 | 1470 | 38.66 | 9.84 | 1.39 | 0.72 | 0.88 | 2.952 | 224.352
820 | 60 | 26.63 | 104.04 | 1 | 10.77 | 8.7426 | 7704 | 1466 | 111.8 | 8 | 1.13 | 0.89 | 0.86 | 2.4 | 144
821 | 160 | 44.28 | 142.33 | 1 | 17.2 | 14.2766 | 6058 | 1470 | 144.46 | 14 | 1.12 | 0.89 | 0.91 | 4.2 | 672
822 | 64 | 28.97 | 156.26 | 0.96 | 11.66 | 9.0293 | 2360 | 1471 | 149.04 | 8 | 1.23 | 0.81 | 0.91 | 2.4 | 153.6
823 | 12 | 11.31 | 135 | 1 | 5.66 | 3.9098 | 2897 | 1472 | 135 | 4 | 1.46 | 0.68 | 0.86 | 1.2 | 14.4
824 | 60 | 26.63 | 62.45 | 1 | 11.66 | 8.7426 | 3388 | 1477 | 59.04 | 8 | 1.44 | 0.7 | 0.88 | 2.4 | 144
825 | 628 | 105.54 | 49.62 | 0.71 | 44.41 | 28.2843 | 6169 | 1493 | 54.16 | 21.04 | 2.25 | 0.44 | 0.87 | 6.312 | 3963.936
826 | 204 | 51.6 | 92.61 | 0.96 | 18.97 | 16.1206 | 1932 | 1476 | 108.43 | 16 | 1.18 | 0.85 | 0.87 | 4.8 | 979.2
827 | 48 | 23.8 | 70.19 | 1 | 10 | 7.8196 | 1611 | 1481 | 53.13 | 8 | 1.13 | 0.88 | 0.86 | 2.4 | 115.2
828 | 288 | 64.77 | 72.51 | 0.86 | 24.17 | 19.1541 | 4518 | 1488 | 65.56 | 17.1 | 1.49 | 0.67 | 0.89 | 5.13 | 1477.44
829 | 8960 | 378.84 | 136.88 | 0.78 | 126.4 | 106.8364 | 3493 | 1512 | 175.46 | 93.77 | 1.21 | 0.83 | 0.93 | 28.131 | 252053.76
830 | 32 | 18.14 | 45 | 1 | 8.49 | 6.3847 | 7575 | 1485 | 45 | 6 | 1.23 | 0.81 | 0.94 | 1.8 | 57.6
831 | 1464 | 154.51 | 155.61 | 0.77 | 50.99 | 43.1853 | 4465 | 1498 | 168.69 | 45.77 | 1.03 | 0.97 | 0.91 | 13.731 | 20102.184
832 | 724 | 101.54 | 140.85 | 0.88 | 36.77 | 30.3693 | 5833 | 1488 | 157.62 | 28.28 | 1.31 | 0.76 | 0.91 | 8.484 | 6142.416
833 | 580 | 89.25 | 28.64 | 0.91 | 34.41 | 27.1819 | 6543 | 1493 | 35.54 | 24 | 1.41 | 0.71 | 0.94 | 7.2 | 4176
834 | 128 | 40.28 | 171.02 | 0.99 | 14.56 | 12.7694 | 2676 | 1487 | 164.05 | 12 | 1.07 | 0.94 | 0.89 | 3.6 | 460.8
835 | 204 | 52.28 | 10.52 | 0.94 | 19.7 | 16.1206 | 4666 | 1489 | 23.96 | 14 | 1.32 | 0.76 | 0.91 | 4.2 | 856.8
836 | 96 | 33.46 | 70.4 | 1 | 13.42 | 11.0586 | 7696 | 1490 | 63.43 | 10 | 1.22 | 0.82 | 0.91 | 3 | 288
837 | 40 | 22.63 | 135 | 0.98 | 8.94 | 7.1383 | 3455 | 1486 | 116.57 | 7.07 | 1.24 | 0.81 | 0.8 | 2.121 | 84.84
838 | 344 | 71.6 | 91.26 | 0.84 | 26.68 | 20.9336 | 5141 | 1486 | 102.99 | 18 | 1.43 | 0.7 | 0.9 | 5.4 | 1857.6
839 | 100 | 34.63 | 96.13 | 1 | 13.42 | 11.2867 | 5340 | 1488 | 116.57 | 10 | 1.18 | 0.85 | 0.93 | 3 | 300
840 | 64 | 30.14 | 90 | 0.89 | 12.65 | 9.0293 | 1834 | 1492 | 108.43 | 6 | 1.87 | 0.53 | 0.94 | 1.8 | 115.2
841 | 388 | 81.94 | 16.85 | 0.73 | 34 | 22.2321 | 5555 | 1501 | 28.07 | 18 | 2.06 | 0.49 | 0.92 | 5.4 | 2095.2
842 | 1104 | 138.02 | 145 | 0.73 | 56.04 | 37.5016 | 2235 | 1495 | 145.18 | 31.39 | 1.94 | 0.52 | 0.91 | 9.417 | 10396.368
843 | 672 | 96.57 | 170.2 | 0.91 | 34.41 | 29.2583 | 3450 | 1497 | 144.46 | 28 | 1.21 | 0.83 | 0.92 | 8.4 | 5644.8
844 | 188 | 52.77 | 71.62 | 0.85 | 20.59 | 15.4755 | 2856 | 1505 | 60.95 | 15.56 | 1.38 | 0.73 | 0.84 | 4.668 | 877.584
845 | 64 | 27.8 | 27.99 | 1 | 11.66 | 9.0293 | 5264 | 1500 | 30.96 | 8 | 1.23 | 0.81 | 0.89 | 2.4 | 153.6
846 | 68 | 27.8 | 164.83 | 1 | 11.66 | 9.3072 | 2701 | 1499 | 149.04 | 8 | 1.26 | 0.79 | 0.92 | 2.4 | 163.2
847 | 224 | 54.43 | 156.2 | 0.95 | 20.59 | 16.8923 | 5249 | 1501 | 150.95 | 16.97 | 1.26 | 0.79 | 0.88 | 5.091 | 1140.384
848 | 928 | 120.37 | 40.55 | 0.8 | 46.86 | 34.3826 | 7627 | 1518 | 50.19 | 29.36 | 1.56 | 0.64 | 0.9 | 8.808 | 8173.824
849 | 96 | 33.46 | 160.4 | 1 | 13.42 | 11.0586 | 4067 | 1502 | 153.43 | 10 | 1.22 | 0.82 | 0.91 | 3 | 288
850 | 48 | 24.97 | 175.16 | 0.97 | 10.77 | 7.8196 | 6651 | 1504 | 158.2 | 6 | 1.76 | 0.57 | 0.89 | 1.8 | 86.4
851 | 652 | 95.88 | 54.2 | 0.89 | 34.18 | 28.8197 | 3811 | 1521 | 69.44 | 26.87 | 1.3 | 0.77 | 0.9 | 8.061 | 5255.772
852 | 12 | 11.31 | 45 | 1 | 5.66 | 3.9098 | 4979 | 1507 | 45 | 4 | 1.46 | 0.68 | 0.86 | 1.2 | 14.4
853 | 32 | 19.8 | 19.33 | 1 | 8.94 | 6.3847 | 5931 | 1510 | 26.57 | 6 | 1.61 | 0.62 | 0.8 | 1.8 | 57.6
854 | 28 | 18.14 | 0 | 1 | 7.21 | 5.9723 | 4003 | 1509 | 123.69 | 6 | 1.07 | 0.94 | 0.88 | 1.8 | 50.4
855 | 148 | 41.94 | 139.1 | 1 | 17.2 | 13.7308 | 5903 | 1509 | 125.54 | 12.73 | 1.37 | 0.73 | 0.9 | 3.819 | 565.212
856 | 84 | 31.8 | 53.86 | 1 | 12.81 | 10.3444 | 5732 | 1516 | 38.66 | 10 | 1.18 | 0.85 | 0.91 | 3 | 252
857 | 112 | 40.77 | 134.12 | 0.85 | 17.2 | 11.9447 | 1722 | 1513 | 144.46 | 9.9 | 1.83 | 0.55 | 0.8 | 2.97 | 332.64
858 | 184 | 52.77 | 60.95 | 0.83 | 20.59 | 15.31 | 2816 | 1523 | 60.95 | 13.42 | 1.57 | 0.64 | 0.84 | 4.026 | 740.784
859 | 104 | 34.63 | 90 | 1 | 13.42 | 11.5102 | 2614 | 1516 | 116.57 | 10 | 1.18 | 0.84 | 0.93 | 3 | 312
860 | 36 | 20.97 | 110.3 | 1 | 8.94 | 6.772 | 8114 | 1516 | 116.57 | 6 | 1.34 | 0.75 | 0.86 | 1.8 | 64.8
861 | 492 | 82.91 | 160.06 | 0.9 | 30 | 25.035 | 5052 | 1521 | 143.13 | 23.48 | 1.31 | 0.77 | 0.9 | 7.044 | 3465.648
862 | 776 | 103.4 | 102.47 | 0.91 | 40.5 | 31.441 | 2518 | 1519 | 110.22 | 26 | 1.51 | 0.66 | 0.94 | 7.8 | 6052.8
863 | 76 | 30.63 | 14.79 | 1 | 11.66 | 9.8395 | 7562 | 1524 | 149.04 | 10 | 1.16 | 0.86 | 0.86 | 3 | 228
864 | 444 | 78.91 | 170.84 | 0.9 | 29.73 | 23.7825 | 3746 | 1528 | 160.35 | 21.37 | 1.36 | 0.74 | 0.88 | 6.411 | 2846.484
865 | 140 | 41.46 | 98.47 | 1 | 16.12 | 13.3545 | 6149 | 1526 | 119.74 | 12 | 1.19 | 0.84 | 0.92 | 3.6 | 504
866 | 92 | 33.46 | 33.31 | 1 | 14.42 | 10.8258 | 6669 | 1533 | 33.69 | 9.9 | 1.47 | 0.68 | 0.9 | 2.97 | 273.24
867 | 32 | 18.14 | 135 | 1 | 8.49 | 6.3847 | 5307 | 1530 | 135 | 6 | 1.23 | 0.81 | 0.94 | 1.8 | 57.6
868 | 460 | 84.57 | 141.61 | 0.81 | 31.62 | 24.2072 | 5650 | 1531 | 124.7 | 24.04 | 1.39 | 0.72 | 0.86 | 7.212 | 3317.52
869 | 108 | 36.28 | 8 | 1 | 13.42 | 11.7294 | 3763 | 1534 | 153.43 | 12 | 1.09 | 0.92 | 0.89 | 3.6 | 388.8
870 | 68 | 28.97 | 59.04 | 1 | 12.81 | 9.3072 | 4932 | 1539 | 51.34 | 8 | 1.39 | 0.72 | 0.92 | 2.4 | 163.2
871 | 196 | 51.6 | 157.16 | 0.93 | 19.7 | 15.8013 | 5496 | 1537 | 156.04 | 15.56 | 1.29 | 0.78 | 0.88 | 4.668 | 914.928
872 | 28 | 18.14 | 90 | 1 | 7.21 | 5.9723 | 8021 | 1534 | 123.69 | 6 | 1.07 | 0.94 | 0.88 | 1.8 | 50.4
873 | 40 | 20.97 | 0 | 1 | 8.94 | 7.1383 | 6620 | 1535 | 153.43 | 6 | 1.24 | 0.81 | 0.91 | 1.8 | 72
874 | 76 | 29.46 | 135 | 1 | 11.66 | 9.8395 | 6750 | 1535 | 120.96 | 9.9 | 1.16 | 0.86 | 0.88 | 2.97 | 225.72
875 | 1204 | 141.54 | 89.65 | 0.76 | 51.92 | 39.1632 | 3873 | 1537 | 105.64 | 36 | 1.49 | 0.67 | 0.91 | 10.8 | 13003.2
876 | 628 | 97.74 | 105.93 | 0.83 | 36.72 | 28.2843 | 2622 | 1538 | 119.36 | 26 | 1.36 | 0.74 | 0.9 | 7.8 | 4898.4
877 | 44 | 22.14 | 74.93 | 1 | 10 | 7.4867 | 3629 | 1542 | 53.13 | 6 | 1.37 | 0.73 | 0.96 | 1.8 | 79.2
878 | 1424 | 151.68 | 81.25 | 0.78 | 60.13 | 42.5912 | 3356 | 1540 | 93.81 | 33.24 | 1.84 | 0.54 | 0.92 | 9.972 | 14200.128
879 | 308 | 65.94 | 146.54 | 0.89 | 24.41 | 19.808 | 6235 | 1544 | 145.01 | 20 | 1.19 | 0.84 | 0.91 | 6 | 1848
880 | 80 | 32.28 | 116.01 | 0.96 | 12.65 | 10.0951 | 7611 | 1542 | 108.43 | 9.9 | 1.2 | 0.83 | 0.85 | 2.97 | 237.6
881 | 2604 | 208.45 | 28.36 | 0.75 | 79.85 | 57.5951 | 1999 | 1567 | 22.07 | 46.53 | 1.79 | 0.56 | 0.92 | 13.959 | 36349.236
882 | 68 | 30.14 | 175.69 | 0.94 | 13.42 | 9.3072 | 7792 | 1544 | 153.43 | 6 | 1.98 | 0.51 | 0.97 | 1.8 | 122.4
883 | 1288 | 147.97 | 128.74 | 0.74 | 54.41 | 40.5063 | 6987 | 1545 | 107.1 | 36 | 1.61 | 0.62 | 0.86 | 10.8 | 13910.4
884 | 14892 | 505.79 | 151.12 | 0.73 | 171.83 | 137.7342 | 7035 | 1555 | 140.19 | 119.7 | 1.39 | 0.72 | 0.94 | 35.91 | 534771.72
885 | 220 | 53.94 | 16.51 | 0.95 | 18.97 | 16.7408 | 7218 | 1548 | 161.57 | 16 | 1.1 | 0.91 | 0.9 | 4.8 | 1056
886 | 24 | 16.97 | 135 | 1 | 7.21 | 5.5293 | 3386 | 1547 | 123.69 | 5.66 | 1.29 | 0.77 | 0.8 | 1.698 | 40.752
887 | 48 | 22.63 | 142.76 | 1 | 10 | 7.8196 | 6884 | 1547 | 126.87 | 8 | 1.28 | 0.78 | 0.86 | 2.4 | 115.2
888 | 524 | 86.91 | 168 | 0.87 | 33.53 | 25.8363 | 7728 | 1554 | 162.65 | 21.83 | 1.52 | 0.66 | 0.92 | 6.549 | 3431.676
889 | 108 | 35.8 | 77.51 | 1 | 14.42 | 11.7294 | 3116 | 1556 | 56.31 | 10 | 1.21 | 0.83 | 0.95 | 3 | 324
890 | 72 | 31.11 | 154.27 | 0.93 | 13.42 | 9.577 | 4836 | 1551 | 153.43 | 8.85 | 1.77 | 0.56 | 0.78 | 2.655 | 191.16
891 | 16 | 11.31 | 0 | 1 | 5.66 | 4.5147 | 2903 | 1551 | 135 | 4 | 1 | 1 | 1 | 1.2 | 19.2
892 | 104 | 36.28 | 20.45 | 0.99 | 15.23 | 11.5102 | 4822 | 1555 | 23.2 | 10 | 1.54 | 0.65 | 0.88 | 3 | 312
893 | 3376 | 240.94 | 80.59 | 0.73 | 86.37 | 65.5792 | 6619 | 1552 | 95.31 | 61.2 | 1.32 | 0.76 | 0.94 | 18.36 | 61983.36
894 | 80 | 30.63 | 132.92 | 1 | 12.81 | 10.0951 | 6528 | 1554 | 128.66 | 9.9 | 1.28 | 0.78 | 0.91 | 2.97 | 237.6
895 | 96 | 34.63 | 162.26 | 1 | 14.42 | 11.0586 | 2484 | 1559 | 146.31 | 10 | 1.31 | 0.77 | 0.91 | 3 | 288
896 | 16 | 11.31 | 0 | 1 | 5.66 | 4.5147 | 3192 | 1558 | 135 | 4 | 1 | 1 | 1 | 1.2 | 19.2
897 | 96 | 33.46 | 160.4 | 1 | 13.42 | 11.0586 | 3705 | 1559 | 153.43 | 10 | 1.22 | 0.82 | 0.91 | 3 | 288
898 | 404 | 72.08 | 3.44 | 0.98 | 26 | 22.6859 | 3414 | 1563 | 157.38 | 22 | 1.17 | 0.86 | 0.92 | 6.6 | 2666.4
899 | 128 | 45.94 | 154.02 | 0.76 | 17.2 | 12.7694 | 5068 | 1563 | 144.46 | 12.52 | 1.51 | 0.66 | 0.82 | 3.756 | 480.768
900 | 172 | 47.6 | 43.61 | 0.95 | 20 | 14.8023 | 7513 | 1569 | 36.87 | 12.73 | 1.61 | 0.62 | 0.88 | 3.819 | 656.868
901 | 112 | 37.94 | 29.8 | 0.98 | 15.23 | 11.9447 | 2493 | 1568 | 23.2 | 11.31 | 1.39 | 0.72 | 0.86 | 3.393 | 380.016
902 | 88 | 31.8 | 45 | 1 | 12.81 | 10.5878 | 2325 | 1568 | 38.66 | 10 | 1.1 | 0.91 | 0.94 | 3 | 264
903 | 96 | 34.63 | 174.91 | 1 | 13.42 | 11.0586 | 4501 | 1566 | 153.43 | 10 | 1.19 | 0.84 | 0.91 | 3 | 288
904 | 1528 | 173.62 | 164.02 | 0.64 | 56.14 | 44.1191 | 5756 | 1581 | 175.91 | 44.84 | 1.34 | 0.75 | 0.8 | 13.452 | 20554.656
905 | 56 | 26.63 | 143.97 | 0.99 | 11.66 | 8.4462 | 1843 | 1567 | 149.04 | 8 | 1.47 | 0.68 | 0.85 | 2.4 | 134.4
906 | 40 | 22.63 | 135 | 0.98 | 8.94 | 7.1383 | 4016 | 1567 | 116.57 | 8 | 1.17 | 0.86 | 0.77 | 2.4 | 96
907 | 540 | 91.4 | 13.71 | 0.81 | 36.77 | 26.2278 | 2897 | 1578 | 22.38 | 23.67 | 1.64 | 0.61 | 0.88 | 7.101 | 3834.54
908 | 68 | 27.8 | 105.17 | 1 | 11.66 | 9.3072 | 5955 | 1569 | 120.96 | 8 | 1.26 | 0.79 | 0.92 | 2.4 | 163.2
909 | 292 | 64.77 | 43.74 | 0.87 | 24.41 | 19.2866 | 7885 | 1577 | 34.99 | 18.78 | 1.31 | 0.77 | 0.9 | 5.634 | 1645.128
910 | 124 | 39.6 | 141.85 | 0.99 | 15.23 | 12.5683 | 5248 | 1571 | 113.2 | 12.52 | 1.21 | 0.83 | 0.84 | 3.756 | 465.744
911 | 256 | 61.94 | 17.54 | 0.84 | 26 | 18.0586 | 2982 | 1578 | 22.62 | 14 | 1.94 | 0.51 | 0.91 | 4.2 | 1075.2
912 | 28 | 18.14 | 0 | 1 | 7.21 | 5.9723 | 7729 | 1572 | 123.69 | 6 | 1.07 | 0.94 | 0.88 | 1.8 | 50.4
913 | 1668 | 184.45 | 32.07 | 0.62 | 61.61 | 46.096 | 2469 | 1598 | 54.25 | 44.04 | 1.58 | 0.63 | 0.8 | 13.212 | 22037.616
914 | 20 | 14.14 | 161.57 | 1 | 7.21 | 5.0475 | 1617 | 1574 | 146.31 | 4 | 1.55 | 0.64 | 0.91 | 1.2 | 24
915 | 368 | 73.74 | 119.6 | 0.85 | 27.2 | 21.6516 | 4504 | 1576 | 107.1 | 19.41 | 1.47 | 0.68 | 0.88 | 5.823 | 2142.864
916 | 14968 | 501.75 | 7.22 | 0.75 | 168.58 | 138.0852 | 2724 | 1610 | 175.24 | 126.71 | 1.26 | 0.79 | 0.95 | 38.013 | 568978.584
917 | 12 | 11.31 | 45 | 1 | 5.66 | 3.9098 | 2290 | 1580 | 45 | 4 | 1.46 | 0.68 | 0.86 | 1.2 | 14.4
918 | 48 | 23.8 | 57.93 | 1 | 10 | 7.8196 | 6964 | 1582 | 36.87 | 8 | 1.28 | 0.78 | 0.86 | 2.4 | 115.2
919 | 480 | 83.4 | 4.33 | 0.87 | 31.05 | 24.7278 | 6752 | 1587 | 14.93 | 24 | 1.32 | 0.76 | 0.89 | 7.2 | 3456
920 | 152 | 44.28 | 19.38 | 0.97 | 17.89 | 13.9151 | 1556 | 1590 | 26.57 | 12 | 1.5 | 0.67 | 0.9 | 3.6 | 547.2
921 | 616 | 96.57 | 102.79 | 0.83 | 37.95 | 28.0127 | 3527 | 1586 | 108.43 | 24 | 1.58 | 0.63 | 0.91 | 7.2 | 4435.2
922 | 3576 | 261.71 | 24.88 | 0.66 | 83.55 | 67.4938 | 7455 | 1588 | 168.96 | 71.21 | 1.15 | 0.87 | 0.88 | 21.363 | 76394.088
923 | 580 | 97.25 | 104.43 | 0.77 | 37.58 | 27.1819 | 4745 | 1588 | 115.2 | 24 | 1.59 | 0.63 | 0.92 | 7.2 | 4176
924 | 5548 | 301.14 | 33.43 | 0.77 | 104.02 | 84.0685 | 5863 | 1624 | 37.97 | 78 | 1.13 | 0.89 | 0.93 | 23.4 | 129823.2
925 | 44 | 22.14 | 74.93 | 1 | 10 | 7.4867 | 5290 | 1593 | 53.13 | 6 | 1.37 | 0.73 | 0.96 | 1.8 | 79.2
926 | 44 | 23.8 | 59.71 | 0.98 | 10 | 7.4867 | 4162 | 1595 | 36.87 | 7.16 | 1.45 | 0.69 | 0.81 | 2.148 | 94.512
927 | 256 | 60.77 | 122.35 | 0.87 | 24.08 | 18.0586 | 3089 | 1594 | 131.63 | 15.78 | 1.6 | 0.62 | 0.89 | 4.734 | 1211.904
928 | 376 | 73.25 | 109.3 | 0.88 | 27.2 | 21.8856 | 5642 | 1593 | 107.1 | 20 | 1.3 | 0.77 | 0.9 | 6 | 2256
929 | 84 | 32.28 | 141.34 | 1 | 13.42 | 10.3444 | 8277 | 1594 | 153.43 | 9.9 | 1.36 | 0.74 | 0.86 | 2.97 | 249.48
930 | 44 | 23.8 | 135 | 0.98 | 8.94 | 7.4867 | 2895 | 1595 | 116.57 | 8 | 1.04 | 0.97 | 0.85 | 2.4 | 105.6
931 | 120 | 39.11 | 23.76 | 0.99 | 15.23 | 12.3639 | 7635 | 1600 | 23.2 | 12 | 1.3 | 0.77 | 0.87 | 3.6 | 432
932 | 112 | 39.11 | 143.57 | 0.92 | 15.62 | 11.9447 | 5112 | 1596 | 129.81 | 11.63 | 1.35 | 0.74 | 0.82 | 3.489 | 390.768
933 | 276 | 61.25 | 7.64 | 0.92 | 21.54 | 18.7508 | 1666 | 1597 | 111.8 | 19.4 | 1.03 | 0.97 | 0.88 | 5.82 | 1606.32
934 | 912 | 117.05 | 140.5 | 0.84 | 40.5 | 34.0849 | 6882 | 1604 | 159.78 | 34 | 1.12 | 0.89 | 0.89 | 10.2 | 9302.4
935 | 616 | 96.08 | 24.2 | 0.84 | 36.06 | 28.0127 | 2372 | 1613 | 33.69 | 26 | 1.42 | 0.7 | 0.9 | 7.8 | 4804.8
936 | 112 | 37.46 | 13.43 | 1 | 15.23 | 11.9447 | 3361 | 1604 | 23.2 | 10 | 1.31 | 0.77 | 0.9 | 3 | 336
937 | 128 | 41.46 | 40.84 | 0.94 | 17.2 | 12.7694 | 1845 | 1608 | 35.54 | 12 | 1.46 | 0.69 | 0.89 | 3.6 | 460.8
938 | 124 | 41.94 | 12.1 | 0.89 | 16.49 | 12.5683 | 2526 | 1606 | 14.04 | 12 | 1.39 | 0.72 | 0.83 | 3.6 | 446.4
939 | 220 | 56.28 | 174.33 | 0.87 | 23.41 | 16.7408 | 2931 | 1603 | 160.02 | 12 | 1.93 | 0.52 | 0.92 | 3.6 | 792
940 | 548 | 90.23 | 31.61 | 0.85 | 34.18 | 26.4214 | 5240 | 1611 | 20.56 | 23.26 | 1.5 | 0.67 | 0.89 | 6.978 | 3823.944
941 | 120 | 39.11 | 109.97 | 0.99 | 15.23 | 12.3639 | 2236 | 1604 | 113.2 | 12 | 1.15 | 0.87 | 0.87 | 3.6 | 432
942 | 72 | 30.14 | 17.3 | 1 | 12.81 | 9.577 | 4259 | 1608 | 38.66 | 8 | 1.37 | 0.73 | 0.95 | 2.4 | 172.8
943 | 84 | 32.28 | 10.66 | 1 | 12.65 | 10.3444 | 4117 | 1608 | 161.57 | 10 | 1.22 | 0.82 | 0.86 | 3 | 252
944 | 72 | 28.97 | 0 | 1 | 11.66 | 9.577 | 4606 | 1608 | 149.04 | 8 | 1.22 | 0.82 | 0.95 | 2.4 | 172.8
945 | 252 | 57.94 | 137.82 | 0.94 | 22.8 | 17.917 | 2349 | 1610 | 142.13 | 17.75 | 1.29 | 0.77 | 0.91 | 5.325 | 1341.9
946 | 140 | 41.46 | 120.15 | 1 | 17.2 | 13.3545 | 4532 | 1610 | 125.54 | 12 | 1.29 | 0.77 | 0.92 | 3.6 | 504
947 | 32 | 19.8 | 0 | 1 | 8.25 | 6.3847 | 6372 | 1613 | 165.96 | 6 | 1.2 | 0.84 | 0.8 | 1.8 | 57.6
948 | 96 | 34.63 | 58.1 | 1 | 14.42 | 11.0586 | 1930 | 1619 | 56.31 | 10 | 1.35 | 0.74 | 0.91 | 3 | 288
949 | 88 | 33.46 | 90 | 0.99 | 12.65 | 10.5878 | 4112 | 1614 | 108.43 | 10 | 1.11 | 0.9 | 0.88 | 3 | 264
950 | 60 | 27.8 | 14.72 | 0.98 | 11.66 | 8.7426 | 1359 | 1619 | 30.96 | 8 | 1.47 | 0.68 | 0.88 | 2.4 | 144
951 | 156 | 45.94 | 23.61 | 0.93 | 17.89 | 14.097 | 7230 | 1623 | 26.57 | 13.31 | 1.38 | 0.73 | 0.87 | 3.993 | 622.908
952 | 68 | 27.8 | 105.17 | 1 | 11.66 | 9.3072 | 6035 | 1618 | 120.96 | 8 | 1.26 | 0.79 | 0.92 | 2.4 | 163.2
953 | 584 | 87.88 | 104.05 | 0.95 | 31.05 | 27.2754 | 7834 | 1618 | 104.93 | 26.87 | 1.08 | 0.92 | 0.92 | 8.061 | 4707.624
954 | 160 | 45.94 | 100.81 | 0.95 | 17.89 | 14.2766 | 4899 | 1619 | 116.57 | 14 | 1.28 | 0.78 | 0.86 | 4.2 | 672
955 | 32 | 18.14 | 45 | 1 | 8.49 | 6.3847 | 4472 | 1624 | 45 | 6 | 1.23 | 0.81 | 0.94 | 1.8 | 57.6
956 | 60 | 26.63 | 128.74 | 1 | 11.66 | 8.7426 | 5184 | 1624 | 120.96 | 8 | 1.29 | 0.78 | 0.86 | 2.4 | 144
957 | 180 | 48.77 | 114.78 | 0.95 | 18.97 | 15.1426 | 2814 | 1625 | 108.43 | 14 | 1.33 | 0.75 | 0.89 | 4.2 | 756
958 | 92 | 33.46 | 167.34 | 1 | 13.42 | 10.8258 | 7957 | 1627 | 153.43 | 10 | 1.17 | 0.85 | 0.88 | 3 | 276
959 | 2744 | 221.62 | 78.02 | 0.7 | 84.12 | 59.1231 | 5202 | 1666 | 72 | 48.63 | 1.84 | 0.54 | 0.9 | 14.589 | 40032.216
960 | 372 | 73.25 | 122.77 | 0.87 | 27.2 | 21.7689 | 1409 | 1628 | 126.03 | 20.49 | 1.34 | 0.75 | 0.89 | 6.147 | 2286.684
961 | 28 | 16.97 | 45 | 1 | 8.49 | 5.9723 | 3654 | 1630 | 45 | 5.66 | 1.6 | 0.63 | 0.88 | 1.698 | 47.544
962 | 60 | 26.14 | 45 | 1 | 11.31 | 8.7426 | 7083 | 1634 | 45 | 8 | 1.14 | 0.88 | 0.97 | 2.4 | 144
963 | 152 | 45.46 | 176.97 | 0.92 | 18.44 | 13.9151 | 2483 | 1633 | 167.47 | 10 | 1.66 | 0.6 | 0.93 | 3 | 456
964 | 136 | 40.28 | 107.86 | 1 | 16.12 | 13.1624 | 7380 | 1631 | 119.74 | 12 | 1.18 | 0.85 | 0.91 | 3.6 | 489.6
965 | 348 | 69.25 | 71.16 | 0.91 | 27.86 | 21.055 | 5604 | 1647 | 68.96 | 17.95 | 1.62 | 0.62 | 0.92 | 5.385 | 1873.98
966 | 116 | 37.46 | 40.18 | 1 | 14.42 | 12.1561 | 1521 | 1640 | 33.69 | 12 | 1.18 | 0.85 | 0.91 | 3.6 | 417.6
967 | 196 | 49.94 | 7.13 | 0.99 | 19.7 | 15.8013 | 3345 | 1643 | 23.96 | 14 | 1.42 | 0.71 | 0.91 | 4.2 | 823.2
968 | 48 | 23.8 | 45 | 1 | 11.31 | 7.8196 | 5735 | 1644 | 45 | 7.07 | 1.65 | 0.61 | 0.89 | 2.121 | 101.808
969 | 36 | 19.8 | 20.3 | 1 | 8.94 | 6.772 | 7320 | 1643 | 26.57 | 6 | 1.34 | 0.75 | 0.86 | 1.8 | 64.8
970 | 92 | 33.46 | 58.9 | 1 | 12.81 | 10.8258 | 7237 | 1642 | 141.34 | 10 | 1.06 | 0.94 | 0.87 | 3 | 276
971 | 56 | 24.97 | 135 | 1 | 11.31 | 8.4462 | 4689 | 1643 | 135 | 8 | 1.32 | 0.76 | 0.93 | 2.4 | 134.4
972 | 616 | 115.88 | 155.41 | 0.58 | 40.5 | 28.0127 | 5828 | 1649 | 159.78 | 25.71 | 1.9 | 0.53 | 0.78 | 7.713 | 4751.208
973 | 48 | 23.8 | 19.81 | 1 | 10 | 7.8196 | 7595 | 1649 | 36.87 | 8 | 1.13 | 0.88 | 0.86 | 2.4 | 115.2
974 | 80 | 30.63 | 168.8 | 1 | 13.42 | 10.0951 | 6765 | 1648 | 153.43 | 8 | 1.57 | 0.64 | 0.91 | 2.4 | 192
975 | 100 | 34.63 | 81.46 | 1 | 13.42 | 11.2867 | 7278 | 1647 | 116.57 | 10 | 1.23 | 0.81 | 0.91 | 3 | 300
976 | 36 | 20.97 | 69.7 | 1 | 8.94 | 6.772 | 8001 | 1652 | 63.43 | 6 | 1.34 | 0.75 | 0.86 | 1.8 | 64.8
977 | 52 | 23.8 | 45 | 1 | 10 | 8.1389 | 5906 | 1653 | 36.87 | 8 | 1.16 | 0.86 | 0.9 | 2.4 | 124.8
978 | 28 | 18.14 | 0 | 1 | 7.21 | 5.9723 | 7896 | 1649 | 123.69 | 6 | 1.07 | 0.94 | 0.88 | 1.8 | 50.4
979 | 388 | 76.08 | 74.78 | 0.84 | 29.73 | 22.2321 | 4454 | 1664 | 70.35 | 18.92 | 1.62 | 0.62 | 0.89 | 5.676 | 2202.288
980 | 12 | 12.49 | 0 | 0.97 | 6.32 | 3.9098 | 6859 | 1650 | 161.57 | 2 | 3 | 0.33 | 1 | 0.6 | 7.2
981 | 120 | 39.11 | 62.6 | 0.99 | 15.23 | 12.3639 | 3230 | 1658 | 66.8 | 12 | 1.22 | 0.82 | 0.87 | 3.6 | 432
982 | 64 | 28.97 | 52.02 | 0.96 | 12.81 | 9.0293 | 4543 | 1656 | 51.34 | 8 | 1.45 | 0.69 | 0.89 | 2.4 | 153.6
983 | 28 | 18.14 | 0 | 1 | 7.21 | 5.9723 | 5732 | 1656 | 123.69 | 6 | 1.07 | 0.94 | 0.88 | 1.8 | 50.4
984 | 116 | 40.28 | 160.9 | 0.9 | 15.62 | 12.1561 | 1789 | 1658 | 140.19 | 12 | 1.32 | 0.76 | 0.84 | 3.6 | 417.6
985 | 96 | 35.11 | 126.31 | 0.98 | 13.42 | 11.0586 | 1813 | 1659 | 153.43 | 11.31 | 1.11 | 0.9 | 0.84 | 3.393 | 325.728
986 | 164 | 45.46 | 94.15 | 1 | 17.89 | 14.454 | 2381 | 1658 | 116.57 | 12 | 1.32 | 0.76 | 0.93 | 3.6 | 590.4
987 | 32 | 18.14 | 135 | 1 | 8.49 | 6.3847 | 2934 | 1659 | 135 | 6 | 1.23 | 0.81 | 0.94 | 1.8 | 57.6
988 | 1904 | 166.51 | 9.4 | 0.86 | 55.79 | 49.2491 | 5621 | 1673 | 14.53 | 47.05 | 1.08 | 0.93 | 0.94 | 14.115 | 26874.96
989 | 24 | 16.97 | 45 | 1 | 7.21 | 5.5293 | 1395 | 1663 | 33.69 | 5.66 | 1.29 | 0.77 | 0.8 | 1.698 | 40.752
990 | 160 | 47.11 | 106.13 | 0.91 | 18.97 | 14.2766 | 6738 | 1660 | 108.43 | 12 | 1.64 | 0.61 | 0.87 | 3.6 | 576
991 | 16 | 11.31 | 0 | 1 | 5.66 | 4.5147 | 3591 | 1661 | 135 | 4 | 1 | 1 | 1 | 1.2 | 19.2
992 | 96 | 33.46 | 161.98 | 1 | 13.42 | 11.0586 | 5488 | 1666 | 153.43 | 10 | 1.21 | 0.82 | 0.89 | 3 | 288
993 | 96 | 35.11 | 155.19 | 0.98 | 15.23 | 11.0586 | 3577 | 1669 | 156.8 | 9.84 | 1.61 | 0.62 | 0.84 | 2.952 | 283.392
994 | 840 | 113.05 | 179.53 | 0.83 | 42.19 | 32.7118 | 2361 | 1673 | 174.56 | 28 | 1.45 | 0.69 | 0.92 | 8.4 | 7056
995 | 108 | 42.63 | 96.45 | 0.75 | 18.44 | 11.7294 | 4703 | 1670 | 102.53 | 8 | 2.37 | 0.42 | 0.87 | 2.4 | 259.2
996 | 176 | 49.94 | 19.81 | 0.89 | 17.89 | 14.9734 | 7035 | 1677 | 26.57 | 16 | 1.02 | 0.98 | 0.85 | 4.8 | 844.8
997 | 68 | 27.8 | 164.83 | 1 | 11.66 | 9.3072 | 2411 | 1672 | 149.04 | 8 | 1.26 | 0.79 | 0.92 | 2.4 | 163.2
998 | 348 | 70.91 | 139 | 0.87 | 27.78 | 21.055 | 7832 | 1672 | 149.74 | 19.6 | 1.48 | 0.68 | 0.87 | 5.88 | 2046.24
999 | 212 | 51.6 | 32.7 | 1 | 20 | 16.4336 | 4151 | 1680 | 36.87 | 15.56 | 1.22 | 0.82 | 0.91 | 4.668 | 989.616
1000 | 88 | 33.46 | 164.57 | 0.99 | 13.42 | 10.5878 | 5424 | 1675 | 153.43 | 10 | 1.31 | 0.76 | 0.86 | 3 | 264
1001 | 28 | 18.14 | 0 | 1 | 7.21 | 5.9723 | 1865 | 1676 | 123.69 | 6 | 1.07 | 0.94 | 0.88 | 1.8 | 50.4
1002 | 216 | 53.94 | 123 | 0.93 | 21.63 | 16.5879 | 4005 | 1677 | 123.69 | 16 | 1.31 | 0.76 | 0.9 | 4.8 | 1036.8
1003 | 228 | 52.77 | 152.9 | 1 | 20.59 | 17.0425 | 7606 | 1678 | 150.95 | 16 | 1.27 | 0.79 | 0.92 | 4.8 | 1094.4
1004 | 1356 | 155.48 | 29.34 | 0.7 | 65.39 | 41.5619 | 7282 | 1694 | 23.43 | 29.5 | 2.39 | 0.42 | 0.91 | 8.85 | 12000.6
1005 | 740 | 105.74 | 108.66 | 0.83 | 39.45 | 30.703 | 7424 | 1681 | 120.47 | 26 | 1.44 | 0.7 | 0.93 | 7.8 | 5772
1006 | 64 | 26.63 | 0 | 1 | 10.77 | 9.0293 | 4572 | 1683 | 158.2 | 8 | 1.21 | 0.83 | 0.89 | 2.4 | 153.6
1007 | 28 | 16.97 | 90 | 1 | 7.21 | 5.9723 | 3652 | 1684 | 123.69 | 6 | 1.07 | 0.94 | 0.88 | 1.8 | 50.4
1008 | 16 | 11.31 | 0 | 1 | 5.66 | 4.5147 | 3447 | 1685 | 135 | 4 | 1 | 1 | 1 | 1.2 | 19.2
1009 | 168 | 45.94 | 18.66 | 1 | 17.89 | 14.6292 | 4098 | 1690 | 26.57 | 14 | 1.27 | 0.79 | 0.88 | 4.2 | 705.6
1010 | 180 | 48.77 | 157.64 | 0.95 | 19.7 | 15.1426 | 1280 | 1688 | 156.04 | 14 | 1.39 | 0.72 | 0.87 | 4.2 | 756
1011 | 68 | 28.97 | 101.31 | 1 | 11.66 | 9.3072 | 5545 | 1688 | 120.96 | 8 | 1.13 | 0.88 | 0.92 | 2.4 | 163.2
1012 | 7048 | 344.74 | 108.53 | 0.75 | 126.27 | 94.7541 | 3915 | 1693 | 119.41 | 80 | 1.55 | 0.65 | 0.94 | 24 | 169152
1013 | 116 | 37.46 | 170.03 | 1 | 15.23 | 12.1561 | 1556 | 1693 | 156.8 | 10 | 1.37 | 0.73 | 0.92 | 3 | 348
1014 | 100 | 34.63 | 98.54 | 1 | 13.42 | 11.2867 | 3688 | 1692 | 116.57 | 10 | 1.23 | 0.81 | 0.91 | 3 | 300
1015 | 44 | 22.14 | 74.93 | 1 | 10 | 7.4867 | 2337 | 1698 | 53.13 | 6 | 1.37 | 0.73 | 0.96 | 1.8 | 79.2
1016 | 96 | 34.63 | 148.1 | 1 | 14.42 | 11.0586 | 1967 | 1696 | 146.31 | 10 | 1.35 | 0.74 | 0.91 | 3 | 288
1017 | 16 | 11.31 | 0 | 1 | 5.66 | 4.5147 | 2432 | 1696 | 135 | 4 | 1 | 1 | 1 | 1.2 | 19.2
1018 | 8004 | 371.16 | 129.92 | 0.73 | 135.88 | 100.9761 | 3646 | 1708 | 137.39 | 91.38 | 1.49 | 0.67 | 0.94 | 27.414 | 219421.656
1019 | 440 | 78.91 | 109.34 | 0.89 | 29.12 | 23.6751 | 6111 | 1700 | 105.95 | 22 | 1.3 | 0.77 | 0.9 | 6.6 | 2904
1020 | 6348 | 309.5 | 113.56 | 0.83 | 100.72 | 89.9257 | 3973 | 1751 | 83.16 | 88.53 | 1.06 | 0.95 | 0.94 | 26.559 | 168596.532
1021 | 14032 | 471.33 | 110.22 | 0.79 | 162.31 | 133.698 | 5840 | 1703 | 93.53 | 123.11 | 1.26 | 0.79 | 0.95 | 36.933 | 518243.856
1022 | 276 | 62.43 | 150.09 | 0.89 | 24.41 | 18.7508 | 6991 | 1704 | 145.01 | 16.81 | 1.53 | 0.66 | 0.88 | 5.043 | 1391.868
1023 | 84 | 32.28 | 116.77 | 1 | 12.81 | 10.3444 | 5184 | 1707 | 128.66 | 10 | 1.23 | 0.81 | 0.84 | 3 | 252
1024 | 124 | 41.94 | 109.7 | 0.89 | 17.09 | 12.5683 | 4956 | 1707 | 110.56 | 11.63 | 1.5 | 0.67 | 0.84 | 3.489 | 432.636
1025 | 576 | 93.74 | 169.61 | 0.82 | 37.36 | 27.088 | 2961 | 1713 | 164.48 | 22 | 1.7 | 0.59 | 0.91 | 6.6 | 3801.6
1026 | 444 | 80.08 | 102.6 | 0.87 | 27.86 | 23.7825 | 7433 | 1709 | 111.04 | 22 | 1.25 | 0.8 | 0.92 | 6.6 | 2930.4
1027 | 20 | 14.14 | 161.57 | 1 | 7.21 | 5.0475 | 2896 | 1710 | 146.31 | 4 | 1.55 | 0.64 | 0.91 | 1.2 | 24
1028 | 12 | 11.31 | 45 | 1 | 5.66 | 3.9098 | 7175 | 1714 | 45 | 4 | 1.46 | 0.68 | 0.86 | 1.2 | 14.4
1029 | 672 | 103.4 | 116.07 | 0.79 | 38.42 | 29.2583 | 6601 | 1715 | 128.66 | 25.3 | 1.64 | 0.61 | 0.87 | 7.59 | 5100.48
1030 | 1160 | 129.34 | 171.86 | 0.87 | 46.39 | 38.441 | 1462 | 1728 | 7.43 | 37.57 | 1.18 | 0.84 | 0.92 | 11.271 | 13074.36
1031 | 2052 | 175.68 | 128.61 | 0.84 | 66.6 | 51.1274 | 2940 | 1721 | 131.35 | 45.71 | 1.46 | 0.68 | 0.95 | 13.713 | 28139.076
1032 | 4548 | 268.17 | 22.91 | 0.79 | 92.46 | 76.1159 | 8039 | 1757 | 51.15 | 69.57 | 1.15 | 0.87 | 0.95 | 20.871 | 94921.308
1033 | 4088 | 246.31 | 90.87 | 0.85 | 82.61 | 72.164 | 5063 | 1763 | 83.05 | 62 | 1.25 | 0.8 | 0.95 | 18.6 | 76036.8
1034 | 40 | 22.63 | 135 | 0.98 | 8.94 | 7.1383 | 6048 | 1722 | 116.57 | 7.07 | 1.24 | 0.81 | 0.8 | 2.121 | 84.84
1035 | 920 | 132.37 | 22.26 | 0.66 | 53.67 | 34.2341 | 3360 | 1737 | 26.57 | 26.83 | 2.21 | 0.45 | 0.89 | 8.049 | 7405.08
1036 | 336 | 69.25 | 156.73 | 0.88 | 26 | 20.6888 | 2382 | 1729 | 157.38 | 19.31 | 1.3 | 0.77 | 0.9 | 5.793 | 1946.448
1037 | 44 | 22.14 | 105.07 | 1 | 10 | 7.4867 | 2303 | 1726 | 126.87 | 6 | 1.37 | 0.73 | 0.96 | 1.8 | 79.2
1038 | 176 | 49.94 | 126.47 | 0.89 | 18.87 | 14.9734 | 3452 | 1728 | 122.01 | 15.2 | 1.21 | 0.83 | 0.84 | 4.56 | 802.56
1039 | 68 | 27.8 | 74.83 | 1 | 11.66 | 9.3072 | 3249 | 1734 | 59.04 | 8 | 1.26 | 0.79 | 0.92 | 2.4 | 163.2
1040 | 80 | 33.46 | 62.57 | 0.9 | 14.42 | 10.0951 | 5986 | 1735 | 56.31 | 9.43 | 1.7 | 0.59 | 0.85 | 2.829 | 226.32
1041 | 104 | 36.77 | 158.06 | 0.97 | 15.23 | 11.5102 | 6896 | 1733 | 156.8 | 11.31 | 1.49 | 0.67 | 0.83 | 3.393 | 352.872
1042 | 148 | 49.46 | 92.27 | 0.76 | 19.7 | 13.7308 | 2544 | 1733 | 113.96 | 10 | 1.93 | 0.52 | 0.89 | 3 | 444
1043 | 240 | 55.11 | 14.44 | 0.99 | 20 | 17.4852 | 2713 | 1740 | 36.87 | 16 | 1.12 | 0.89 | 0.94 | 4.8 | 1152
1044 | 780 | 103.88 | 19.33 | 0.91 | 36.06 | 31.5219 | 4204 | 1743 | 19.44 | 30.51 | 1.17 | 0.85 | 0.92 | 9.153 | 7139.34
1045 | 148 | 44.28 | 21.04 | 0.95 | 17.89 | 13.7308 | 7733 | 1739 | 26.57 | 12 | 1.38 | 0.73 | 0.9 | 3.6 | 532.8
1046 | 108 | 39.11 | 28.67 | 0.89 | 15.23 | 11.7294 | 7833 | 1737 | 23.2 | 11.38 | 1.37 | 0.73 | 0.82 | 3.414 | 368.712
1047 | 356 | 70.91 | 53.76 | 0.89 | 25.06 | 21.2956 | 5514 | 1743 | 28.61 | 21.21 | 1.17 | 0.85 | 0.9 | 6.363 | 2265.228
1048 | 36 | 20.97 | 69.7 | 1 | 8.94 | 6.772 | 6362 | 1740 | 63.43 | 6 | 1.34 | 0.75 | 0.86 | 1.8 | 64.8
1049 | 20 | 14.14 | 161.57 | 1 | 7.21 | 5.0475 | 4773 | 1737 | 146.31 | 4 | 1.55 | 0.64 | 0.91 | 1.2 | 24
1050 | 12 | 11.31 | 45 | 1 | 5.66 | 3.9098 | 5997 | 1744 | 45 | 4 | 1.46 | 0.68 | 0.86 | 1.2 | 14.4
1051 | 12 | 11.31 | 45 | 1 | 5.66 | 3.9098 | 2654 | 1745 | 45 | 4 | 1.46 | 0.68 | 0.86 | 1.2 | 14.4
1052 | 68 | 30.63 | 28.82 | 0.91 | 14.42 | 9.3072 | 3920 | 1748 | 33.69 | 8 | 1.8 | 0.56 | 0.89 | 2.4 | 163.2
1053 | 656 | 102.91 | 88.38 | 0.78 | 40.79 | 28.9079 | 2838 | 1745 | 101.31 | 21.63 | 2.01 | 0.5 | 0.91 | 6.489 | 4256.784
1054 | 2948 | 230.59 | 97.9 | 0.7 | 82 | 61.2814 | 4805 | 1785 | 77.32 | 57.24 | 1.36 | 0.74 | 0.89 | 17.172 | 50623.056
1055 | 116 | 41.46 | 107.09 | 0.85 | 17.09 | 12.1561 | 6903 | 1746 | 110.56 | 10 | 1.73 | 0.58 | 0.88 | 3 | 348
1056 | 132 | 43.11 | 130.55 | 0.89 | 17.2 | 12.9674 | 3564 | 1747 | 125.54 | 12.52 | 1.47 | 0.68 | 0.85 | 3.756 | 495.792
1057 | 16 | 15.31 | 90 | 0.86 | 6.32 | 4.5147 | 3064 | 1750 | 108.43 | 4 | 1.47 | 0.68 | 0.8 | 1.2 | 19.2
1058 | 24 | 15.31 | 0 | 1 | 7.21 | 5.5293 | 4197 | 1750 | 146.31 | 4 | 1.5 | 0.67 | 1 | 1.2 | 28.8
1059 | 104 | 39.11 | 32.7 | 0.85 | 16.12 | 11.5102 | 7405 | 1755 | 29.74 | 10.73 | 1.58 | 0.63 | 0.83 | 3.219 | 334.776
1060 | 52 | 23.8 | 45 | 1 | 10 | 8.1389 | 2826 | 1755 | 36.87 | 8 | 1.16 | 0.86 | 0.9 | 2.4 | 124.8
1061 | 668 | 99.88 | 35.04 | 0.84 | 33.53 | 29.1711 | 3428 | 1768 | 72.65 | 29.15 | 1.08 | 0.93 | 0.89 | 8.745 | 5841.66
1062 | 132 | 41.46 | 55.39 | 0.97 | 17.2 | 12.9674 | 2697 | 1760 | 54.46 | 12 | 1.42 | 0.71 | 0.92 | 3.6 | 475.2
1063 | 56 | 25.46 | 155.64 | 1 | 10.77 | 8.4462 | 6051 | 1754 | 158.2 | 8 | 1.26 | 0.79 | 0.85 | 2.4 | 134.4
1064 | 472 | 81.94 | 45.59 | 0.88 | 32.56 | 24.5209 | 7854 | 1769 | 42.51 | 23.93 | 1.38 | 0.73 | 0.94 | 7.179 | 3388.488
1065 | 24 | 15.31 | 0 | 1 | 7.21 | 5.5293 | 3411 | 1759 | 146.31 | 4 | 1.5 | 0.67 | 1 | 1.2 | 28.8
1066 | 84 | 31.8 | 82.8 | 1 | 13.42 | 10.3444 | 7195 | 1768 | 63.43 | 8 | 1.47 | 0.68 | 0.93 | 2.4 | 201.6
1067 | 112 | 41.94 | 61.59 | 0.8 | 17.89 | 11.9447 | 3769 | 1771 | 63.43 | 9.84 | 2.03 | 0.49 | 0.81 | 2.952 | 330.624
1068 | 48 | 22.63 | 0 | 1 | 8.94 | 7.8196 | 4209 | 1763 | 116.57 | 8 | 1 | 1 | 0.86 | 2.4 | 115.2
1069 | 64 | 26.63 | 90 | 1 | 10.77 | 9.0293 | 4835 | 1763 | 111.8 | 8 | 1.21 | 0.83 | 0.89 | 2.4 | 153.6
1070 | 204 | 52.28 | 60.67 | 0.94 | 20 | 16.1206 | 7435 | 1772 | 53.13 | 16 | 1.2 | 0.83 | 0.91 | 4.8 | 979.2
1071 | 56 | 24.97 | 45 | 1 | 11.31 | 8.4462 | 2048 | 1769 | 45 | 8 | 1.32 | 0.76 | 0.93 | 2.4 | 134.4
1072 | 32 | 19.8 | 19.33 | 1 | 8.94 | 6.3847 | 3483 | 1768 | 26.57 | 6 | 1.61 | 0.62 | 0.8 | 1.8 | 57.6
1073 | 820 | 115.88 | 61.3 | 0.77 | 46.04 | 32.3201 | 1587 | 1787 | 55.62 | 25.04 | 1.91 | 0.52 | 0.9 | 7.512 | 6159.84
1074 | 760 | 109.05 | 158.7 | 0.8 | 41.76 | 31.1152 | 7913 | 1772 | 163.3 | 25.16 | 1.71 | 0.59 | 0.9 | 7.548 | 5736.48
1075 | 72 | 29.46 | 128.47 | 1 | 11.66 | 9.577 | 7199 | 1769 | 120.96 | 9.84 | 1.26 | 0.8 | 0.86 | 2.952 | 212.544
1076 | 224 | 56.77 | 68.31 | 0.87 | 24.41 | 16.8923 | 3172 | 1782 | 55.01 | 14 | 1.75 | 0.57 | 0.92 | 4.2 | 940.8
1077 | 156 | 47.11 | 61.66 | 0.88 | 17.89 | 14.097 | 3739 | 1780 | 63.43 | 13.91 | 1.31 | 0.76 | 0.87 | 4.173 | 650.988
1078 | 1992 | 179.68 | 55.68 | 0.78 | 65.3 | 50.3744 | 4438 | 1796 | 40.03 | 48.3 | 1.36 | 0.73 | 0.92 | 14.49 | 28864.08
1079 | 564 | 91.88 | 140.09 | 0.84 | 35.61 | 26.8043 | 6805 | 1774 | 128.16 | 22.19 | 1.66 | 0.6 | 0.9 | 6.657 | 3754.548
1080 | 232 | 57.25 | 135.56 | 0.89 | 21.63 | 17.1913 | 6464 | 1775 | 146.31 | 15.56 | 1.35 | 0.74 | 0.89 | 4.668 | 1082.976
1081 | 88 | 32.97 | 33.69 | 1 | 12.81 | 10.5878 | 7758 | 1776 | 141.34 | 10 | 1.07 | 0.94 | 0.94 | 3 | 264
1082 | 320 | 68.77 | 10.6 | 0.85 | 26 | 20.1902 | 1298 | 1784 | 22.62 | 18 | 1.39 | 0.72 | 0.9 | 5.4 | 1728
1083 | 124 | 41.46 | 103.38 | 0.91 | 17.09 | 12.5683 | 2267 | 1780 | 110.56 | 10 | 1.6 | 0.62 | 0.89 | 3 | 372
1084 | 6832 | 348.33 | 84.01 | 0.71 | 116.38 | 93.2909 | 2921 | 1837 | 70.94 | 82 | 1.46 | 0.69 | 0.95 | 24.6 | 168067.2
1085 | 1248 | 140.17 | 26.05 | 0.8 | 47.54 | 39.8724 | 6027 | 1787 | 165.38 | 39.35 | 1.06 | 0.95 | 0.9 | 11.805 | 14732.64
1086 | 144 | 43.11 | 45.07 | 0.97 | 18.44 | 13.544 | 1420 | 1790 | 40.6 | 12.73 | 1.42 | 0.71 | 0.89 | 3.819 | 549.936
1087 | 72 | 30.63 | 168.69 | 0.96 | 12.65 | 9.577 | 4502 | 1785 | 161.57 | 8 | 1.27 | 0.79 | 0.86 | 2.4 | 172.8
1088 | 852 | 109.54 | 35.54 | 0.89 | 37.36 | 32.9447 | 7457 | 1795 | 15.52 | 32.17 | 1.14 | 0.88 | 0.91 | 9.651 | 8222.652
1089 | 168 | 48.28 | 52.71 | 0.91 | 21.26 | 14.6292 | 1387 | 1795 | 48.81 | 12.73 | 1.7 | 0.59 | 0.92 | 3.819 | 641.592
1090 | 28 | 18.14 | 0 | 1 | 7.21 | 5.9723 | 7218 | 1789 | 123.69 | 6 | 1.07 | 0.94 | 0.88 | 1.8 | 50.4
1091 | 152 | 45.94 | 30.35 | 0.91 | 17.89 | 13.9151 | 6187 | 1796 | 26.57 | 14 | 1.25 | 0.8 | 0.85 | 4.2 | 638.4
1092 | 376 | 71.6 | 32.58 | 0.92 | 25.61 | 21.8856 | 3359 | 1800 | 38.66 | 21.5 | 1.16 | 0.86 | 0.91 | 6.45 | 2425.2
1093 | 268 | 64.77 | 81.6 | 0.8 | 23.41 | 18.477 | 1749 | 1803 | 70.02 | 16 | 1.44 | 0.69 | 0.88 | 4.8 | 1286.4
1094 | 32 | 18.14 | 45 | 1 | 8.49 | 6.3847 | 7231 | 1796 | 45 | 6 | 1.23 | 0.81 | 0.94 | 1.8 | 57.6
1095 | 44 | 22.14 | 74.93 | 1 | 10 | 7.4867 | 2196 | 1799 | 53.13 | 6 | 1.37 | 0.73 | 0.96 | 1.8 | 79.2
1096 | 92 | 33.46 | 76.53 | 1 | 13.42 | 10.8258 | 2501 | 1804 | 63.43 | 10 | 1.23 | 0.82 | 0.9 | 3 | 276
1097 | 760 | 109.54 | 61.95 | 0.8 | 37.95 | 31.1152 | 2017 | 1819 | 71.57 | 30.61 | 1.32 | 0.76 | 0.87 | 9.183 | 6979.08
1098 | 192 | 53.25 | 45.12 | 0.85 | 21.63 | 15.6392 | 4572 | 1809 | 33.69 | 12.73 | 1.87 | 0.54 | 0.85 | 3.819 | 733.248
1099 | 80 | 33.46 | 127.95 | 0.9 | 15.62 | 10.0951 | 4215 | 1802 | 129.81 | 8.49 | 1.99 | 0.5 | 0.85 | 2.547 | 203.76
1100 | 68 | 29.46 | 135 | 0.98 | 11.31 | 9.3072 | 5957 | 1803 | 135 | 9.9 | 1.04 | 0.96 | 0.83 | 2.97 | 201.96
1101 | 3932 | 257.42 | 68.15 | 0.75 | 91.39 | 70.7737 | 1224 | 1845 | 66.8 | 63.69 | 1.46 | 0.69 | 0.93 | 19.107 | 75128.724
1102 | 20 | 15.31 | 108.43 | 1 | 7.21 | 5.0475 | 1357 | 1805 | 123.69 | 4 | 1.55 | 0.64 | 0.91 | 1.2 | 24
1103 | 292 | 64.77 | 59.07 | 0.87 | 24.41 | 19.2866 | 7859 | 1817 | 55.01 | 18 | 1.29 | 0.78 | 0.89 | 5.4 | 1576.8
1104 | 48 | 23.31 | 90 | 1 | 10 | 7.8196 | 5037 | 1808 | 126.87 | 6 | 1.33 | 0.75 | 1 | 1.8 | 86.4
1105 | 72 | 28.97 | 113.11 | 1 | 12.81 | 9.577 | 6266 | 1808 | 128.66 | 8 | 1.36 | 0.73 | 0.95 | 2.4 | 172.8
1106 | 200 | 64.08 | 71.26 | 0.61 | 26 | 15.9617 | 2400 | 1822 | 67.38 | 13.28 | 2.16 | 0.46 | 0.82 | 3.984 | 796.8
1107 | 48 | 23.8 | 142.76 | 1 | 10 | 7.8196 | 2482 | 1810 | 126.87 | 8 | 1.28 | 0.78 | 0.86 | 2.4 | 115.2
1108 | 72 | 29.46 | 115.41 | 1 | 11.66 | 9.577 | 2630 | 1811 | 120.96 | 9.9 | 1.13 | 0.89 | 0.86 | 2.97 | 213.84
1109 | 5048 | 296.05 | 10.91 | 0.72 | 107.7 | 80.1909 | 1755 | 1829 | 15.07 | 68 | 1.54 | 0.65 | 0.93 | 20.4 | 102979.2
1110 | 308 | 75.6 | 108.16 | 0.68 | 26.91 | 19.808 | 4869 | 1813 | 138.01 | 20.57 | 1.29 | 0.78 | 0.81 | 6.171 | 1900.668
1111 | 504 | 85.74 | 141.51 | 0.86 | 33.11 | 25.3385 | 2365 | 1815 | 154.98 | 24 | 1.38 | 0.73 | 0.91 | 7.2 | 3628.8
1112 | 1592 | 154.71 | 97.65 | 0.84 | 52.5 | 45.0336 | 3530 | 1820 | 130.36 | 40 | 1.19 | 0.84 | 0.94 | 12 | 19104
1113 | 92 | 34.63 | 68.45 | 0.96 | 14.42 | 10.8258 | 4536 | 1822 | 56.31 | 10 | 1.39 | 0.72 | 0.88 | 3 | 276
1114 | 980 | 131.68 | 33.55 | 0.71 | 52.84 | 35.3328 | 5831 | 1832 | 29.48 | 28.29 | 2.1 | 0.48 | 0.88 | 8.487 | 8317.26
1115 | 100 | 37.46 | 71.25 | 0.9 | 15.23 | 11.2867 | 7846 | 1825 | 66.8 | 10 | 1.49 | 0.67 | 0.88 | 3 | 300
1116 | 40 | 20.97 | 2.596e-14 | 1 | 8.94 | 7.1383 | 4997 | 1819 | 153.43 | 6 | 1.33 | 0.75 | 0.91 | 1.8 | 72
1117 | 124 | 45.46 | 9.32 | 0.75 | 18.97 | 12.5683 | 5687 | 1824 | 18.43 | 9.21 | 2.36 | 0.42 | 0.83 | 2.763 | 342.612
1118 | 52 | 26.63 | 64.2 | 0.92 | 10.77 | 8.1389 | 7567 | 1830 | 68.2 | 8 | 1.42 | 0.71 | 0.81 | 2.4 | 124.8
1119 | 56 | 24.97 | 90 | 1 | 10 | 8.4462 | 4374 | 1826 | 126.87 | 8 | 1.02 | 0.98 | 0.93 | 2.4 | 134.4
1120 | 28 | 16.97 | 90 | 1 | 7.21 | 5.9723 | 3797 | 1827 | 123.69 | 6 | 1.07 | 0.94 | 0.88 | 1.8 | 50.4
1121 | 64 | 27.8 | 62.01 | 1 | 11.66 | 9.0293 | 6082 | 1833 | 59.04 | 8 | 1.23 | 0.81 | 0.89 | 2.4 | 153.6
1122 | 24 | 16.97 | 45 | 1 | 7.21 | 5.5293 | 3218 | 1831 | 33.69 | 5.66 | 1.29 | 0.77 | 0.8 | 1.698 | 40.752
1123 | 7464 | 355.85 | 23.81 | 0.74 | 129 | 97.5104 | 4946 | 1863 | 29.74 | 82.08 | 1.49 | 0.67 | 0.93 | 24.624 | 183793.536
1124 | 160 | 46.63 | 163.9 | 0.92 | 18.44 | 14.2766 | 3236 | 1832 | 139.4 | 12 | 1.35 | 0.74 | 0.92 | 3.6 | 576
1125 | 224 | 54.63 | 16.2 | 0.94 | 21.63 | 16.8923 | 3588 | 1840 | 33.69 | 14 | 1.31 | 0.76 | 0.97 | 4.2 | 940.8
1126 | 1352 | 138.71 | 1.71 | 0.88 | 50 | 41.5005 | 7196 | 1839 | 163.74 | 36 | 1.34 | 0.75 | 0.94 | 10.8 | 14601.6
1127 | 18600 | 553.75 | 106.12 | 0.76 | 206.65 | 153.9294 | 4210 | 1834 | 104.57 | 138.93 | 1.45 | 0.69 | 0.95 | 41.679 | 775229.4
1128 | 120 | 37.46 | 45 | 1 | 14.42 | 12.3639 | 6241 | 1840 | 33.69 | 12 | 1.12 | 0.9 | 0.92 | 3.6 | 432
1129 | 56 | 24.97 | 90 | 1 | 10 | 8.4462 | 7076 | 1836 | 126.87 | 8 | 1.02 | 0.98 | 0.93 | 2.4 | 134.4
1130 | 516 | 86.91 | 164.77 | 0.86 | 32.31 | 25.6383 | 4407 | 1842 | 158.2 | 24 | 1.13 | 0.88 | 0.91 | 7.2 | 3715.2
1131 | 108 | 40.28 | 132.04 | 0.84 | 15.62 | 11.7294 | 7398 | 1840 | 140.19 | 12 | 1.19 | 0.84 | 0.84 | 3.6 | 388.8
1132 | 3616 | 236.37 | 41.31 | 0.81 | 88.09 | 67.8702 | 2230 | 1874 | 50.53 | 61.88 | 1.28 | 0.78 | 0.95 | 18.564 | 67127.424
1133 | 56 | 27.8 | 61.38 | 0.91 | 11.66 | 8.4462 | 2598 | 1845 | 59.04 | 8 | 1.53 | 0.65 | 0.85 | 2.4 | 134.4
1134 | 200 | 53.25 | 45.86 | 0.89 | 20.59 | 15.9617 | 6434 | 1849 | 60.95 | 14.14 | 1.46 | 0.68 | 0.85 | 4.242 | 848.4
1135 | 16 | 11.31 | 0 | 1 | 5.66 | 4.5147 | 5376 | 1842 | 135 | 4 | 1 | 1 | 1 | 1.2 | 19.2
1136 | 112 | 40.28 | 102.2 | 0.87 | 16.49 | 11.9447 | 6798 | 1842 | 104.04 | 10 | 1.44 | 0.69 | 0.88 | 3 | 336
1137 | 168 | 48.28 | 170.28 | 0.91 | 19.7 | 14.6292 | 3054 | 1844 | 156.04 | 12 | 1.51 | 0.66 | 0.9 | 3.6 | 604.8
1138 | 112 | 36.97 | 90 | 1 | 14.42 | 11.9447 | 7362 | 1843 | 123.69 | 10 | 1.2 | 0.83 | 0.97 | 3 | 336
1139 | 24 | 15.31 | 90 | 1 | 7.21 | 5.5293 | 5872 | 1844 | 123.69 | 4 | 1.5 | 0.67 | 1 | 1.2 | 28.8
1140 | 12 | 11.31 | 45 | 1 | 5.66 | 3.9098 | 7283 | 1846 | 45 | 4 | 1.46 | 0.68 | 0.86 | 1.2 | 14.4
1141 | 148 | 44.28 | 116.81 | 0.95 | 18.87 | 13.7308 | 2699 | 1846 | 122.01 | 12 | 1.62 | 0.62 | 0.91 | 3.6 | 532.8
1142 | 120 | 40.28 | 30 | 0.93 | 15.62 | 12.3639 | 2041 | 1853 | 39.81 | 12 | 1.38 | 0.73 | 0.85 | 3.6 | 432
1143 | 48 | 22.63 | 142.76 | 1 | 10 | 7.8196 | 3588 | 1851 | 126.87 | 8 | 1.28 | 0.78 | 0.86 | 2.4 | 115.2
1144 | 16 | 11.31 | 0 | 1 | 5.66 | 4.5147 | 4026 | 1851 | 135 | 4 | 1 | 1 | 1 | 1.2 | 19.2
1145 | 32 | 18.14 | 135 | 1 | 8.49 | 6.3847 | 7859 | 1851 | 135 | 6 | 1.23 | 0.81 | 0.94 | 1.8 | 57.6
1146 | 44 | 22.14 | 74.93 | 1 | 10 | 7.4867 | 3083 | 1856 | 53.13 | 6 | 1.37 | 0.73 | 0.96 | 1.8 | 79.2
1147 | 52 | 24.97 | 90 | 1 | 10.77 | 8.1389 | 3240 | 1852 | 111.8 | 6 | 1.62 | 0.62 | 0.93 | 1.8 | 93.6
1148 | 136 | 42.63 | 78.88 | 0.94 | 17.89 | 13.1624 | 3686 | 1861 | 63.43 | 10 | 1.67 | 0.6 | 0.93 | 3 | 408
1149 | 48 | 26.63 | 90 | 0.85 | 10.2 | 7.8196 | 2380 | 1854 | 101.31 | 8 | 1.19 | 0.84 | 0.8 | 2.4 | 115.2
1150 | 16 | 11.31 | 0 | 1 | 5.66 | 4.5147 | 2971 | 1854 | 135 | 4 | 1 | 1 | 1 | 1.2 | 19.2
1151 | 80 | 32.28 | 154 | 0.96 | 13.42 | 10.0951 | 2749 | 1856 | 153.43 | 9.49 | 1.47 | 0.68 | 0.82 | 2.847 | 227.76
1152 | 132 | 41.46 | 26.73 | 0.97 | 15.62 | 12.9674 | 8081 | 1861 | 39.81 | 12 | 1.17 | 0.86 | 0.89 | 3.6 | 475.2
1153 | 2532 | 217.82 | 177.3 | 0.67 | 70.94 | 56.7933 | 5090 | 1882 | 21.5 | 55.25 | 1.22 | 0.82 | 0.88 | 16.575 | 41967.9
1154 | 32 | 18.14 | 45 | 1 | 8.49 | 6.3847 | 7641 | 1859 | 45 | 6 | 1.23 | 0.81 | 0.94 | 1.8 | 57.6
1155 | 1060 | 121.05 | 11.47 | 0.91 | 42.19 | 36.7467 | 7575 | 1872 | 31.43 | 34 | 1.17 | 0.86 | 0.94 | 10.2 | 10812
1156 | 9628 | 400.7 | 83.65 | 0.75 | 145.12 | 110.7473 | 4925 | 1931 | 82.87 | 101.18 | 1.34 | 0.75 | 0.93 | 30.354 | 292248.312
1157 | 20 | 15.31 | 108.43 | 1 | 7.21 | 5.0475 | 4066 | 1861 | 123.69 | 4 | 1.55 | 0.64 | 0.91 | 1.2 | 24
1158 | 204 | 51.11 | 117.99 | 0.98 | 18.87 | 16.1206 | 5800 | 1861 | 122.01 | 16 | 1.11 | 0.9 | 0.91 | 4.8 | 979.2
1159 | 176 | 47.11 | 169.65 | 1 | 17.89 | 14.9734 | 6885 | 1862 | 153.43 | 14 | 1.12 | 0.89 | 0.93 | 4.2 | 739.2
1160 | 1036 | 138.71 | 128.67 | 0.68 | 44.41 | 36.3283 | 3211 | 1866 | 144.16 | 34.66 | 1.26 | 0.8 | 0.91 | 10.398 | 10772.328
1161 | 36 | 20.97 | 69.7 | 1 | 8.94 | 6.772 | 6620 | 1867 | 63.43 | 6 | 1.34 | 0.75 | 0.86 | 1.8 | 64.8
1162 | 444 | 77.25 | 102.29 | 0.93 | 27.86 | 23.7825 | 4599 | 1867 | 111.04 | 22 | 1.25 | 0.8 | 0.91 | 6.6 | 2930.4
1163 | 16 | 11.31 | 0 | 1 | 5.66 | 4.5147 | 2955 | 1868 | 135 | 4 | 1 | 1 | 1 | 1.2 | 19.2
1164 | 52 | 26.63 | 70.21 | 0.92 | 10.77 | 8.1389 | 4154 | 1873 | 68.2 | 8 | 1.42 | 0.7 | 0.81 | 2.4 | 124.8
1165 | 820 | 113.05 | 125.11 | 0.81 | 40 | 32.3201 | 7260 | 1868 | 126.87 | 32.53 | 1.16 | 0.86 | 0.9 | 9.759 | 8002.38
1166 | 436 | 76.57 | 129.82 | 0.93 | 30 | 23.5672 | 2767 | 1872 | 126.87 | 19.8 | 1.5 | 0.67 | 0.92 | 5.94 | 2589.84
1167 | 24 | 15.31 | 0 | 1 | 7.21 | 5.5293 | 5629 | 1872 | 146.31 | 4 | 1.5 | 0.67 | 1 | 1.2 | 28.8
1168 | 14620 | 486.76 | 3.43 | 0.78 | 179.12 | 136.4705 | 4090 | 1897 | 173.59 | 105.86 | 1.64 | 0.61 | 0.96 | 31.758 | 464301.96
1169 | 196 | 51.6 | 142.57 | 0.93 | 21.63 | 15.8013 | 4513 | 1874 | 146.31 | 14.14 | 1.67 | 0.6 | 0.88 | 4.242 | 831.432
1170 | 68 | 28.97 | 101.31 | 1 | 11.66 | 9.3072 | 1294 | 1874 | 120.96 | 8 | 1.13 | 0.88 | 0.92 | 2.4 | 163.2
1171 | 100 | 35.8 | 4.35 | 0.98 | 15.23 | 11.2867 | 2533 | 1879 | 23.2 | 8 | 1.71 | 0.59 | 0.94 | 2.4 | 240
1172 | 232 | 58.43 | 81.96 | 0.85 | 22.8 | 17.1913 | 5004 | 1887 | 74.74 | 16 | 1.38 | 0.73 | 0.87 | 4.8 | 1113.6
1173 | 16 | 15.31 | 90 | 0.86 | 6.32 | 4.5147 | 6228 | 1876 | 108.43 | 4 | 1.47 | 0.68 | 0.8 | 1.2 | 19.2
1174 | 64 | 27.8 | 72.75 | 1 | 11.66 | 9.0293 | 3027 | 1882 | 59.04 | 8 | 1.31 | 0.76 | 0.91 | 2.4 | 153.6
1175 | 384 | 73.25 | 117.55 | 0.9 | 26.08 | 22.1172 | 1611 | 1878 | 122.47 | 22 | 1.14 | 0.88 | 0.9 | 6.6 | 2534.4
1176 | 10016 | 483.73 | 122.28 | 0.54 | 187.45 | 112.9568 | 4009 | 1878 | 129.81 | 100.45 | 2.07 | 0.48 | 0.86 | 30.135 | 301832.16
1177 | 188 | 50.14 | 130.25 | 0.94 | 19.8 | 15.4755 | 1672 | 1879 | 135 | 14 | 1.09 | 0.92 | 0.98 | 4.2 | 789.6
1178 | 104 | 35.8 | 109.01 | 1 | 14.42 | 11.5102 | 4579 | 1879 | 123.69 | 10 | 1.21 | 0.83 | 0.95 | 3 | 312
1179 | 408 | 76.08 | 113.95 | 0.89 | 28.64 | 22.7979 | 6407 | 1879 | 114.78 | 22 | 1.27 | 0.79 | 0.89 | 6.6 | 2692.8
1180 | 20 | 15.31 | 161.57 | 1 | 7.21 | 5.0475 | 1457 | 1880 | 146.31 | 4 | 1.55 | 0.64 | 0.91 | 1.2 | 24
1181 | 2972 | 227.48 | 175.43 | 0.72 | 87.13 | 61.5304 | 5629 | 1896 | 9.25 | 44.96 | 2.02 | 0.49 | 0.91 | 13.488 | 40086.336
1182 | 56 | 26.63 | 114.36 | 0.99 | 10.77 | 8.4462 | 5905 | 1880 | 111.8 | 8 | 1.26 | 0.79 | 0.85 | 2.4 | 134.4
1183 | 48 | 26.63 | 17.47 | 0.85 | 10.2 | 7.8196 | 8109 | 1882 | 168.69 | 8 | 1.28 | 0.78 | 0.77 | 2.4 | 115.2
1184 | 1744 | 168.85 | 165.01 | 0.77 | 59.23 | 47.1344 | 3774 | 1894 | 168.31 | 42.69 | 1.41 | 0.71 | 0.92 | 12.807 | 22335.408
1185 | 272 | 63.6 | 71.95 | 0.85 | 25.3 | 18.6144 | 4567 | 1896 | 71.57 | 16 | 1.52 | 0.66 | 0.89 | 4.8 | 1305.6
1186 | 764 | 109.74 | 109.95 | 0.8 | 43.91 | 31.1969 | 7386 | 1885 | 120.07 | 25.89 | 1.68 | 0.59 | 0.92 | 7.767 | 5933.988
1187 | 124 | 40.28 | 32.4 | 0.96 | 15.62 | 12.5683 | 7733 | 1892 | 39.81 | 12 | 1.12 | 0.89 | 0.86 | 3.6 | 446.4
1188 | 132 | 40.28 | 10.79 | 1 | 15.23 | 12.9674 | 1500 | 1894 | 23.2 | 12 | 1.13 | 0.89 | 0.9 | 3.6 | 475.2
1189 | 40 | 22.14 | 90 | 1 | 8.94 | 7.1383 | 5573 | 1889 | 116.57 | 6 | 1.24 | 0.81 | 0.91 | 1.8 | 72
1190 | 912 | 119.88 | 153.08 | 0.8 | 47.71 | 34.0849 | 3422 | 1893 | 146.98 | 28.24 | 1.72 | 0.58 | 0.91 | 8.472 | 7726.464
1191 | 3892 | 252.45 | 165.54 | 0.77 | 86.35 | 70.4128 | 4342 | 1923 | 13.39 | 62.23 | 1.45 | 0.69 | 0.93 | 18.669 | 72659.748
1192 | 580 | 88.57 | 113.87 | 0.93 | 34.93 | 27.1819 | 1241 | 1896 | 113.63 | 24 | 1.44 | 0.69 | 0.93 | 7.2 | 4176
1193 | 724 | 105.05 | 30.19 | 0.82 | 36.88 | 30.3693 | 7001 | 1910 | 40.6 | 28.4 | 1.3 | 0.77 | 0.9 | 8.52 | 6168.48
1194 | 208 | 52.77 | 6.93 | 0.94 | 19.7 | 16.2778 | 3582 | 1902 | 23.96 | 16 | 1.18 | 0.84 | 0.91 | 4.8 | 998.4
1195 | 124 | 49.46 | 155.17 | 0.64 | 21.63 | 12.5683 | 5064 | 1898 | 146.31 | 11.41 | 2.22 | 0.45 | 0.78 | 3.423 | 424.452
1196 | 84 | 31.8 | 143.86 | 1 | 12.81 | 10.3444 | 7683 | 1899 | 128.66 | 10 | 1.18 | 0.85 | 0.91 | 3 | 252
1197 | 428 | 76.57 | 65.41 | 0.92 | 27.86 | 23.35 | 8021 | 1912 | 68.96 | 22.63 | 1.15 | 0.87 | 0.9 | 6.789 | 2905.692
1198 | 324 | 69.25 | 118.04 | 0.85 | 27.2 | 20.316 | 1610 | 1903 | 126.03 | 18.13 | 1.63 | 0.61 | 0.87 | 5.439 | 1762.236
1199 | 740 | 104.57 | 54.99 | 0.85 | 37.2 | 30.703 | 8297 | 1918 | 53.75 | 29.09 | 1.26 | 0.79 | 0.92 | 8.727 | 6457.98
1200 | 2264 | 194.31 | 71.56 | 0.75 | 72.47 | 53.7036 | 2581 | 1937 | 62.02 | 46.38 | 1.6 | 0.62 | 0.91 | 13.914 | 31501.296
1201 | 132 | 45.94 | 55.02 | 0.79 | 18.44 | 12.9674 | 8176 | 1911 | 40.6 | 12.73 | 1.67 | 0.6 | 0.81 | 3.819 | 504.108
1202 | 324 | 67.6 | 168.26 | 0.89 | 25.06 | 20.316 | 3260 | 1910 | 151.39 | 20 | 1.26 | 0.8 | 0.89 | 6 | 1944
1203 | 100 | 34.63 | 65.03 | 1 | 14.42 | 11.2867 | 3817 | 1914 | 56.31 | 10 | 1.31 | 0.76 | 0.93 | 3 | 300
1204 | 60 | 26.14 | 45 | 1 | 11.31 | 8.7426 | 5243 | 1912 | 45 | 8 | 1.14 | 0.88 | 0.97 | 2.4 | 144
1205 | 88 | 33.46 | 75.28 | 0.99 | 13.42 | 10.5878 | 1514 | 1915 | 63.43 | 10 | 1.4 | 0.72 | 0.86 | 3 | 264
1206 | 64 | 29.46 | 32.18 | 0.93 | 11.66 | 9.0293 | 6528 | 1913 | 30.96 | 8.88 | 1.45 | 0.69 | 0.8 | 2.664 | 170.496
1207 | 168 | 47.11 | 150.97 | 0.95 | 18.87 | 14.6292 | 6572 | 1911 | 147.99 | 14 | 1.34 | 0.75 | 0.92 | 4.2 | 705.6
1208 | 36 | 19.8 | 20.3 | 1 | 8.94 | 6.772 | 6821 | 1914 | 26.57 | 6 | 1.34 | 0.75 | 0.86 | 1.8 | 64.8
1209 | 64 | 27.8 | 152.01 | 1 | 11.66 | 9.0293 | 7776 | 1913 | 149.04 | 8 | 1.23 | 0.81 | 0.89 | 2.4 | 153.6
1210 | 3776 | 240.05 | 79.22 | 0.82 | 80.89 | 69.3555 | 6465 | 1954 | 81.47 | 67.72 | 1.14 | 0.87 | 0.92 | 20.316 | 76713.216
1211 | 56 | 24.97 | 90 | 1 | 10 | 8.4462 | 3901 | 1915 | 126.87 | 8 | 1.02 | 0.98 | 0.93 | 2.4 | 134.4
1212 | 184 | 58.43 | 132.97 | 0.68 | 23.32 | 15.31 | 7597 | 1916 | 149.04 | 14.14 | 2 | 0.5 | 0.74 | 4.242 | 780.528
1213 | 76 | 30.63 | 175.77 | 1 | 12.65 | 9.8395 | 7732 | 1917 | 161.57 | 8 | 1.34 | 0.74 | 0.88 | 2.4 | 182.4
1214 | 12 | 11.31 | 45 | 1 | 5.66 | 3.9098 | 1911 | 1920 | 45 | 4 | 1.46 | 0.68 | 0.86 | 1.2 | 14.4
1215 | 72 | 28.97 | 0 | 1 | 11.66 | 9.577 | 5168 | 1922 | 149.04 | 8 | 1.22 | 0.82 | 0.95 | 2.4 | 172.8
1216 | 292 | 65.25 | 50.49 | 0.86 | 26.91 | 19.2866 | 1776 | 1933 | 41.99 | 16.97 | 1.61 | 0.62 | 0.88 | 5.091 | 1486.572
1217 | 76 | 30.63 | 90 | 1 | 11.66 | 9.8395 | 8012 | 1923 | 120.96 | 10 | 1.12 | 0.89 | 0.86 | 3 | 228
1218 | 140 | 41.46 | 154.75 | 1 | 16.12 | 13.3545 | 7060 | 1925 | 150.26 | 12 | 1.2 | 0.83 | 0.92 | 3.6 | 504
1219 | 204 | 52.77 | 76.55 | 0.92 | 20.88 | 16.1206 | 1222 | 1936 | 73.3 | 14 | 1.45 | 0.69 | 0.89 | 4.2 | 856.8
1220 | 104 | 35.11 | 146.96 | 1 | 14.42 | 11.5102 | 2265 | 1927 | 146.31 | 11.31 | 1.27 | 0.79 | 0.87 | 3.393 | 352.872
1221 | 180 | 49.94 | 84.5 | 0.91 | 18.97 | 15.1426 | 1452 | 1937 | 71.57 | 14 | 1.27 | 0.79 | 0.89 | 4.2 | 756
1222 | 184 | 47.11 | 154.4 | 1 | 18.87 | 15.31 | 3601 | 1929 | 147.99 | 14 | 1.28 | 0.78 | 0.93 | 4.2 | 772.8
1223 | 124 | 38.63 | 149.04 | 1 | 14.42 | 12.5683 | 6094 | 1929 | 123.69 | 12 | 1.06 | 0.95 | 0.93 | 3.6 | 446.4
1224 | 212 | 55.6 | 178.27 | 0.86 | 21.54 | 16.4336 | 6513 | 1935 | 21.8 | 14 | 1.46 | 0.69 | 0.88 | 4.2 | 890.4
1225 | 20 | 15.31 | 161.57 | 1 | 7.21 | 5.0475 | 1637 | 1932 | 146.31 | 4 | 1.55 | 0.64 | 0.91 | 1.2 | 24
1226 | 376 | 81.25 | 90.42 | 0.72 | 31.05 | 21.8856 | 2760 | 1932 | 104.93 | 18 | 1.95 | 0.51 | 0.87 | 5.4 | 2030.4
1227 | 344 | 69.94 | 164.91 | 0.88 | 28.64 | 20.9336 | 5693 | 1933 | 155.22 | 16 | 1.61 | 0.62 | 0.93 | 4.8 | 1651.2
1228 | 12 | 12.49 | 0 | 0.97 | 6.32 | 3.9098 | 1732 | 1933 | 161.57 | 2 | 3 | 0.33 | 1 | 0.6 | 7.2
1229 | 140 | 43.11 | 47.89 | 0.95 | 16.12 | 13.3545 | 7363 | 1939 | 29.74 | 13.42 | 1.22 | 0.82 | 0.86 | 4.026 | 563.64
1230 | 52 | 24.97 | 103.78 | 1 | 10 | 8.1389 | 4412 | 1935 | 126.87 | 8 | 1.15 | 0.87 | 0.9 | 2.4 | 124.8
1231 | 2160 | 192.17 | 76.57 | 0.74 | 72.8 | 52.4556 | 2691 | 1970 | 69.08 | 42 | 1.65 | 0.61 | 0.94 | 12.6 | 27216
1232 | 148 | 48.77 | 26.81 | 0.78 | 18.87 | 13.7308 | 3950 | 1942 | 32.01 | 13.1 | 1.56 | 0.64 | 0.82 | 3.93 | 581.64
1233 | 16 | 11.31 | 0 | 1 | 5.66 | 4.5147 | 3040 | 1939 | 135 | 4 | 1 | 1 | 1 | 1.2 | 19.2
1234 | 4280 | 267.76 | 12.31 | 0.75 | 99.46 | 73.8392 | 3247 | 1956 | 15.15 | 63.99 | 1.42 | 0.7 | 0.93 | 19.197 | 82163.16
1235 | 32 | 19.31 | 0 | 1 | 8.94 | 6.3847 | 4442 | 1939 | 153.43 | 4 | 2 | 0.5 | 1 | 1.2 | 38.4
1236 | 12 | 11.31 | 45 | 1 | 5.66 | 3.9098 | 5638 | 1941 | 45 | 4 | 1.46 | 0.68 | 0.86 | 1.2 | 14.4
1237 | 44 | 22.14 | 15.07 | 1 | 10 | 7.4867 | 7687 | 1942 | 36.87 | 6 | 1.37 | 0.73 | 0.96 | 1.8 | 79.2
1238 | 16 | 14.14 | 0 | 1 | 6.32 | 4.5147 | 5947 | 1941 | 161.57 | 4 | 1.47 | 0.68 | 0.8 | 1.2 | 19.2
1239 | 320 | 64.08 | 153.01 | 0.98 | 23.41 | 20.1902 | 7215 | 1944 | 160.02 | 19.8 | 1.14 | 0.88 | 0.9 | 5.94 | 1900.8
1240 | 188 | 49.94 | 0 | 0.95 | 18.44 | 15.4755 | 4787 | 1945 | 167.47 | 14 | 1.19 | 0.84 | 0.9 | 4.2 | 789.6
1241 | 24 | 16.97 | 135 | 1 | 7.21 | 5.5293 | 5461 | 1941 | 123.69 | 5.66 | 1.29 | 0.77 | 0.8 | 1.698 | 40.752
1242 | 64 | 27.8 | 85.16 | 1 | 11.66 | 9.0293 | 5633 | 1946 | 59.04 | 8 | 1.29 | 0.77 | 0.89 | 2.4 | 153.6
1243 | 80 | 30.63 | 90 | 1 | 12.65 | 10.0951 | 1621 | 1942 | 108.43 | 8 | 1.43 | 0.7 | 0.91 | 2.4 | 192
1244 | 20 | 16.97 | 0 | 0.87 | 6.32 | 5.0475 | 3150 | 1942 | 108.43 | 5.66 | 1 | 1 | 0.71 | 1.698 | 33.96
1245 | 84 | 33.46 | 81.19 | 0.94 | 13.42 | 10.3444 | 7816 | 1948 | 63.43 | 10 | 1.39 | 0.72 | 0.84 | 3 | 252
1246 | 40 | 22.14 | 90 | 1 | 8.94 | 7.1383 | 2221 | 1943 | 116.57 | 6 | 1.24 | 0.81 | 0.91 | 1.8 | 72
1247 | 24 | 15.31 | 0 | 1 | 7.21 | 5.5293 | 6605 | 1944 | 146.31 | 4 | 1.5 | 0.67 | 1 | 1.2 | 28.8
1248 | 164 | 47.6 | 67.4 | 0.91 | 18.44 | 14.454 | 6888 | 1954 | 77.47 | 13.87 | 1.34 | 0.75 | 0.85 | 4.161 | 682.404
1249 | 24 | 16.97 | 36.87 | 1 | 8.49 | 5.5293 | 5993 | 1949 | 45 | 5.37 | 1.81 | 0.55 | 0.8 | 1.611 | 38.664
1250 | 96 | 34.63 | 99.74 | 1 | 13.42 | 11.0586 | 1396 | 1947 | 116.57 | 10 | 1.31 | 0.76 | 0.89 | 3 | 288
1251 | 132 | 40.28 | 150.86 | 1 | 17.2 | 12.9674 | 2894 | 1948 | 144.46 | 11.63 | 1.5 | 0.67 | 0.9 | 3.489 | 460.548
1252 | 24 | 16.97 | 135 | 1 | 7.21 | 5.5293 | 7561 | 1948 | 123.69 | 5.66 | 1.29 | 0.77 | 0.8 | 1.698 | 40.752
1253 | 396 | 77.74 | 140.48 | 0.82 | 31.24 | 22.4602 | 3654 | 1952 | 140.19 | 18.86 | 1.69 | 0.59 | 0.88 | 5.658 | 2240.568
1254 | 104 | 37.46 | 115.11 | 0.93 | 16.12 | 11.5102 | 2300 | 1952 | 119.74 | 10 | 1.7 | 0.59 | 0.88 | 3 | 312
1255 | 72 | 30.63 | 120.91 | 0.96 | 11.66 | 9.577 | 3611 | 1953 | 120.96 | 9.9 | 1.14 | 0.88 | 0.88 | 2.97 | 213.84
1256 | 5116 | 294.59 | 3.75 | 0.74 | 109.49 | 80.7292 | 4991 | 1958 | 170.54 | 64 | 1.79 | 0.56 | 0.95 | 19.2 | 98227.2
1257 | 16 | 11.31 | 0 | 1 | 5.66 | 4.5147 | 1438 | 1954 | 135 | 4 | 1 | 1 | 1 | 1.2 | 19.2
1258 | 104 | 36.28 | 134.07 | 0.99 | 15.62 | 11.5102 | 2336 | 1954 | 129.81 | 9.9 | 1.59 | 0.63 | 0.9 | 2.97 | 308.88
1259 | 468 | 81.25 | 104.65 | 0.89 | 28.43 | 24.4168 | 2596 | 1955 | 129.29 | 23.26 | 1.19 | 0.84 | 0.91 | 6.978 | 3265.704
1260 | 32 | 18.14 | 45 | 1 | 8.49 | 6.3847 | 8113 | 1957 | 45 | 6 | 1.23 | 0.81 | 0.94 | 1.8 | 57.6
1261 | 192 | 49.94 | 4.23 | 0.97 | 18.44 | 15.6392 | 3373 | 1957 | 167.47 | 14 | 1.18 | 0.85 | 0.91 | 4.2 | 806.4
1262 | 1732 | 167.68 | 125.63 | 0.77 | 65.12 | 46.972 | 4330 | 1957 | 132.51 | 42.04 | 1.61 | 0.62 | 0.92 | 12.612 | 21843.984
1263 | 244 | 55.6 | 138.61 | 0.99 | 22.8 | 17.6303 | 1431 | 1957 | 127.87 | 15.56 | 1.5 | 0.67 | 0.92 | 4.668 | 1138.992
1264 | 152 | 47.11 | 85.27 | 0.86 | 18.97 | 13.9151 | 4749 | 1968 | 71.57 | 12 | 1.54 | 0.65 | 0.85 | 3.6 | 547.2
1265 | 208 | 52.77 | 103.53 | 0.94 | 18.97 | 16.2778 | 5710 | 1959 | 108.43 | 16 | 1.14 | 0.87 | 0.88 | 4.8 | 998.4
1266 | 72 | 30.63 | 67.26 | 0.96 | 11.66 | 9.577 | 5543 | 1965 | 59.04 | 10 | 1.09 | 0.92 | 0.84 | 3 | 216
1267 | 40 | 22.14 | 90 | 1 | 8.94 | 7.1383 | 5847 | 1960 | 116.57 | 6 | 1.24 | 0.81 | 0.91 | 1.8 | 72
1268 | 180 | 49.94 | 73.45 | 0.91 | 19.7 | 15.1426 | 1370 | 1970 | 66.04 | 13.42 | 1.55 | 0.65 | 0.88 | 4.026 | 724.68
1269 | 1168 | 142.99 | 37.91 | 0.72 | 56.04 | 38.5733 | 3197 | 1977 | 34.82 | 30.95 | 1.93 | 0.52 | 0.91 | 9.285 | 10844.88
1270 | 192 | 49.94 | 52.76 | 0.97 | 18.87 | 15.6392 | 6720 | 1969 | 57.99 | 15.56 | 1.21 | 0.83 | 0.9 | 4.668 | 896.256
1271 | 264 | 61.25 | 39.71 | 0.88 | 23.32 | 18.3386 | 4210 | 1971 | 30.96 | 17.83 | 1.38 | 0.72 | 0.87 | 5.349 | 1412.136
1272 | 3460 | 277.22 | 171.15 | 0.57 | 92.65 | 66.3901 | 4389 | 1980 | 166.26 | 67.84 | 1.55 | 0.65 | 0.82 | 20.352 | 70417.92
1273 | 744 | 106.23 | 160.9 | 0.83 | 40.25 | 30.7859 | 1789 | 1966 | 153.43 | 27.73 | 1.49 | 0.67 | 0.92 | 8.319 | 6189.336
1274 | 56 | 26.14 | 7.16 | 1 | 11.66 | 8.4462 | 2767 | 1968 | 30.96 | 6 | 1.66 | 0.6 | 0.97 | 1.8 | 100.8
1275 | 128 | 41.94 | 9 | 0.91 | 16.49 | 12.7694 | 7056 | 1967 | 165.96 | 12 | 1.2 | 0.83 | 0.85 | 3.6 | 460.8
1276 | 3468 | 248.94 | 175.99 | 0.7 | 82.87 | 66.4668 | 7925 | 1998 | 8.33 | 70 | 1.08 | 0.92 | 0.93 | 21 | 72828
1277 | 84 | 40.28 | 62.16 | 0.65 | 17.89 | 10.3444 | 1063 | 1977 | 63.43 | 8.05 | 2.6 | 0.38 | 0.81 | 2.415 | 202.86
1278 | 9492 | 381.99 | 6.06 | 0.82 | 137.32 | 109.9624 | 3206 | 2001 | 12.62 | 96 | 1.43 | 0.7 | 0.96 | 28.8 | 273369.6
1279 | 904 | 121.34 | 136.67 | 0.77 | 48.41 | 33.9351 | 5657 | 1973 | 141.71 | 25.08 | 2.01 | 0.5 | 0.89 | 7.524 | 6801.696
1280 | 56 | 26.63 | 65.64 | 0.99 | 10.77 | 8.4462 | 4285 | 1978 | 68.2 | 8 | 1.26 | 0.79 | 0.85 | 2.4 | 134.4
1281 | 248 | 56.77 | 6.85 | 0.97 | 20.59 | 17.7742 | 1948 | 1976 | 150.95 | 17.95 | 1.15 | 0.87 | 0.9 | 5.385 | 1335.48
1282 | 516 | 86.43 | 98.5 | 0.87 | 30 | 25.6383 | 5581 | 1974 | 143.13 | 26 | 1.09 | 0.91 | 0.93 | 7.8 | 4024.8
1283 | 40 | 20.97 | 153.43 | 1 | 10 | 7.1383 | 7172 | 1974 | 143.13 | 6 | 1.55 | 0.64 | 0.91 | 1.8 | 72
1284 | 96 | 33.46 | 108.02 | 1 | 13.42 | 11.0586 | 2328 | 1975 | 116.57 | 10 | 1.21 | 0.82 | 0.89 | 3 | 288
1285 | 292 | 64.08 | 26.78 | 0.89 | 26.83 | 19.2866 | 7444 | 1982 | 26.57 | 16.97 | 1.73 | 0.58 | 0.88 | 5.091 | 1486.572
1286 | 392 | 69.25 | 136 | 1 | 25.06 | 22.3464 | 7388 | 1977 | 118.61 | 22 | 1.08 | 0.92 | 0.94 | 6.6 | 2587.2
1287 | 52 | 25.46 | 11.31 | 1 | 10.77 | 8.1389 | 6371 | 1981 | 21.8 | 8 | 1.31 | 0.76 | 0.81 | 2.4 | 124.8
1288 | 348 | 72.77 | 67.39 | 0.83 | 30 | 21.055 | 2463 | 1992 | 53.13 | 18 | 1.71 | 0.58 | 0.93 | 5.4 | 1879.2
1289 | 72 | 30.63 | 167.76 | 0.96 | 12.65 | 9.577 | 3972 | 1982 | 161.57 | 8 | 1.42 | 0.71 | 0.88 | 2.4 | 172.8
1290 | 228 | 55.6 | 167.27 | 0.93 | 21.54 | 17.0425 | 6078 | 1983 | 158.2 | 14.9 | 1.46 | 0.69 | 0.87 | 4.47 | 1019.16
1291 | 920 | 116.37 | 150.01 | 0.85 | 41.62 | 34.2341 | 1750 | 1985 | 144.78 | 31.2 | 1.33 | 0.75 | 0.91 | 9.36 | 8611.2
1292 | 132 | 40.28 | 22.44 | 1 | 16.12 | 12.9674 | 6118 | 1987 | 29.74 | 12 | 1.25 | 0.8 | 0.9 | 3.6 | 475.2
1293 | 80 | 31.8 | 102.27 | 0.99 | 13.42 | 10.0951 | 6606 | 1987 | 116.57 | 8 | 1.4 | 0.71 | 0.91 | 2.4 | 192
1294 | 88 | 32.28 | 157.98 | 1 | 13.42 | 10.5878 | 7689 | 1992 | 153.43 | 9.84 | 1.42 | 0.71 | 0.86 | 2.952 | 259.776
1295 | 76 | 30.63 | 85.77 | 1 | 12.65 | 9.8395 | 6449 | 1998 | 71.57 | 8 | 1.34 | 0.74 | 0.88 | 2.4 | 182.4
1296 | 376 | 83.4 | 41.22 | 0.68 | 32.8 | 21.8856 | 6692 | 2004 | 37.57 | 18.18 | 1.91 | 0.52 | 0.82 | 5.454 | 2050.704
1297 | 3296 | 222.39 | 131.51 | 0.84 | 78.23 | 64.7976 | 2414 | 1997 | 122.47 | 54.46 | 1.42 | 0.7 | 0.94 | 16.338 | 53850.048
1298 | 68 | 28.97 | 30.96 | 1 | 12.81 | 9.3072 | 5037 | 1997 | 38.66 | 8 | 1.39 | 0.72 | 0.92 | 2.4 | 163.2
1299 | 64 | 26.63 | 0 | 1 | 10.77 | 9.0293 | 1719 | 1995 | 158.2 | 8 | 1.21 | 0.83 | 0.89 | 2.4 | 153.6
1300 | 88 | 32.28 | 169.12 | 1 | 13.42 | 10.5878 | 7280 | 1995 | 153.43 | 10 | 1.34 | 0.74 | 0.86 | 3 | 264
1301 | 88 | 32.28 | 121.2 | 1 | 13.42 | 10.5878 | 1264 | 1996 | 116.57 | 9.9 | 1.36 | 0.74 | 0.88 | 2.97 | 261.36
1302 | 3912 | 242.88 | 127.81 | 0.83 | 79.25 | 70.5935 | 6607 | 1996 | 100.18 | 67.88 | 1.14 | 0.88 | 0.94 | 20.364 | 79663.968
1303 | 3816 | 258.39 | 32.03 | 0.72 | 103.77 | 69.7219 | 1936 | 2024 | 27.55 | 57.98 | 1.76 | 0.57 | 0.93 | 17.394 | 66375.504
1304 | 352 | 72.08 | 56.26 | 0.85 | 27.2 | 21.1756 | 3656 | 2010 | 36.03 | 18.78 | 1.45 | 0.69 | 0.88 | 5.634 | 1983.168
1305 | 76 | 30.63 | 174.42 | 1 | 12.65 | 9.8395 | 4899 | 2000 | 161.57 | 8 | 1.49 | 0.67 | 0.88 | 2.4 | 182.4
1306 | 1676 | 160.17 | 51.88 | 0.82 | 54.41 | 46.2064 | 1279 | 2022 | 53.97 | 45.25 | 1.13 | 0.89 | 0.92 | 13.575 | 22751.7
1307 | 32 | 18.14 | 45 | 1 | 8.49 | 6.3847 | 4404 | 2003 | 45 | 6 | 1.23 | 0.81 | 0.94 | 1.8 | 57.6
1308 | 36 | 20.97 | 83.95 | 1 | 8.94 | 6.772 | 4648 | 2000 | 116.57 | 6 | 1.54 | 0.65 | 0.86 | 1.8 | 64.8
1309 | 796 | 109.05 | 50.74 | 0.84 | 40 | 31.8436 | 4797 | 2015 | 36.87 | 28.78 | 1.41 | 0.71 | 0.92 | 8.634 | 6872.664
1310 | 2636 | 202.99 | 111.56 | 0.8 | 71.69 | 57.9479 | 4936 | 2000 | 120.14 | 55.8 | 1.32 | 0.76 | 0.94 | 16.74 | 44126.64
1311 | 520 | 87.4 | 28.44 | 0.86 | 33.53 | 25.7375 | 3180 | 2011 | 17.35 | 22.98 | 1.5 | 0.66 | 0.9 | 6.894 | 3584.88
1312 | 200 | 51.6 | 48.37 | 0.94 | 18.97 | 15.9617 | 4335 | 2010 | 71.57 | 15.56 | 1.23 | 0.81 | 0.88 | 4.668 | 933.6
1313 | 144 | 44.77 | 58.04 | 0.9 | 17.09 | 13.544 | 5193 | 2009 | 69.44 | 12.73 | 1.3 | 0.77 | 0.87 | 3.819 | 549.936
1314 | 348 | 93.05 | 27.84 | 0.51 | 39.45 | 21.055 | 3023 | 2014 | 30.47 | 16.51 | 3.13 | 0.32 | 0.74 | 4.953 | 1723.644
1315 | 84 | 31.8 | 7.2 | 1 | 13.42 | 10.3444 | 8299 | 2007 | 26.57 | 8 | 1.47 | 0.68 | 0.93 | 2.4 | 201.6
1316 | 2828 | 210.11 | 91.6 | 0.81 | 78.41 | 60.0212 | 3447 | 2005 | 95.86 | 49.69 | 1.54 | 0.65 | 0.94 | 14.907 | 42156.996
1317 | 92 | 33.46 | 68.19 | 1 | 14.14 | 10.8258 | 1247 | 2013 | 45 | 10 | 1.33 | 0.75 | 0.88 | 3 | 276
1318 | 128 | 39.8 | 84.02 | 1 | 16.12 | 12.7694 | 5823 | 2016 | 60.26 | 10 | 1.39 | 0.72 | 0.96 | 3 | 384
1319 | 100 | 36.28 | 42.14 | 0.95 | 14.42 | 11.2867 | 7763 | 2014 | 33.69 | 11.31 | 1.3 | 0.77 | 0.86 | 3.393 | 339.3
1320 | 648 | 98.71 | 145.04 | 0.84 | 41.18 | 28.7311 | 4602 | 2011 | 150.95 | 22.63 | 1.92 | 0.52 | 0.92 | 6.789 | 4399.272
1321 | 64 | 26.63 | 0 | 1 | 10.77 | 9.0293 | 6665 | 2013 | 158.2 | 8 | 1.21 | 0.83 | 0.89 | 2.4 | 153.6
1322 | 100 | 34.63 | 152.97 | 1 | 14.42 | 11.2867 | 1700 | 2015 | 146.31 | 10 | 1.29 | 0.77 | 0.93 | 3 | 300
1323 | 52 | 24.97 | 76.22 | 1 | 10 | 8.1389 | 8420 | 2017 | 126.87 | 8 | 1.15 | 0.87 | 0.9 | 2.4 | 124.8
1324 | 44 | 26.63 | 61.48 | 0.78 | 10.77 | 7.4867 | 1347 | 2024 | 68.2 | 7.07 | 1.43 | 0.7 | 0.76 | 2.121 | 93.324
1325 | 96 | 34.63 | 108.02 | 1 | 13.42 | 11.0586 | 5371 | 2019 | 116.57 | 10 | 1.21 | 0.82 | 0.89 | 3 | 288
1326 | 76 | 39.11 | 51.32 | 0.62 | 15.62 | 9.8395 | 2108 | 2025 | 39.81 | 8.8 | 2.14 | 0.47 | 0.72 | 2.64 | 200.64
1327 | 2436 | 190.11 | 20.09 | 0.85 | 68.26 | 55.7062 | 3801 | 2033 | 174.96 | 46.51 | 1.39 | 0.72 | 0.94 | 13.953 | 33989.508
1328 | 144 | 43.11 | 175.43 | 0.97 | 16.49 | 13.544 | 6186 | 2025 | 165.96 | 12 | 1.26 | 0.8 | 0.89 | 3.6 | 518.4
1329 | 72 | 28.97 | 0 | 1 | 11.66 | 9.577 | 2883 | 2024 | 149.04 | 8 | 1.22 | 0.82 | 0.95 | 2.4 | 172.8
1330 | 144 | 47.11 | 0.83 | 0.82 | 17.2 | 13.544 | 3852 | 2032 | 35.54 | 14 | 1.34 | 0.75 | 0.81 | 4.2 | 604.8
1331 | 276 | 61.25 | 39.36 | 0.92 | 23.32 | 18.7508 | 3550 | 2035 | 30.96 | 18.38 | 1.23 | 0.81 | 0.88 | 5.514 | 1521.864
1332 | 284 | 65.25 | 26.04 | 0.84 | 23.41 | 19.0206 | 7333 | 2034 | 19.98 | 17.08 | 1.37 | 0.73 | 0.86 | 5.124 | 1455.216
1333 | 180 | 49.94 | 44.81 | 0.91 | 21.26 | 15.1426 | 2742 | 2036 | 41.19 | 12.73 | 1.73 | 0.58 | 0.9 | 3.819 | 687.42
1334 | 196 | 49.94 | 133.16 | 0.99 | 18.87 | 15.8013 | 2612 | 2032 | 122.01 | 15.56 | 1.25 | 0.8 | 0.89 | 4.668 | 914.928
1335 | 56 | 24.97 | 2.771e-13 | 1 | 10 | 8.4462 | 4498 | 2032 | 126.87 | 8 | 1.02 | 0.98 | 0.93 | 2.4 | 134.4
1336 | 52 | 23.8 | 45 | 1 | 10 | 8.1389 | 5494 | 2035 | 36.87 | 8 | 1.16 | 0.86 | 0.9 | 2.4 | 124.8
1337 | 28 | 18.14 | 0 | 1 | 7.21 | 5.9723 | 6980 | 2032 | 123.69 | 6 | 1.07 | 0.94 | 0.88 | 1.8 | 50.4
1338 | 1136 | 129.54 | 177.08 | 0.85 | 46.69 | 38.0412 | 7537 | 2043 | 170.13 | 34 | 1.29 | 0.78 | 0.93 | 10.2 | 11587.2
1339 | 64 | 29.46 | 12.87 | 0.93 | 11.66 | 9.0293 | 2008 | 2041 | 30.96 | 9.84 | 1.25 | 0.8 | 0.8 | 2.952 | 188.928
1340 | 32 | 19.31 | 0 | 1 | 8.94 | 6.3847 | 2316 | 2037 | 153.43 | 4 | 2 | 0.5 | 1 | 1.2 | 38.4
1341 | 160 | 48.77 | 148.08 | 0.85 | 21.63 | 14.2766 | 5549 | 2038 | 146.31 | 11.32 | 2.14 | 0.47 | 0.86 | 3.396 | 543.36
1342 | 56 | 26.63 | 23.12 | 0.99 | 11.66 | 8.4462 | 1437 | 2043 | 30.96 | 8 | 1.6 | 0.62 | 0.85 | 2.4 | 134.4
1343 | 3764 | 246.11 | 71.44 | 0.78 | 81.22 | 69.2452 | 6835 | 2039 | 99.93 | 66.2 | 1.24 | 0.81 | 0.93 | 19.86 | 74753.04
1344 | 684 | 99.88 | 141.26 | 0.86 | 35.78 | 29.5184 | 1489 | 2040 | 116.57 | 27.8 | 1.32 | 0.75 | 0.91 | 8.34 | 5704.56
1345 | 44 | 22.14 | 15.07 | 1 | 10 | 7.4867 | 7123 | 2043 | 36.87 | 6 | 1.37 | 0.73 | 0.96 | 1.8 | 79.2
1346 | 72 | 29.46 | 57.99 | 1 | 11.66 | 9.577 | 6347 | 2046 | 59.04 | 9.9 | 1.09 | 0.91 | 0.86 | 2.97 | 213.84
1347 | 2544 | 221.14 | 78.59 | 0.65 | 85.91 | 56.9277 | 6624 | 2084 | 77.91 | 40.75 | 2.36 | 0.42 | 0.88 | 12.225 | 31100.4
1348 | 144 | 43.11 | 139.77 | 0.97 | 17.2 | 13.544 | 7727 | 2042 | 125.54 | 12.73 | 1.36 | 0.73 | 0.9 | 3.819 | 549.936
1349 | 80 | 31.8 | 77.73 | 0.99 | 13.42 | 10.0951 | 1121 | 2049 | 63.43 | 8 | 1.4 | 0.71 | 0.91 | 2.4 | 192
1350 | 220 | 64.08 | 12.33 | 0.67 | 24.08 | 16.7408 | 2057 | 2047 | 175.24 | 16 | 1.4 | 0.71 | 0.8 | 4.8 | 1056
1351 | 32 | 18.14 | 135 | 1 | 8.49 | 6.3847 | 6606 | 2045 | 135 | 6 | 1.23 | 0.81 | 0.94 | 1.8 | 57.6
1352 | 16 | 15.31 | 90 | 0.86 | 6.32 | 4.5147 | 2824 | 2046 | 108.43 | 4 | 1.47 | 0.68 | 0.8 | 1.2 | 19.2
1353 | 64 | 28.97 | 23.74 | 0.96 | 11.66 | 9.0293 | 4121 | 2049 | 30.96 | 8 | 1.23 | 0.81 | 0.91 | 2.4 | 153.6
1354 | 408 | 80.08 | 100.81 | 0.8 | 31.62 | 22.7979 | 4638 | 2046 | 108.43 | 18 | 1.78 | 0.56 | 0.89 | 5.4 | 2203.2
1355 | 48 | 22.63 | 0 | 1 | 8.94 | 7.8196 | 3085 | 2048 | 116.57 | 8 | 1 | 1 | 0.86 | 2.4 | 115.2
1356 | 20 | 15.31 | 71.57 | 1 | 7.21 | 5.0475 | 4851 | 2051 | 56.31 | 4 | 1.55 | 0.64 | 0.91 | 1.2 | 24
1357 | 1488 | 146.51 | 149.75 | 0.87 | 50.16 | 43.5378 | 6347 | 2052 | 156.5 | 43.93 | 1.12 | 0.89 | 0.94 | 13.179 | 19610.352
1358 | 2372 | 186.99 | 58.02 | 0.85 | 65.6 | 54.9696 | 2777 | 2077 | 37.57 | 51.1 | 1.28 | 0.78 | 0.94 | 15.33 | 36362.76
1359 | 872 | 127.2 | 121.57 | 0.68 | 50 | 33.3291 | 5037 | 2050 | 126.87 | 27.91 | 1.89 | 0.53 | 0.82 | 8.373 | 7301.256
1360 | 72 | 28.97 | 162.7 | 1 | 12.81 | 9.577 | 4877 | 2051 | 141.34 | 8 | 1.37 | 0.73 | 0.95 | 2.4 | 172.8
1361 | 36 | 19.31 | 0 | 1 | 8.49 | 6.772 | 7585 | 2051 | 135 | 6 | 1 | 1 | 1 | 1.8 | 64.8
1362 | 80 | 30.63 | 26.57 | 1 | 11.66 | 10.0951 | 2382 | 2053 | 149.04 | 10 | 1.08 | 0.92 | 0.89 | 3 | 240
1363 | 972 | 120.08 | 171.47 | 0.85 | 44.72 | 35.1883 | 7232 | 2056 | 153.43 | 28.61 | 1.5 | 0.66 | 0.94 | 8.583 | 8342.676
1364 | 468 | 83.6 | 81.51 | 0.84 | 28.84 | 24.4168 | 4425 | 2056 | 123.69 | 22 | 1.31 | 0.77 | 0.91 | 6.6 | 3088.8
1365 | 32 | 18.14 | 45 | 1 | 8.49 | 6.3847 | 7580 | 2059 | 45 | 6 | 1.23 | 0.81 | 0.94 | 1.8 | 57.6
1366 | 664 | 97.54 | 1.26 | 0.88 | 34.53 | 29.0837 | 7804 | 2061 | 169.99 | 29.7 | 1.1 | 0.91 | 0.89 | 8.91 | 5916.24
1367 | 292 | 63.11 | 87.14 | 0.92 | 24.17 | 19.2866 | 1733 | 2069 | 65.56 | 16 | 1.38 | 0.73 | 0.93 | 4.8 | 1401.6
1368 | 96 | 35.11 | 131.33 | 0.98 | 14.42 | 11.0586 | 3746 | 2058 | 123.69 | 9.9 | 1.54 | 0.65 | 0.86 | 2.97 | 285.12
1369 | 20 | 14.14 | 161.57 | 1 | 7.21 | 5.0475 | 2084 | 2059 | 146.31 | 4 | 1.55 | 0.64 | 0.91 | 1.2 | 24
1370 | 304 | 63.6 | 18.8 | 0.94 | 22.8 | 19.679 | 5340 | 2067 | 37.87 | 20 | 1.07 | 0.93 | 0.89 | 6 | 1824
1371 | 52 | 23.8 | 45 | 1 | 10 | 8.1389 | 2945 | 2065 | 36.87 | 8 | 1.16 | 0.86 | 0.9 | 2.4 | 124.8
1372 | 116 | 40.77 | 167.68 | 0.88 | 16.12 | 12.1561 | 6035 | 2063 | 172.87 | 11.63 | 1.36 | 0.74 | 0.82 | 3.489 | 404.724
1373 | 96 | 33.46 | 70.4 | 1 | 13.42 | 11.0586 | 7797 | 2067 | 63.43 | 10 | 1.22 | 0.82 | 0.91 | 3 | 288
1374 | 56 | 24.97 | 90 | 1 | 10 | 8.4462 | 4811 | 2063 | 126.87 | 8 | 1.02 | 0.98 | 0.93 | 2.4 | 134.4
1375 | 20 | 15.31 | 71.57 | 1 | 7.21 | 5.0475 | 4960 | 2066 | 56.31 | 4 | 1.55 | 0.64 | 0.91 | 1.2 | 24
1376 | 20 | 16.97 | 135 | 0.87 | 8.49 | 5.0475 | 3125 | 2064 | 135 | 4.24 | 2.31 | 0.43 | 0.77 | 1.272 | 25.44
1377 | 244 | 57.74 | 140.34 | 0.92 | 22.36 | 17.6303 | 2702 | 2065 | 116.57 | 15.56 | 1.47 | 0.68 | 0.86 | 4.668 | 1138.992
1378 | 24 | 15.31 | 90 | 1 | 7.21 | 5.5293 | 3306 | 2066 | 123.69 | 4 | 1.5 | 0.67 | 1 | 1.2 | 28.8
1379 | 40 | 20.97 | 63.43 | 1 | 10 | 7.1383 | 5841 | 2070 | 53.13 | 6 | 1.55 | 0.64 | 0.91 | 1.8 | 72
1380 | 616 | 94.71 | 117.34 | 0.86 | 34.23 | 28.0127 | 7677 | 2066 | 96.71 | 26.55 | 1.23 | 0.81 | 0.9 | 7.965 | 4906.44
1381 | 132 | 41.94 | 80.78 | 0.94 | 16.49 | 12.9674 | 4834 | 2076 | 75.96 | 12 | 1.31 | 0.77 | 0.86 | 3.6 | 475.2
1382 | 32 | 20.97 | 90 | 0.91 | 8.25 | 6.3847 | 2509 | 2070 | 104.04 | 6 | 1.2 | 0.84 | 0.8 | 1.8 | 57.6
1383 | 368 | 78.23 | 51.79 | 0.76 | 31.3 | 21.6516 | 2812 | 2084 | 63.43 | 18.38 | 1.63 | 0.61 | 0.86 | 5.514 | 2029.152
1384 | 1064 | 143.4 | 86.39 | 0.65 | 58.86 | 36.8159 | 3642 | 2099 | 80.22 | 24 | 2.6 | 0.38 | 0.9 | 7.2 | 7660.8
1385 | 1572 | 149.54 | 59.06 | 0.88 | 52.5 | 44.7498 | 6174 | 2093 | 49.64 | 42.03 | 1.21 | 0.83 | 0.94 | 12.609 | 19821.348
1386 | 48 | 23.8 | 124.72 | 1 | 10 | 7.8196 | 1754 | 2074 | 126.87 | 8 | 1.22 | 0.82 | 0.89 | 2.4 | 115.2
1387 | 72 | 29.46 | 38.47 | 1 | 11.66 | 9.577 | 4964 | 2079 | 30.96 | 9.84 | 1.26 | 0.8 | 0.86 | 2.952 | 212.544
1388 | 352 | 85.05 | 53.96 | 0.61 | 32.8 | 21.1756 | 2572 | 2086 | 37.57 | 18.78 | 2.02 | 0.49 | 0.77 | 5.634 | 1983.168
1389 | 720 | 101.05 | 35.94 | 0.89 | 36.06 | 30.2853 | 5341 | 2089 | 33.69 | 29.6 | 1.26 | 0.8 | 0.91 | 8.88 | 6393.6
1390 | 92 | 37.46 | 135.38 | 0.82 | 14.42 | 10.8258 | 3386 | 2079 | 146.31 | 11.31 | 1.15 | 0.87 | 0.84 | 3.393 | 312.156
1391 | 32 | 18.14 | 45 | 1 | 8.49 | 6.3847 | 4624 | 2080 | 45 | 6 | 1.23 | 0.81 | 0.94 | 1.8 | 57.6
1392 | 112 | 36.28 | 139.33 | 1 | 15.62 | 11.9447 | 6458 | 2077 | 129.81 | 11.31 | 1.41 | 0.71 | 0.9 | 3.393 | 380.016
1393 | 84 | 30.63 | 0 | 1 | 11.66 | 10.3444 | 2480 | 2080 | 120.96 | 10 | 1 | 1 | 0.91 | 3 | 252
1394 | 168 | 48.28 | 179.18 | 0.91 | 18.97 | 14.6292 | 6243 | 2084 | 18.43 | 12 | 1.46 | 0.69 | 0.89 | 3.6 | 604.8
1395 | 40 | 20.97 | 180 | 1 | 8.94 | 7.1383 | 1675 | 2083 | 153.43 | 6 | 1.38 | 0.72 | 0.91 | 1.8 | 72
1396 | 212 | 52.77 | 135.22 | 0.96 | 20.59 | 16.4336 | 6011 | 2083 | 150.95 | 16 | 1.26 | 0.79 | 0.89 | 4.8 | 1017.6
1397 | 16 | 11.31 | 0 | 1 | 5.66 | 4.5147 | 2043 | 2084 | 135 | 4 | 1 | 1 | 1 | 1.2 | 19.2
1398 | 284 | 63.6 | 94.24 | 0.88 | 24.74 | 19.0206 | 5168 | 2096 | 75.96 | 16 | 1.56 | 0.64 | 0.9 | 4.8 | 1363.2
1399 | 300 | 65.25 | 10.93 | 0.89 | 26 | 19.5491 | 7046 | 2092 | 22.62 | 17.95 | 1.5 | 0.67 | 0.87 | 5.385 | 1615.5
1400 | 92 | 33.46 | 160.86 | 1 | 13.42 | 10.8258 | 2853 | 2088 | 153.43 | 10 | 1.31 | 0.76 | 0.88 | 3 | 276
1401 | 1276 | 143.88 | 85.54 | 0.77 | 50.99 | 40.3172 | 7101 | 2110 | 64.44 | 37.15 | 1.36 | 0.74 | 0.93 | 11.145 | 14221.02
1402 | 2248 | 215.76 | 37.62 | 0.61 | 73.24 | 53.5135 | 2266 | 2112 | 34.99 | 53.05 | 1.56 | 0.64 | 0.83 | 15.915 | 35776.92
1403 | 340 | 67.6 | 34.47 | 0.94 | 26.08 | 20.8116 | 3169 | 2097 | 32.47 | 19.8 | 1.31 | 0.76 | 0.92 | 5.94 | 2019.6
1404 | 52 | 26.14 | 90 | 0.96 | 10.77 | 8.1389 | 3982 | 2088 | 111.8 | 6 | 1.55 | 0.64 | 0.93 | 1.8 | 93.6
1405 | 48 | 23.31 | 0 | 1 | 10 | 7.8196 | 6411 | 2088 | 143.13 | 6 | 1.33 | 0.75 | 1 | 1.8 | 86.4
1406 | 32 | 19.8 | 0 | 1 | 8.25 | 6.3847 | 5310 | 2090 | 165.96 | 6 | 1.2 | 0.84 | 0.8 | 1.8 | 57.6
1407 | 132 | 42.63 | 142.44 | 0.91 | 16.97 | 12.9674 | 7746 | 2091 | 135 | 12 | 1.28 | 0.78 | 0.89 | 3.6 | 475.2
1408 | 32 | 18.14 | 45 | 1 | 8.49 | 6.3847 | 2048 | 2095 | 45 | 6 | 1.23 | 0.81 | 0.94 | 1.8 | 57.6
1409 | 92 | 34.63 | 165.07 | 0.96 | 12.81 | 10.8258 | 2558 | 2095 | 128.66 | 10 | 1.13 | 0.88 | 0.87 | 3 | 276
1410 | 820 | 107.88 | 46.16 | 0.89 | 39.45 | 32.3201 | 3267 | 2109 | 30.47 | 29.7 | 1.3 | 0.77 | 0.93 | 8.91 | 7306.2
1411 | 1740 | 156.17 | 28.91 | 0.9 | 51.26 | 47.0804 | 7488 | 2120 | 69.44 | 46.67 | 1.08 | 0.92 | 0.94 | 14.001 | 24361.74
1412 | 68 | 27.8 | 15.17 | 1 | 11.66 | 9.3072 | 1451 | 2100 | 30.96 | 8 | 1.26 | 0.79 | 0.92 | 2.4 | 163.2
1413 | 460 | 81.74 | 115.81 | 0.87 | 30.53 | 24.2072 | 2996 | 2097 | 121.61 | 22.31 | 1.46 | 0.68 | 0.91 | 6.693 | 3078.78
1414 | 216 | 56.77 | 72.76 | 0.84 | 20.4 | 16.5879 | 1223 | 2108 | 78.69 | 16 | 1.25 | 0.8 | 0.86 | 4.8 | 1036.8
1415 | 40 | 22.14 | 90 | 1 | 8.94 | 7.1383 | 4548 | 2101 | 116.57 | 6 | 1.24 | 0.81 | 0.91 | 1.8 | 72
1416 | 2316 | 186.79 | 115.36 | 0.83 | 64.62 | 54.3168 | 5499 | 2103 | 111.8 | 49.93 | 1.31 | 0.76 | 0.94 | 14.979 | 34691.364
1417 | 52 | 23.8 | 45 | 1 | 10 | 8.1389 | 5639 | 2107 | 36.87 | 8 | 1.16 | 0.86 | 0.9 | 2.4 | 124.8
1418 | 5520 | 289.22 | 47.08 | 0.83 | 95.77 | 83.8561 | 3612 | 2136 | 28.71 | 78.18 | 1.14 | 0.88 | 0.95 | 23.454 | 129466.08
1419 | 136 | 45.94 | 84.7 | 0.81 | 17.09 | 13.1624 | 4976 | 2105 | 110.56 | 12 | 1.54 | 0.65 | 0.83 | 3.6 | 489.6
1420 | 68 | 27.8 | 105.17 | 1 | 11.66 | 9.3072 | 7020 | 2105 | 120.96 | 8 | 1.26 | 0.79 | 0.92 | 2.4 | 163.2
1421 | 612 | 93.05 | 162.15 | 0.89 | 33.53 | 27.9216 | 5664 | 2112 | 162.65 | 26 | 1.29 | 0.77 | 0.93 | 7.8 | 4773.6
1422 | 128 | 40.28 | 168.31 | 0.99 | 15.62 | 12.7694 | 1444 | 2110 | 140.19 | 12 | 1.15 | 0.87 | 0.89 | 3.6 | 460.8
1423 | 536 | 91.4 | 114.71 | 0.81 | 36.77 | 26.1305 | 3051 | 2109 | 112.38 | 19.68 | 1.91 | 0.52 | 0.91 | 5.904 | 3164.544
1424 | 56 | 24.97 | 135 | 1 | 11.31 | 8.4462 | 6979 | 2109 | 135 | 8 | 1.32 | 0.76 | 0.93 | 2.4 | 134.4
1425 | 136 | 41.94 | 7.53 | 0.97 | 16.49 | 13.1624 | 7248 | 2114 | 14.04 | 12 | 1.24 | 0.81 | 0.87 | 3.6 | 489.6
1426 | 308 | 66.43 | 120.11 | 0.88 | 27.78 | 19.808 | 1598 | 2112 | 120.26 | 16.97 | 1.76 | 0.57 | 0.91 | 5.091 | 1568.028
1427 | 4884 | 300.45 | 73.3 | 0.68 | 123.48 | 78.8775 | 6657 | 2168 | 65.1 | 55.24 | 2.24 | 0.45 | 0.94 | 16.572 | 80937.648
1428 | 32 | 18.14 | 45 | 1 | 8.49 | 6.3847 | 5836 | 2116 | 45 | 6 | 1.23 | 0.81 | 0.94 | 1.8 | 57.6
1429 | 256 | 59.6 | 160.53 | 0.91 | 22.36 | 18.0586 | 7108 | 2115 | 153.43 | 18 | 1.22 | 0.82 | 0.88 | 5.4 | 1382.4
1430 | 308 | 72.08 | 65.07 | 0.74 | 26.08 | 19.808 | 6364 | 2126 | 57.53 | 17.46 | 1.59 | 0.63 | 0.84 | 5.238 | 1613.304
1431 | 96 | 36.28 | 128.69 | 0.92 | 15.62 | 11.0586 | 7844 | 2115 | 129.81 | 10.54 | 1.59 | 0.63 | 0.83 | 3.162 | 303.552
1432 | 88 | 32.28 | 0.14 | 1 | 13.42 | 10.5878 | 1240 | 2120 | 26.57 | 10 | 1.25 | 0.8 | 0.86 | 3 | 264
1433 | 812 | 107.4 | 126.49 | 0.88 | 39.6 | 32.162 | 1835 | 2118 | 135 | 30.41 | 1.28 | 0.78 | 0.92 | 9.123 | 7407.876
1434 | 4504 | 262.39 | 178.76 | 0.82 | 89.84 | 75.7468 | 2046 | 2143 | 16.82 | 72.07 | 1.22 | 0.82 | 0.95 | 21.621 | 97380.984
1435 | 580 | 90.23 | 116.49 | 0.9 | 31.05 | 27.1819 | 5410 | 2134 | 75.07 | 26.12 | 1.16 | 0.87 | 0.91 | 7.836 | 4544.88
1436 | 44 | 22.63 | 18.43 | 1 | 8.94 | 7.4867 | 7059 | 2120 | 153.43 | 8 | 1.14 | 0.88 | 0.81 | 2.4 | 105.6
1437 | 1044 | 131.2 | 176.99 | 0.76 | 49.03 | 36.4683 | 3152 | 2132 | 11.77 | 31.04 | 1.62 | 0.62 | 0.88 | 9.312 | 9721.728
1438 | 36 | 19.31 | 0 | 1 | 8.49 | 6.772 | 3940 | 2120 | 135 | 6 | 1 | 1 | 1 | 1.8 | 64.8
1439 | 88 | 33.46 | 140.94 | 0.99 | 14.42 | 10.5878 | 7176 | 2122 | 146.31 | 9.9 | 1.47 | 0.68 | 0.88 | 2.97 | 261.36
1440 | 1692 | 161.34 | 108.38 | 0.82 | 59.46 | 46.4264 | 4896 | 2123 | 109.65 | 40.03 | 1.51 | 0.66 | 0.94 | 12.009 | 20319.228
1441 | 1016 | 126.02 | 38.43 | 0.8 | 42.8 | 35.9759 | 3065 | 2143 | 37.41 | 34.9 | 1.22 | 0.82 | 0.89 | 10.47 | 10637.52
1442 | 124 | 48.28 | 68.6 | 0.67 | 22.36 | 12.5683 | 2238 | 2141 | 63.43 | 8.94 | 2.98 | 0.34 | 0.84 | 2.682 | 332.568
1443 | 428 | 78.91 | 59.64 | 0.86 | 28.84 | 23.35 | 3578 | 2144 | 56.31 | 22.77 | 1.3 | 0.77 | 0.89 | 6.831 | 2923.668
1444 | 332 | 68.77 | 66.48 | 0.88 | 26.08 | 20.5653 | 5989 | 2144 | 57.53 | 20 | 1.29 | 0.78 | 0.9 | 6 | 1992
1445 | 192 | 52.28 | 176.55 | 0.88 | 21.54 | 15.6392 | 5507 | 2136 | 158.2 | 12 | 1.91 | 0.52 | 0.9 | 3.6 | 691.2
1446 | 212 | 66.91 | 25.62 | 0.6 | 28.64 | 16.4336 | 7574 | 2144 | 24.78 | 13.74 | 2.61 | 0.38 | 0.73 | 4.122 | 873.864
1447 | 1996 | 170.51 | 41.11 | 0.86 | 55.32 | 50.4249 | 5790 | 2156 | 40.6 | 50 | 1.02 | 0.98 | 0.94 | 15 | 29940
1448 | 292 | 65.25 | 34.36 | 0.86 | 25.06 | 19.2866 | 4276 | 2147 | 28.61 | 17.89 | 1.45 | 0.69 | 0.87 | 5.367 | 1567.164
1449 | 48 | 23.8 | 147.93 | 1 | 10 | 7.8196 | 4848 | 2139 | 126.87 | 8 | 1.28 | 0.78 | 0.86 | 2.4 | 115.2
1450 | 508 | 86.43 | 161.48 | 0.85 | 32.8 | 25.4388 | 6632 | 2139 | 142.43 | 21.97 | 1.59 | 0.63 | 0.91 | 6.591 | 3348.228
1451 | 2200 | 196.65 | 76.02 | 0.71 | 70.46 | 52.9391 | 2209 | 2175 | 83.48 | 48 | 1.41 | 0.71 | 0.93 | 14.4 | 31680
1452 | 16 | 11.31 | 0 | 1 | 5.66 | 4.5147 | 4057 | 2140 | 135 | 4 | 1 | 1 | 1 | 1.2 | 19.2
1453 | 64 | 26.63 | 0 | 1 | 10.77 | 9.0293 | 4734 | 2142 | 158.2 | 8 | 1.21 | 0.83 | 0.89 | 2.4 | 153.6
1454 | 1516 | 159.97 | 31.25 | 0.74 | 60.17 | 43.9455 | 5741 | 2157 | 21.45 | 36.4 | 1.81 | 0.55 | 0.9 | 10.92 | 16554.72
1455 | 52 | 23.8 | 135 | 1 | 10 | 8.1389 | 5821 | 2142 | 126.87 | 8 | 1.16 | 0.86 | 0.9 | 2.4 | 124.8
1456 | 160 | 45.94 | 20.73 | 0.95 | 17.09 | 14.2766 | 1420 | 2151 | 20.56 | 14 | 1.09 | 0.92 | 0.88 | 4.2 | 672
1457 | 172 | 47.11 | 34.23 | 0.97 | 18.87 | 14.8023 | 1874 | 2151 | 32.01 | 14 | 1.4 | 0.71 | 0.91 | 4.2 | 722.4
1458 | 168 | 47.11 | 14.7 | 0.95 | 17.2 | 14.6292 | 3520 | 2151 | 35.54 | 14 | 1.19 | 0.84 | 0.89 | 4.2 | 705.6
1459 | 172 | 47.11 | 11.14 | 0.97 | 17.89 | 14.8023 | 7433 | 2150 | 26.57 | 14 | 1.26 | 0.79 | 0.91 | 4.2 | 722.4
1460 | 208 | 55.6 | 92.1 | 0.85 | 20.88 | 16.2778 | 6894 | 2148 | 106.7 | 14 | 1.46 | 0.68 | 0.87 | 4.2 | 873.6
1461 | 72 | 29.46 | 31.59 | 1 | 11.66 | 9.577 | 7144 | 2153 | 30.96 | 9.84 | 1.22 | 0.82 | 0.86 | 2.952 | 212.544
1462 | 48 | 24.97 | 55.28 | 0.97 | 10 | 7.8196 | 5059 | 2153 | 36.87 | 8 | 1.22 | 0.82 | 0.89 | 2.4 | 115.2
1463 | 560 | 92.08 | 35.12 | 0.83 | 35.61 | 26.7091 | 6300 | 2161 | 38.16 | 23.26 | 1.51 | 0.66 | 0.91 | 6.978 | 3907.68
1464 | 32 | 18.14 | 135 | 1 | 8.49 | 6.3847 | 2397 | 2152 | 135 | 6 | 1.23 | 0.81 | 0.94 | 1.8 | 57.6
1465 | 132 | 40.77 | 33.4 | 1 | 15.23 | 12.9674 | 7328 | 2156 | 23.2 | 14 | 1.01 | 0.99 | 0.86 | 4.2 | 554.4
1466 | 3180 | 224.94 | 146.26 | 0.79 | 80 | 63.6471 | 6183 | 2154 | 126.87 | 54.56 | 1.49 | 0.67 | 0.93 | 16.368 | 52050.24
1467 | 152 | 45.94 | 30.26 | 0.91 | 20 | 13.9151 | 3056 | 2163 | 36.87 | 11.63 | 1.76 | 0.57 | 0.87 | 3.489 | 530.328
1468 | 32 | 18.14 | 45 | 1 | 8.49 | 6.3847 | 3834 | 2161 | 45 | 6 | 1.23 | 0.81 | 0.94 | 1.8 | 57.6
1469 | 52 | 23.8 | 45 | 1 | 10 | 8.1389 | 3460 | 2162 | 36.87 | 8 | 1.16 | 0.86 | 0.9 | 2.4 | 124.8
1470 | 356 | 72.08 | 24.51 | 0.86 | 26.83 | 21.2956 | 4519 | 2169 | 26.57 | 20.57 | 1.36 | 0.74 | 0.88 | 6.171 | 2196.876
1471 | 136 | 43.11 | 128.31 | 0.92 | 17.2 | 13.1624 | 6161 | 2162 | 125.54 | 12.52 | 1.55 | 0.64 | 0.86 | 3.756 | 510.816
1472 | 2500 | 215.68 | 99.05 | 0.68 | 83.26 | 56.4333 | 7674 | 2162 | 114.1 | 42.36 | 2.1 | 0.48 | 0.9 | 12.708 | 31770
1473 | 1760 | 163.2 | 175.4 | 0.83 | 58.82 | 47.3502 | 4169 | 2177 | 17.82 | 39 | 1.51 | 0.66 | 0.94 | 11.7 | 20592
1474 | 32 | 18.14 | 45 | 1 | 8.49 | 6.3847 | 8048 | 2166 | 45 | 6 | 1.23 | 0.81 | 0.94 | 1.8 | 57.6
1475 | 176 | 51.11 | 22.87 | 0.85 | 20 | 14.9734 | 6838 | 2170 | 36.87 | 13.34 | 1.51 | 0.66 | 0.85 | 4.002 | 704.352
1476 | 3712 | 240.45 | 177.83 | 0.81 | 80.89 | 68.7653 | 6671 | 2182 | 8.53 | 60 | 1.31 | 0.77 | 0.94 | 18 | 66816
1477 | 300 | 63.6 | 42.79 | 0.93 | 24.41 | 19.5491 | 2769 | 2178 | 55.01 | 18.31 | 1.35 | 0.74 | 0.91 | 5.493 | 1647.9
1478 | 744 | 100.57 | 163.66 | 0.92 | 37.58 | 30.7859 | 2923 | 2170 | 154.8 | 28 | 1.32 | 0.76 | 0.93 | 8.4 | 6249.6
1479 | 36 | 19.31 | 0 | 1 | 8.49 | 6.772 | 8035 | 2168 | 135 | 6 | 1 | 1 | 1 | 1.8 | 64.8
1480 | 112 | 37.46 | 12.15 | 1 | 15.23 | 11.9447 | 4555 | 2174 | 23.2 | 10 | 1.45 | 0.69 | 0.9 | 3 | 336
1481 | 312 | 65.25 | 4.59 | 0.92 | 22.8 | 19.9362 | 1007 | 2174 | 164.74 | 20 | 1.14 | 0.88 | 0.89 | 6 | 1872
1482 | 192 | 49.46 | 165.79 | 0.99 | 18.87 | 15.6392 | 2967 | 2173 | 147.99 | 14 | 1.14 | 0.88 | 0.93 | 4.2 | 806.4
1483 | 976 | 131.68 | 124.02 | 0.71 | 54.41 | 35.2606 | 5951 | 2172 | 126.03 | 28.28 | 2.01 | 0.5 | 0.89 | 8.484 | 8280.384
1484 | 36 | 19.31 | 0 | 1 | 8.49 | 6.772 | 3316 | 2173 | 135 | 6 | 1 | 1 | 1 | 1.8 | 64.8
1485 | 20 | 14.14 | 18.43 | 1 | 7.21 | 5.0475 | 7274 | 2177 | 33.69 | 4 | 1.55 | 0.64 | 0.91 | 1.2 | 24
1486 | 76 | 30.63 | 161.57 | 1 | 13.42 | 9.8395 | 5655 | 2176 | 153.43 | 8 | 1.5 | 0.67 | 0.9 | 2.4 | 182.4
1487 | 596 | 94.23 | 108 | 0.84 | 36.06 | 27.5542 | 4917 | 2178 | 109.44 | 26 | 1.37 | 0.73 | 0.9 | 7.8 | 4648.8
1488 | 84 | 32.28 | 144.84 | 1 | 13.42 | 10.3444 | 7205 | 2179 | 153.43 | 10 | 1.32 | 0.76 | 0.84 | 3 | 252
1489 | 628 | 103.88 | 72.05 | 0.73 | 41.23 | 28.2843 | 4578 | 2199 | 75.96 | 22.58 | 2.02 | 0.5 | 0.86 | 6.774 | 4254.072
1490 | 8464 | 371.85 | 164.27 | 0.77 | 136.31 | 103.8372 | 2294 | 2193 | 157.57 | 90 | 1.41 | 0.71 | 0.95 | 27 | 228528
1491 | 28 | 18.14 | 0 | 1 | 7.21 | 5.9723 | 3266 | 2182 | 123.69 | 6 | 1.07 | 0.94 | 0.88 | 1.8 | 50.4
1492 | 16 | 11.31 | 0 | 1 | 5.66 | 4.5147 | 1926 | 2183 | 135 | 4 | 1 | 1 | 1 | 1.2 | 19.2
1493 | 2492 | 199.28 | 148.37 | 0.79 | 77.9 | 56.3429 | 7578 | 2187 | 150.8 | 45.84 | 1.81 | 0.55 | 0.93 | 13.752 | 34269.984
1494 | 96 | 36.97 | 175.35 | 0.88 | 15.23 | 11.0586 | 7921 | 2183 | 156.8 | 8 | 1.87 | 0.54 | 0.92 | 2.4 | 230.4
1495 | 440 | 80.57 | 40.53 | 0.85 | 28.84 | 23.6751 | 2366 | 2194 | 33.69 | 22.18 | 1.26 | 0.79 | 0.89 | 6.654 | 2927.76
1496 | 24 | 15.31 | 0 | 1 | 7.21 | 5.5293 | 8024 | 2184 | 146.31 | 4 | 1.5 | 0.67 | 1 | 1.2 | 28.8
1497 | 100 | 34.63 | 8.54 | 1 | 13.42 | 11.2867 | 4073 | 2187 | 153.43 | 10 | 1.23 | 0.81 | 0.91 | 3 | 300
1498 | 64 | 29.46 | 153.58 | 0.93 | 13.42 | 9.0293 | 5176 | 2186 | 153.43 | 8 | 1.87 | 0.54 | 0.84 | 2.4 | 153.6
1499 | 5516 | 296.82 | 2.51 | 0.79 | 102.96 | 83.8257 | 7442 | 2207 | 7.82 | 79.11 | 1.29 | 0.78 | 0.94 | 23.733 | 130911.228
1500 | 52 | 23.8 | 135 | 1 | 10 | 8.1389 | 3066 | 2189 | 126.87 | 8 | 1.16 | 0.86 | 0.9 | 2.4 | 124.8
1501 | 5456 | 318.88 | 21.75 | 0.67 | 119.08 | 83.3686 | 4435 | 2218 | 29.15 | 79.38 | 1.39 | 0.72 | 0.92 | 23.814 | 129929.184
1502 | 28 | 18.14 | 0 | 1 | 7.21 | 5.9723 | 2463 | 2191 | 123.69 | 6 | 1.07 | 0.94 | 0.88 | 1.8 | 50.4
1503 | 64 | 30.63 | 107.47 | 0.86 | 12.65 | 9.0293 | 7644 | 2191 | 108.43 | 8 | 1.69 | 0.59 | 0.82 | 2.4 | 153.6
1504 | 192 | 49.94 | 147.1 | 0.97 | 18.87 | 15.6392 | 1284 | 2193 | 147.99 | 15.56 | 1.21 | 0.82 | 0.9 | 4.668 | 896.256
1505 | 56 | 24.97 | 135 | 1 | 11.31 | 8.4462 | 2487 | 2193 | 135 | 8 | 1.32 | 0.76 | 0.93 | 2.4 | 134.4
1506 | 144 | 42.63 | 67.32 | 1 | 17.2 | 13.544 | 7736 | 2200 | 54.46 | 12 | 1.3 | 0.77 | 0.94 | 3.6 | 518.4
1507 | 120 | 39.11 | 35.98 | 0.99 | 15.62 | 12.3639 | 3131 | 2199 | 39.81 | 11.31 | 1.36 | 0.74 | 0.88 | 3.393 | 407.16
1508 | 1812 | 170.79 | 10.84 | 0.78 | 65.12 | 48.0446 | 4032 | 2210 | 10.62 | 42.87 | 1.49 | 0.67 | 0.9 | 12.861 | 23304.132
1509 | 156 | 45.46 | 21.92 | 0.95 | 18.87 | 14.097 | 5082 | 2201 | 32.01 | 12 | 1.47 | 0.68 | 0.93 | 3.6 | 561.6
1510 | 1664 | 169.62 | 19.93 | 0.73 | 62.1 | 46.0407 | 6697 | 2208 | 14.93 | 42.19 | 1.5 | 0.67 | 0.86 | 12.657 | 21061.248
1511 | 12 | 11.31 | 135 | 1 | 5.66 | 3.9098 | 2764 | 2198 | 135 | 4 | 1.46 | 0.68 | 0.86 | 1.2 | 14.4
1512 | 2520 | 197.34 | 171.22 | 0.81 | 69.86 | 56.6585 | 2116 | 2203 | 156.37 | 49.73 | 1.43 | 0.7 | 0.94 | 14.919 | 37595.88
1513 | 340 | 67.6 | 108.51 | 0.94 | 26 | 20.8116 | 2750 | 2200 | 112.62 | 18 | 1.43 | 0.7 | 0.92 | 5.4 | 1836
1514 | 2432 | 193.14 | 160.91 | 0.82 | 64.03 | 55.6605 | 4547 | 2218 | 14.47 | 51.68 | 1.11 | 0.9 | 0.92 | 15.504 | 37705.728
1515 | 48 | 24.97 | 35.78 | 0.97 | 11.31 | 7.8196 | 4338 | 2205 | 45 | 7.16 | 1.63 | 0.61 | 0.86 | 2.148 | 103.104
1516 | 2996 | 218.31 | 179.52 | 0.79 | 78.64 | 61.7783 | 2621 | 2212 | 7.31 | 52 | 1.46 | 0.68 | 0.94 | 15.6 | 46737.6
1517 | 324 | 68.08 | 147.76 | 0.88 | 26.08 | 20.316 | 7255 | 2202 | 147.53 | 19.68 | 1.3 | 0.77 | 0.88 | 5.904 | 1912.896
1518 | 28 | 18.14 | 171.65 | 1 | 8.94 | 5.9723 | 8640 | 2203 | 153.43 | 4 | 1.94 | 0.52 | 0.93 | 1.2 | 33.6
1519 | 184 | 51.11 | 79.89 | 0.89 | 18.44 | 15.31 | 4842 | 2211 | 40.6 | 16 | 1.09 | 0.92 | 0.87 | 4.8 | 883.2
1520 | 32 | 18.14 | 45 | 1 | 8.49 | 6.3847 | 1603 | 2208 | 45 | 6 | 1.23 | 0.81 | 0.94 | 1.8 | 57.6
1521 | 12 | 11.31 | 45 | 1 | 5.66 | 3.9098 | 2849 | 2207 | 45 | 4 | 1.46 | 0.68 | 0.86 | 1.2 | 14.4
1522 | 2556 | 198.99 | 106.49 | 0.81 | 67.05 | 57.0618 | 3277 | 2238 | 72.65 | 53.27 | 1.27 | 0.79 | 0.93 | 15.981 | 40847.436
1523 | 112 | 39.11 | 133.09 | 0.92 | 15.62 | 11.9447 | 2569 | 2208 | 129.81 | 11.31 | 1.47 | 0.68 | 0.85 | 3.393 | 380.016
1524 | 1460 | 177.82 | 159.49 | 0.58 | 60.73 | 43.1262 | 2998 | 2214 | 162.76 | 41.11 | 1.7 | 0.59 | 0.8 | 12.333 | 18006.18
1525 | 144 | 42.63 | 2.38 | 1 | 16.12 | 13.544 | 5277 | 2214 | 29.74 | 12 | 1.12 | 0.9 | 0.94 | 3.6 | 518.4
1526 | 40 | 22.63 | 45 | 0.98 | 8.94 | 7.1383 | 1457 | 2214 | 26.57 | 7.07 | 1.24 | 0.81 | 0.8 | 2.121 | 84.84
1527 | 116 | 40.28 | 106.6 | 0.9 | 16.12 | 12.1561 | 3135 | 2213 | 119.74 | 11.38 | 1.51 | 0.66 | 0.84 | 3.414 | 396.024
1528 | 44 | 22.63 | 108.43 | 1 | 8.94 | 7.4867 | 5213 | 2214 | 116.57 | 8 | 1.14 | 0.88 | 0.81 | 2.4 | 105.6
1529 | 164 | 47.11 | 19.85 | 0.93 | 19.7 | 14.454 | 7613 | 2219 | 23.96 | 12 | 1.66 | 0.6 | 0.9 | 3.6 | 590.4
1530 | 120 | 39.11 | 117.13 | 0.99 | 15.23 | 12.3639 | 2839 | 2216 | 113.2 | 12 | 1.24 | 0.8 | 0.87 | 3.6 | 432
1531 | 180 | 47.6 | 125.17 | 1 | 17.2 | 15.1426 | 5472 | 2218 | 125.54 | 15.56 | 1.06 | 0.94 | 0.87 | 4.668 | 840.24
1532 | 224 | 55.6 | 19.86 | 0.91 | 22.36 | 16.8923 | 2464 | 2228 | 26.57 | 15.81 | 1.42 | 0.71 | 0.88 | 4.743 | 1062.432
1533 | 32 | 20.97 | 19.33 | 0.91 | 8.94 | 6.3847 | 8013 | 2223 | 26.57 | 6 | 1.61 | 0.62 | 0.8 | 1.8 | 57.6
1534 | 2412 | 199.28 | 37.22 | 0.76 | 78.41 | 55.4311 | 6540 | 2246 | 37.75 | 42.43 | 1.91 | 0.52 | 0.94 | 12.729 | 30702.348
1535 | 136 | 43.11 | 30.38 | 0.92 | 17.89 | 13.1624 | 6190 | 2228 | 26.57 | 12 | 1.56 | 0.64 | 0.87 | 3.6 | 489.6
1536 | 32 | 20.97 | 172.98 | 0.91 | 8.94 | 6.3847 | 3032 | 2227 | 153.43 | 6 | 1.42 | 0.71 | 0.8 | 1.8 | 57.6
1537 | 188 | 51.11 | 58.29 | 0.9 | 20.59 | 15.4755 | 7992 | 2236 | 60.95 | 14 | 1.46 | 0.69 | 0.89 | 4.2 | 789.6
1538 | 52 | 23.8 | 45 | 1 | 10 | 8.1389 | 6031 | 2232 | 36.87 | 8 | 1.16 | 0.86 | 0.9 | 2.4 | 124.8
1539 | 156 | 47.11 | 55.03 | 0.88 | 18.44 | 14.097 | 2380 | 2237 | 40.6 | 13.91 | 1.46 | 0.69 | 0.87 | 4.173 | 650.988
1540 | 468 | 81.25 | 39.3 | 0.89 | 30 | 24.4168 | 6187 | 2243 | 53.13 | 23.26 | 1.31 | 0.76 | 0.92 | 6.978 | 3265.704
1541 | 5816 | 302.31 | 95.1 | 0.8 | 104.31 | 86.0751 | 7469 | 2235 | 122.47 | 71.35 | 1.47 | 0.68 | 0.96 | 21.405 | 124491.48
1542 | 68 | 28.97 | 80.54 | 1 | 11.66 | 9.3072 | 7832 | 2237 | 59.04 | 8 | 1.19 | 0.84 | 0.92 | 2.4 | 163.2
1543 | 156 | 44.28 | 175.03 | 1 | 17.09 | 14.097 | 1783 | 2235 | 159.44 | 12 | 1.26 | 0.8 | 0.92 | 3.6 | 561.6
1544 | 7544 | 343.93 | 15.93 | 0.8 | 123.22 | 98.0316 | 2055 | 2265 | 13.13 | 86.75 | 1.39 | 0.72 | 0.96 | 26.025 | 196332.6
1545 | 16 | 11.31 | 0 | 1 | 5.66 | 4.5147 | 4252 | 2233 | 135 | 4 | 1 | 1 | 1 | 1.2 | 19.2
1546 | 52 | 23.8 | 135 | 1 | 10 | 8.1389 | 5434 | 2233 | 126.87 | 8 | 1.16 | 0.86 | 0.9 | 2.4 | 124.8
1547 | 72 | 28.97 | 90 | 1 | 11.66 | 9.577 | 4016 | 2234 | 120.96 | 8 | 1.25 | 0.8 | 0.95 | 2.4 | 172.8
1548 | 92 | 34.63 | 40.8 | 0.96 | 13.42 | 10.8258 | 8303 | 2238 | 26.57 | 10 | 1.12 | 0.89 | 0.87 | 3 | 276
1549 | 60 | 26.63 | 104.04 | 1 | 10.77 | 8.7426 | 8565 | 2234 | 111.8 | 8 | 1.13 | 0.89 | 0.86 | 2.4 | 144
1550 | 276 | 60.77 | 157.27 | 0.94 | 25.06 | 18.7508 | 1754 | 2237 | 151.39 | 16 | 1.58 | 0.63 | 0.91 | 4.8 | 1324.8
1551 | 660 | 94.91 | 2.85 | 0.92 | 33.11 | 28.9959 | 5609 | 2245 | 25.02 | 26 | 1.18 | 0.85 | 0.92 | 7.8 | 5148
1552 | 2452 | 193.82 | 85.74 | 0.82 | 71.02 | 55.8889 | 3563 | 2237 | 99.73 | 46.86 | 1.56 | 0.64 | 0.93 | 14.058 | 34470.216
1553 | 3588 | 245.42 | 39.47 | 0.75 | 87.82 | 67.607 | 6424 | 2260 | 30.07 | 64.4 | 1.32 | 0.76 | 0.93 | 19.32 | 69320.16
1554 | 476 | 82.23 | 79.79 | 0.88 | 30.59 | 24.6246 | 3358 | 2253 | 78.69 | 23.53 | 1.29 | 0.77 | 0.89 | 7.059 | 3360.084
1555 | 76 | 31.8 | 66.98 | 0.94 | 14.42 | 9.8395 | 3621 | 2244 | 56.31 | 8 | 1.79 | 0.56 | 0.9 | 2.4 | 182.4
1556 | 308 | 65.74 | 30.92 | 0.9 | 25.3 | 19.808 | 3942 | 2246 | 18.43 | 18.31 | 1.39 | 0.72 | 0.89 | 5.493 | 1691.844
1557 | 2996 | 211.76 | 31.96 | 0.84 | 73.38 | 61.7783 | 6029 | 2258 | 17.45 | 56.11 | 1.23 | 0.81 | 0.93 | 16.833 | 50431.668
1558 | 112 | 40.28 | 153.68 | 0.87 | 18.87 | 11.9447 | 6885 | 2239 | 147.99 | 10 | 1.84 | 0.54 | 0.88 | 3 | 336
1559 | 76 | 30.63 | 145.65 | 1 | 12.81 | 9.8395 | 1031 | 2240 | 128.66 | 9.84 | 1.34 | 0.74 | 0.88 | 2.952 | 224.352
1560 | 92 | 34.63 | 173.47 | 0.96 | 13.42 | 10.8258 | 1512 | 2241 | 153.43 | 10 | 1.39 | 0.72 | 0.87 | 3 | 276
1561 | 188 | 55.6 | 41.64 | 0.76 | 23.32 | 15.4755 | 4544 | 2247 | 30.96 | 14 | 1.9 | 0.53 | 0.85 | 4.2 | 789.6
1562 | 120 | 40.77 | 47.65 | 0.91 | 16.12 | 12.3639 | 4417 | 2250 | 60.26 | 11.31 | 1.39 | 0.72 | 0.83 | 3.393 | 407.16
1563 | 356 | 70.43 | 3.68 | 0.9 | 26 | 21.2956 | 7341 | 2245 | 157.38 | 18 | 1.41 | 0.71 | 0.92 | 5.4 | 1922.4
1564 | 80 | 33.46 | 157.79 | 0.9 | 14.42 | 10.0951 | 4726 | 2246 | 146.31 | 8.85 | 1.7 | 0.59 | 0.83 | 2.655 | 212.4
1565 | 72 | 29.46 | 135 | 1 | 12.81 | 9.577 | 8215 | 2245 | 128.66 | 8.49 | 1.53 | 0.65 | 0.88 | 2.547 | 183.384
1566 | 428 | 81.74 | 29.52 | 0.8 | 33.11 | 23.35 | 4803 | 2254 | 25.02 | 18.52 | 1.88 | 0.53 | 0.88 | 5.556 | 2377.968
1567 | 16 | 11.31 | 0 | 1 | 5.66 | 4.5147 | 5314 | 2246 | 135 | 4 | 1 | 1 | 1 | 1.2 | 19.2
1568 | 560 | 89.05 | 137.6 | 0.89 | 34 | 26.7091 | 6194 | 2249 | 151.93 | 23.6 | 1.53 | 0.65 | 0.91 | 7.08 | 3964.8
1569 | 528 | 94.23 | 65.09 | 0.75 | 39.4 | 25.9348 | 1581 | 2265 | 66.04 | 19.68 | 2.09 | 0.48 | 0.89 | 5.904 | 3117.312
1570 | 264 | 63.6 | 35.55 | 0.82 | 26.08 | 18.3386 | 3257 | 2259 | 32.47 | 16.1 | 1.76 | 0.57 | 0.88 | 4.83 | 1275.12
1571 | 636 | 94.91 | 105.08 | 0.89 | 32.8 | 28.4639 | 4215 | 2253 | 127.57 | 27.83 | 1.11 | 0.9 | 0.91 | 8.349 | 5309.964
1572 | 100 | 36.28 | 2.891e-14 | 0.95 | 14.56 | 11.2867 | 1824 | 2255 | 164.05 | 10 | 1.51 | 0.66 | 0.86 | 3 | 300
1573 | 80 | 33.46 | 26.95 | 0.9 | 14.42 | 10.0951 | 1126 | 2260 | 33.69 | 8.85 | 1.79 | 0.56 | 0.83 | 2.655 | 212.4
1574 | 240 | 56.77 | 117.09 | 0.94 | 22.36 | 17.4852 | 8539 | 2260 | 116.57 | 16 | 1.45 | 0.69 | 0.92 | 4.8 | 1152
1575 | 16 | 15.31 | 90 | 0.86 | 6.32 | 4.5147 | 8130 | 2262 | 108.43 | 4 | 1.47 | 0.68 | 0.8 | 1.2 | 19.2
1576 | 192 | 51.6 | 89.07 | 0.91 | 18.44 | 15.6392 | 2245 | 2263 | 102.53 | 16 | 1.11 | 0.9 | 0.86 | 4.8 | 921.6
1577 | 652 | 98.71 | 53.4 | 0.84 | 36.06 | 28.8197 | 5587 | 2276 | 33.69 | 25.16 | 1.47 | 0.68 | 0.91 | 7.548 | 4921.296
1578 | 216 | 57.46 | 71.7 | 0.82 | 23.32 | 16.5879 | 2337 | 2276 | 59.04 | 14 | 1.66 | 0.6 | 0.88 | 4.2 | 907.2
1579 | 100 | 35.8 | 175.65 | 0.98 | 15.23 | 11.2867 | 3547 | 2268 | 156.8 | 8 | 1.71 | 0.59 | 0.94 | 2.4 | 240
1580 | 196 | 51.6 | 163.09 | 0.93 | 20.59 | 15.8013 | 4802 | 2268 | 150.95 | 15.52 | 1.43 | 0.7 | 0.86 | 4.656 | 912.576
1581 | 48 | 23.8 | 142.76 | 1 | 10 | 7.8196 | 6120 | 2267 | 126.87 | 8 | 1.28 | 0.78 | 0.86 | 2.4 | 115.2
1582 | 144 | 43.11 | 102.67 | 0.97 | 16.12 | 13.544 | 1487 | 2268 | 119.74 | 14 | 1.12 | 0.89 | 0.88 | 4.2 | 604.8
1583 | 48 | 24.97 | 34.72 | 0.97 | 10 | 7.8196 | 3390 | 2273 | 36.87 | 8 | 1.22 | 0.82 | 0.89 | 2.4 | 115.2
1584 | 1116 | 128.37 | 172.53 | 0.85 | 44.27 | 37.7049 | 1726 | 2281 | 18.43 | 36 | 1.15 | 0.87 | 0.92 | 10.8 | 12052.8
1585 | 40 | 20.97 | 0 | 1 | 8.94 | 7.1383 | 4325 | 2271 | 153.43 | 6 | 1.24 | 0.81 | 0.91 | 1.8 | 72
1586 | 112 | 39.11 | 127.84 | 0.92 | 17.2 | 11.9447 | 5051 | 2271 | 125.54 | 9.9 | 1.76 | 0.57 | 0.89 | 2.97 | 332.64
1587 | 16 | 11.31 | 0 | 1 | 5.66 | 4.5147 | 7418 | 2271 | 135 | 4 | 1 | 1 | 1 | 1.2 | 19.2
1588 | 5688 | 312.53 | 45.82 | 0.73 | 106.15 | 85.1226 | 1844 | 2315 | 42.71 | 83.76 | 1.2 | 0.84 | 0.94 | 25.128 | 142928.064
1589 | 192 | 50.43 | 166.11 | 0.95 | 18.44 | 15.6392 | 2423 | 2277 | 167.47 | 16 | 1.05 | 0.96 | 0.86 | 4.8 | 921.6
1590 | 40 | 22.14 | 63.43 | 1 | 10 | 7.1383 | 8406 | 2277 | 53.13 | 6 | 1.29 | 0.78 | 0.91 | 1.8 | 72
1591 | 56 | 26.63 | 7.93 | 0.99 | 10.77 | 8.4462 | 2182 | 2275 | 158.2 | 8 | 1.44 | 0.7 | 0.82 | 2.4 | 134.4
1592 | 748 | 103.88 | 144.02 | 0.87 | 36.06 | 30.8685 | 1255 | 2280 | 146.31 | 29.05 | 1.22 | 0.82 | 0.9 | 8.715 | 6518.82
1593 | 3168 | 226.79 | 142 | 0.77 | 86.56 | 63.5269 | 7435 | 2276 | 130.31 | 49.09 | 1.72 | 0.58 | 0.94 | 14.727 | 46655.136
1594 | 160 | 51.11 | 49.65 | 0.77 | 20 | 14.2766 | 4482 | 2286 | 53.13 | 14.75 | 1.57 | 0.64 | 0.8 | 4.425 | 708
1595 | 332 | 66.43 | 143.31 | 0.95 | 26.08 | 20.5653 | 5483 | 2280 | 147.53 | 18.38 | 1.4 | 0.71 | 0.92 | 5.514 | 1830.648
1596 | 24 | 16.97 | 53.13 | 1 | 8.49 | 5.5293 | 2222 | 2283 | 45 | 5.37 | 1.81 | 0.55 | 0.8 | 1.611 | 38.664
1597 | 128 | 41.46 | 66.65 | 0.94 | 15.62 | 12.7694 | 6293 | 2286 | 39.81 | 12 | 1.11 | 0.9 | 0.88 | 3.6 | 460.8
1598 | 440 | 78.91 | 126.49 | 0.89 | 30.53 | 23.6751 | 2681 | 2281 | 121.61 | 21.21 | 1.48 | 0.67 | 0.89 | 6.363 | 2799.72
1599 | 40 | 22.14 | 161.78 | 1 | 10 | 7.1383 | 3328 | 2282 | 143.13 | 6 | 1.56 | 0.64 | 0.91 | 1.8 | 72
1600 | 1220 | 146.02 | 23.03 | 0.72 | 60.83 | 39.4226 | 7268 | 2298 | 27.41 | 29.34 | 2.2 | 0.45 | 0.91 | 8.802 | 10738.44
1601 | 1092 | 124.08 | 129.18 | 0.89 | 45.34 | 37.2972 | 2137 | 2286 | 138.58 | 35.9 | 1.19 | 0.84 | 0.95 | 10.77 | 11760.84
1602 | 12 | 11.31 | 45 | 1 | 5.66 | 3.9098 | 4498 | 2285 | 45 | 4 | 1.46 | 0.68 | 0.86 | 1.2 | 14.4
1603 | 40 | 27.8 | 4.07 | 0.65 | 12.65 | 7.1383 | 8431 | 2288 | 18.43 | 4 | 3.03 | 0.33 | 0.87 | 1.2 | 48
1604 | 160 | 48.77 | 44.93 | 0.85 | 21.26 | 14.2766 | 7623 | 2296 | 41.19 | 11.31 | 2.02 | 0.49 | 0.86 | 3.393 | 542.88
1605 | 816 | 116.37 | 90.03 | 0.76 | 43.17 | 32.2411 | 3363 | 2311 | 76.61 | 31.24 | 1.57 | 0.64 | 0.84 | 9.372 | 7647.552
1606 | 36 | 20.97 | 54.22 | 1 | 10 | 6.772 | 7992 | 2295 | 53.13 | 6 | 1.54 | 0.65 | 0.86 | 1.8 | 64.8
1607 | 52 | 23.8 | 135 | 1 | 10 | 8.1389 | 2642 | 2292 | 126.87 | 8 | 1.16 | 0.86 | 0.9 | 2.4 | 124.8
1608 | 212 | 53.46 | 120.72 | 0.93 | 20 | 16.4336 | 6091 | 2294 | 126.87 | 15.81 | 1.22 | 0.82 | 0.92 | 4.743 | 1005.516
1609 | 324 | 68.08 | 130.59 | 0.88 | 26.91 | 20.316 | 4593 | 2295 | 131.99 | 17.75 | 1.57 | 0.64 | 0.88 | 5.325 | 1725.3
1610 | 60 | 26.63 | 75.96 | 1 | 10.77 | 8.7426 | 5791 | 2300 | 68.2 | 8 | 1.13 | 0.89 | 0.86 | 2.4 | 144
1611 | 72 | 28.97 | 156.89 | 1 | 12.81 | 9.577 | 1472 | 2296 | 141.34 | 8 | 1.36 | 0.73 | 0.95 | 2.4 | 172.8
1612 | 24 | 15.31 | 90 | 1 | 7.21 | 5.5293 | 1170 | 2298 | 123.69 | 4 | 1.5 | 0.67 | 1 | 1.2 | 28.8
1613 | 5144 | 315.36 | 62.76 | 0.65 | 116.5 | 80.9498 | 4242 | 2352 | 55.49 | 70 | 1.84 | 0.54 | 0.87 | 21 | 108024
1614 | 10844 | 422.27 | 165.33 | 0.76 | 160.01 | 117.533 | 7267 | 2308 | 161.79 | 91.07 | 1.78 | 0.56 | 0.96 | 27.321 | 296268.924
1615 | 52 | 23.8 | 135 | 1 | 10 | 8.1389 | 5853 | 2302 | 126.87 | 8 | 1.16 | 0.86 | 0.9 | 2.4 | 124.8
1616 | 32 | 20.97 | 19.33 | 0.91 | 8.94 | 6.3847 | 7822 | 2304 | 26.57 | 6 | 1.61 | 0.62 | 0.8 | 1.8 | 57.6
1617 | 236 | 55.6 | 112.24 | 0.96 | 20.59 | 17.3389 | 1559 | 2304 | 119.05 | 17.95 | 1.12 | 0.89 | 0.89 | 5.385 | 1270.86
1618 | 964 | 120.37 | 53.79 | 0.84 | 47.2 | 35.0432 | 6307 | 2326 | 53.62 | 28.74 | 1.76 | 0.57 | 0.91 | 8.622 | 8311.608
1619 | 708 | 97.74 | 172.32 | 0.93 | 37.95 | 30.0318 | 2624 | 2311 | 161.57 | 24 | 1.48 | 0.68 | 0.95 | 7.2 | 5097.6
1620 | 11896 | 439.24 | 138.08 | 0.77 | 149.69 | 123.1022 | 2568 | 2336 | 157.2 | 114.74 | 1.31 | 0.77 | 0.93 | 34.422 | 409484.112
1621 | 20 | 15.31 | 71.57 | 1 | 7.21 | 5.0475 | 3349 | 2311 | 56.31 | 4 | 1.55 | 0.64 | 0.91 | 1.2 | 24
1622 | 52 | 23.8 | 135 | 1 | 10 | 8.1389 | 8212 | 2308 | 126.87 | 8 | 1.16 | 0.86 | 0.9 | 2.4 | 124.8
1623 | 136 | 44.28 | 8.3 | 0.87 | 16.12 | 13.1624 | 4575 | 2310 | 150.26 | 13.74 | 1.09 | 0.92 | 0.85 | 4.122 | 560.592
1624 | 648 | 99.4 | 71.84 | 0.82 | 37.95 | 28.7311 | 1171 | 2328 | 71.57 | 25.93 | 1.52 | 0.66 | 0.91 | 7.779 | 5040.792
1625 | 48 | 26.63 | 90 | 0.85 | 10.77 | 7.8196 | 1379 | 2310 | 111.8 | 8 | 1.62 | 0.62 | 0.75 | 2.4 | 115.2
1626 | 192 | 52.77 | 67.82 | 0.87 | 20 | 15.6392 | 6556 | 2318 | 53.13 | 14.9 | 1.45 | 0.69 | 0.86 | 4.47 | 858.24
1627 | 88 | 33.46 | 108.43 | 0.99 | 13.42 | 10.5878 | 2137 | 2311 | 116.57 | 10 | 1.13 | 0.89 | 0.86 | 3 | 264
1628 | 80 | 32.28 | 121.78 | 0.96 | 12.81 | 10.0951 | 3134 | 2311 | 128.66 | 9.84 | 1.37 | 0.73 | 0.83 | 2.952 | 236.16
1629 | 108 | 37.46 | 122.79 | 0.97 | 14.42 | 11.7294 | 4453 | 2311 | 123.69 | 12 | 1.18 | 0.85 | 0.87 | 3.6 | 388.8
1630 | 24 | 15.31 | 0 | 1 | 7.21 | 5.5293 | 6048 | 2311 | 146.31 | 4 | 1.5 | 0.67 | 1 | 1.2 | 28.8
1631 | 260 | 59.6 | 3.16 | 0.92 | 22.8 | 18.1992 | 4368 | 2315 | 164.74 | 16 | 1.33 | 0.75 | 0.9 | 4.8 | 1248
1632 | 160 | 44.28 | 44.62 | 1 | 17.2 | 14.2766 | 6595 | 2321 | 35.54 | 14 | 1.12 | 0.89 | 0.91 | 4.2 | 672
1633 | 6072 | 307.97 | 44.47 | 0.8 | 112.16 | 87.949 | 3101 | 2361 | 50.06 | 84.48 | 1.35 | 0.74 | 0.95 | 25.344 | 153888.768
1634 | 56 | 24.97 | 45 | 1 | 11.31 | 8.4462 | 8320 | 2323 | 45 | 8 | 1.32 | 0.76 | 0.93 | 2.4 | 134.4
1635 | 172 | 47.11 | 57.86 | 0.97 | 18.44 | 14.8023 | 2879 | 2327 | 40.6 | 14 | 1.28 | 0.78 | 0.9 | 4.2 | 722.4
1636 | 692 | 105.05 | 35.21 | 0.79 | 40 | 29.6905 | 7449 | 2333 | 36.87 | 26.87 | 1.43 | 0.7 | 0.89 | 8.061 | 5578.212
1637 | 64 | 27.8 | 31.96 | 1 | 12.81 | 9.0293 | 5272 | 2325 | 38.66 | 8 | 1.57 | 0.64 | 0.91 | 2.4 | 153.6
1638 | 12 | 11.31 | 135 | 1 | 5.66 | 3.9098 | 8310 | 2321 | 135 | 4 | 1.46 | 0.68 | 0.86 | 1.2 | 14.4
1639 | 132 | 41.46 | 100.81 | 0.97 | 16.12 | 12.9674 | 1569 | 2322 | 119.74 | 12 | 1.21 | 0.83 | 0.9 | 3.6 | 475.2
1640 | 16 | 11.31 | 0 | 1 | 5.66 | 4.5147 | 4128 | 2322 | 135 | 4 | 1 | 1 | 1 | 1.2 | 19.2
1641 | 56 | 26.14 | 7.16 | 1 | 11.66 | 8.4462 | 7895 | 2325 | 30.96 | 6 | 1.66 | 0.6 | 0.97 | 1.8 | 100.8
1642 | 16 | 11.31 | 0 | 1 | 5.66 | 4.5147 | 4141 | 2323 | 135 | 4 | 1 | 1 | 1 | 1.2 | 19.2
1643 | 188 | 48.28 | 159.42 | 1 | 18.87 | 15.4755 | 5002 | 2326 | 147.99 | 14 | 1.2 | 0.83 | 0.93 | 4.2 | 789.6
1644 | 108 | 37.94 | 4.22 | 0.94 | 14.56 | 11.7294 | 7651 | 2327 | 164.05 | 11.63 | 1.31 | 0.77 | 0.83 | 3.489 | 376.812
1645 | 20 | 15.31 | 108.43 | 1 | 7.21 | 5.0475 | 8272 | 2325 | 123.69 | 4 | 1.55 | 0.64 | 0.91 | 1.2 | 24
1646 | 540 | 93.74 | 141.12 | 0.77 | 38.83 | 26.2278 | 5686 | 2327 | 145.49 | 23.2 | 1.8 | 0.55 | 0.9 | 6.96 | 3758.4
1647 | 6844 | 348.74 | 77.46 | 0.71 | 132.97 | 93.3728 | 1766 | 2389 | 68.84 | 72.52 | 1.94 | 0.51 | 0.93 | 21.756 | 148898.064
1648 | 252 | 57.94 | 18.53 | 0.94 | 22.36 | 17.917 | 6499 | 2338 | 26.57 | 16 | 1.25 | 0.8 | 0.93 | 4.8 | 1209.6
1649 | 40 | 20.97 | 90 | 1 | 8.94 | 7.1383 | 3245 | 2331 | 116.57 | 6 | 1.33 | 0.75 | 0.91 | 1.8 | 72
1650 | 72 | 28.97 | 0 | 1 | 11.66 | 9.577 | 5960 | 2334 | 149.04 | 8 | 1.25 | 0.8 | 0.95 | 2.4 | 172.8
1651 | 28 | 18.14 | 8.35 | 1 | 8.94 | 5.9723 | 1198 | 2336 | 26.57 | 4 | 1.94 | 0.52 | 0.93 | 1.2 | 33.6
1652 | 408 | 79.4 | 164.38 | 0.81 | 27.2 | 22.7979 | 4900 | 2335 | 143.97 | 22 | 1.19 | 0.84 | 0.87 | 6.6 | 2692.8
1653 | 284 | 61.25 | 132.78 | 0.95 | 24.41 | 19.0206 | 4807 | 2335 | 124.99 | 16.97 | 1.51 | 0.66 | 0.9 | 5.091 | 1445.844
1654 | 44 | 22.63 | 71.57 | 1 | 8.94 | 7.4867 | 6262 | 2335 | 116.57 | 8 | 1.14 | 0.88 | 0.81 | 2.4 | 105.6
1655 | 112 | 39.11 | 71.47 | 0.92 | 15.23 | 11.9447 | 2452 | 2343 | 66.8 | 11.63 | 1.36 | 0.74 | 0.85 | 3.489 | 390.768
1656 | 196 | 52.77 | 52.61 | 0.88 | 22.8 | 15.8013 | 3306 | 2345 | 52.13 | 12.73 | 1.84 | 0.54 | 0.9 | 3.819 | 748.524
1657 | 132 | 43.11 | 20.37 | 0.89 | 17.09 | 12.9674 | 3500 | 2340 | 20.56 | 12 | 1.46 | 0.68 | 0.87 | 3.6 | 475.2
1658 | 16 | 11.31 | 0 | 1 | 5.66 | 4.5147 | 1586 | 2338 | 135 | 4 | 1 | 1 | 1 | 1.2 | 19.2
1659 | 20 | 14.14 | 18.43 | 1 | 7.21 | 5.0475 | 7838 | 2340 | 33.69 | 4 | 1.55 | 0.64 | 0.91 | 1.2 | 24
1660 | 24 | 15.31 | 0 | 1 | 7.21 | 5.5293 | 4040 | 2339 | 146.31 | 4 | 1.5 | 0.67 | 1 | 1.2 | 28.8
1661 | 72 | 30.63 | 144.81 | 0.96 | 12.81 | 9.577 | 6837 | 2341 | 141.34 | 9.84 | 1.31 | 0.76 | 0.86 | 2.952 | 212.544
1662 | 108 | 37.46 | 99.29 | 0.97 | 15.23 | 11.7294 | 1703 | 2342 | 113.2 | 10 | 1.44 | 0.7 | 0.89 | 3 | 324
1663 | 180 | 47.11 | 154.41 | 1 | 17.89 | 15.1426 | 5405 | 2344 | 153.43 | 14 | 1.14 | 0.87 | 0.92 | 4.2 | 756
1664 | 232 | 55.6 | 42.91 | 0.94 | 21.26 | 17.1913 | 6092 | 2350 | 41.19 | 16.97 | 1.18 | 0.85 | 0.88 | 5.091 | 1181.112
1665 | 112 | 41.46 | 96.99 | 0.82 | 16.49 | 11.9447 | 8500 | 2342 | 104.04 | 10 | 1.78 | 0.56 | 0.84 | 3 | 336
1666 | 22188 | 595.13 | 103.61 | 0.79 | 196.16 | 168.1219 | 4559 | 2345 | 106.59 | 149.08 | 1.32 | 0.76 | 0.96 | 44.724 | 992336.112
1667 | 116 | 38.63 | 127.48 | 0.98 | 15.62 | 12.1561 | 5842 | 2343 | 129.81 | 12 | 1.21 | 0.83 | 0.91 | 3.6 | 417.6
1668 | 14556 | 478.96 | 114.66 | 0.8 | 165.61 | 136.1715 | 1521 | 2358 | 132.55 | 123.63 | 1.26 | 0.79 | 0.96 | 37.089 | 539867.484
1669 | 32 | 18.14 | 45 | 1 | 8.49 | 6.3847 | 2064 | 2352 | 45 | 6 | 1.23 | 0.81 | 0.94 | 1.8 | 57.6
1670 | 144 | 45.94 | 67.66 | 0.86 | 18.97 | 13.544 | 2371 | 2359 | 71.57 | 11.63 | 1.7 | 0.59 | 0.86 | 3.489 | 502.416
1671 | 276 | 61.94 | 103.29 | 0.9 | 23.41 | 18.7508 | 5568 | 2352 | 109.98 | 16 | 1.51 | 0.66 | 0.91 | 4.8 | 1324.8
1672 | 2076 | 181.82 | 74.31 | 0.79 | 63.15 | 51.4255 | 3990 | 2385 | 79.05 | 48 | 1.3 | 0.77 | 0.92 | 14.4 | 29894.4
1673 | 924 | 133.54 | 138.48 | 0.65 | 52.5 | 34.3085 | 5234 | 2360 | 139.64 | 32.2 | 1.65 | 0.6 | 0.82 | 9.66 | 8925.84
1674 | 104 | 37.46 | 170.38 | 0.93 | 15.23 | 11.5102 | 3136 | 2361 | 156.8 | 10 | 1.42 | 0.7 | 0.91 | 3 | 312
1675 | 80 | 32.28 | 43.7 | 0.96 | 13.42 | 10.0951 | 4663 | 2366 | 63.43 | 9.84 | 1.38 | 0.72 | 0.83 | 2.952 | 236.16
1676 | 396 | 74.43 | 11.62 | 0.9 | 27.2 | 22.4602 | 4824 | 2369 | 36.03 | 22 | 1.11 | 0.9 | 0.9 | 6.6 | 2613.6
1677 | 140 | 42.63 | 62.12 | 0.97 | 17.2 | 13.3545 | 6090 | 2367 | 54.46 | 12 | 1.31 | 0.76 | 0.92 | 3.6 | 504
1678 | 112 | 37.94 | 145.69 | 0.98 | 14.56 | 11.9447 | 7068 | 2363 | 164.05 | 11.31 | 1.24 | 0.81 | 0.86 | 3.393 | 380.016
1679 | 208 | 51.11 | 77.61 | 1 | 19.7 | 16.2778 | 1379 | 2373 | 66.04 | 14 | 1.25 | 0.8 | 0.93 | 4.2 | 873.6
1680 | 160 | 44.97 | 0 | 0.99 | 17.2 | 14.2766 | 8021 | 2365 | 144.46 | 12 | 1.17 | 0.86 | 0.98 | 3.6 | 576
1681 | 28 | 18.14 | 0 | 1 | 7.21 | 5.9723 | 8329 | 2364 | 123.69 | 6 | 1.07 | 0.94 | 0.88 | 1.8 | 50.4
1682 | 136 | 44.77 | 92.84 | 0.85 | 17.09 | 13.1624 | 7985 | 2365 | 110.56 | 13.28 | 1.37 | 0.73 | 0.81 | 3.984 | 541.824
1683 | 5696 | 299.08 | 49.39 | 0.8 | 100.9 | 85.1825 | 1715 | 2410 | 50.63 | 81.84 | 1.2 | 0.83 | 0.93 | 24.552 | 139848.192
1684 | 88 | 33.46 | 167.51 | 0.99 | 13.42 | 10.5878 | 4775 | 2368 | 153.43 | 10 | 1.34 | 0.75 | 0.88 | 3 | 264
1685 | 44 | 23.8 | 0 | 0.98 | 10.2 | 7.4867 | 3433 | 2370 | 168.69 | 6 | 1.47 | 0.68 | 0.85 | 1.8 | 79.2
1686 | 164 | 47.6 | 139.86 | 0.91 | 17.89 | 14.454 | 3492 | 2372 | 153.43 | 14.14 | 1.23 | 0.81 | 0.85 | 4.242 | 695.688
1687 | 92 | 33.46 | 109.14 | 1 | 13.42 | 10.8258 | 7719 | 2370 | 116.57 | 10 | 1.31 | 0.76 | 0.88 | 3 | 276
1688 | 272 | 63.11 | 0.38 | 0.86 | 25.3 | 18.6144 | 3928 | 2377 | 18.43 | 14 | 1.75 | 0.57 | 0.91 | 4.2 | 1142.4
1689 | 52 | 24.97 | 0 | 1 | 10.77 | 8.1389 | 4445 | 2372 | 158.2 | 6 | 1.55 | 0.64 | 0.93 | 1.8 | 93.6
1690 | 44 | 22.14 | 15.07 | 1 | 10 | 7.4867 | 4661 | 2375 | 36.87 | 6 | 1.37 | 0.73 | 0.96 | 1.8 | 79.2
1691 | 2796 | 252.53 | 137.81 | 0.55 | 83.26 | 59.6807 | 8716 | 2372 | 114.1 | 52.32 | 1.49 | 0.67 | 0.83 | 15.696 | 43886.016
1692 | 36 | 19.31 | 0 | 1 | 8.49 | 6.772 | 2651 | 2374 | 135 | 6 | 1 | 1 | 1 | 1.8 | 64.8
1693 | 20 | 15.31 | 71.57 | 1 | 7.21 | 5.0475 | 8460 | 2377 | 56.31 | 4 | 1.55 | 0.64 | 0.91 | 1.2 | 24
1694 | 36 | 20.97 | 20.3 | 1 | 8.94 | 6.772 | 2959 | 2377 | 26.57 | 6 | 1.34 | 0.75 | 0.86 | 1.8 | 64.8
1695 | 164 | 46.63 | 51.33 | 0.95 | 18.44 | 14.454 | 6217 | 2384 | 49.4 | 14 | 1.18 | 0.85 | 0.92 | 4.2 | 688.8
1696 | 5376 | 292.05 | 73.91 | 0.79 | 105.22 | 82.7551 | 5631 | 2430 | 81.25 | 72.67 | 1.5 | 0.67 | 0.94 | 21.801 | 117202.176
1697 | 32 | 18.14 | 135 | 1 | 8.49 | 6.3847 | 939 | 2379 | 135 | 6 | 1.23 | 0.81 | 0.94 | 1.8 | 57.6
1698 | 80 | 32.97 | 108.43 | 0.92 | 14.42 | 10.0951 | 2872 | 2379 | 123.69 | 8 | 1.77 | 0.56 | 0.91 | 2.4 | 192
1699 | 60 | 27.8 | 121.85 | 0.98 | 11.66 | 8.7426 | 7223 | 2380 | 120.96 | 8 | 1.39 | 0.72 | 0.88 | 2.4 | 144
1700 | 44 | 23.8 | 41.03 | 0.98 | 10 | 7.4867 | 1144 | 2385 | 36.87 | 7.07 | 1.45 | 0.69 | 0.85 | 2.121 | 93.324
1701 | 648 | 95.88 | 12.64 | 0.89 | 33.53 | 28.7311 | 2157 | 2385 | 162.65 | 28.62 | 1.13 | 0.89 | 0.9 | 8.586 | 5563.728
1702 | 16 | 11.31 | 0 | 1 | 5.66 | 4.5147 | 5894 | 2381 | 135 | 4 | 1 | 1 | 1 | 1.2 | 19.2
1703 | 96 | 33.94 | 132.06 | 1 | 13.42 | 11.0586 | 3080 | 2382 | 116.57 | 11.31 | 1.22 | 0.82 | 0.84 | 3.393 | 325.728
1704 | 16 | 11.31 | 0 | 1 | 5.66 | 4.5147 | 7089 | 2386 | 135 | 4 | 1 | 1 | 1 | 1.2 | 19.2
1705 | 56 | 27.8 | 3.56 | 0.91 | 10.77 | 8.4462 | 2414 | 2391 | 158.2 | 8 | 1.31 | 0.76 | 0.85 | 2.4 | 134.4
1706 | 48 | 30.63 | 158.44 | 0.64 | 13.42 | 7.8196 | 2360 | 2393 | 153.43 | 7.16 | 2.11 | 0.47 | 0.73 | 2.148 | 103.104
1707 | 76 | 31.8 | 114.45 | 0.94 | 12.81 | 9.8395 | 3028 | 2394 | 128.66 | 9.84 | 1.26 | 0.79 | 0.86 | 2.952 | 224.352
1708 | 7576 | 362.96 | 66.15 | 0.72 | 124.34 | 98.2393 | 4646 | 2456 | 78.87 | 94.38 | 1.27 | 0.79 | 0.94 | 28.314 | 214506.864
1709 | 192 | 60.08 | 125.99 | 0.67 | 26.08 | 15.6392 | 5881 | 2395 | 122.47 | 11.52 | 2.84 | 0.35 | 0.79 | 3.456 | 663.552
1710 | 100 | 34.63 | 62.97 | 1 | 14.42 | 11.2867 | 7115 | 2401 | 56.31 | 10 | 1.29 | 0.77 | 0.93 | 3 | 300
1711 | 88 | 34.63 | 112.71 | 0.92 | 13.42 | 10.5878 | 1432 | 2396 | 116.57 | 10 | 1.25 | 0.8 | 0.88 | 3 | 264
1712 | 676 | 103.4 | 164.25 | 0.79 | 37.74 | 29.3453 | 2710 | 2400 | 147.99 | 25.25 | 1.5 | 0.67 | 0.89 | 7.575 | 5120.7
1713 | 56 | 27.8 | 29.03 | 0.91 | 12.81 | 8.4462 | 6222 | 2400 | 38.66 | 7.59 | 1.88 | 0.53 | 0.85 | 2.277 | 127.512
1714 | 24 | 16.97 | 45 | 1 | 7.21 | 5.5293 | 8527 | 2398 | 33.69 | 5.66 | 1.29 | 0.77 | 0.8 | 1.698 | 40.752
1715 | 156 | 45.94 | 63.31 | 0.93 | 17.89 | 14.097 | 4095 | 2406 | 63.43 | 13.91 | 1.29 | 0.77 | 0.87 | 4.173 | 650.988
1716 | 36 | 19.31 | 0 | 1 | 8.49 | 6.772 | 5053 | 2398 | 135 | 6 | 1 | 1 | 1 | 1.8 | 64.8
1717 | 100 | 34.63 | 6.13 | 1 | 13.42 | 11.2867 | 6353 | 2400 | 153.43 | 10 | 1.18 | 0.85 | 0.93 | 3 | 300
1718 | 5188 | 293.02 | 36.36 | 0.76 | 105.6 | 81.2952 | 2614 | 2441 | 52.7 | 66.91 | 1.62 | 0.62 | 0.93 | 20.073 | 104138.724
1719 | 168 | 46.63 | 46.11 | 0.97 | 18.44 | 14.6292 | 3651 | 2406 | 40.6 | 14 | 1.23 | 0.81 | 0.93 | 4.2 | 705.6
1720 | 12 | 11.31 | 135 | 1 | 5.66 | 3.9098 | 5514 | 2401 | 135 | 4 | 1.46 | 0.68 | 0.86 | 1.2 | 14.4
1721 | 3852 | 252.74 | 119.89 | 0.76 | 87.68 | 70.05 | 905 | 2403 | 135 | 63.63 | 1.4 | 0.71 | 0.92 | 19.089 | 73530.828
1722 | 292 | 65.94 | 105.23 | 0.84 | 26.08 | 19.2866 | 4856 | 2404 | 122.47 | 16 | 1.58 | 0.63 | 0.9 | 4.8 | 1401.6
1723 | 116 | 38.63 | 173.23 | 0.98 | 15.23 | 12.1561 | 5270 | 2405 | 156.8 | 10 | 1.47 | 0.68 | 0.91 | 3 | 348
1724 | 24 | 15.31 | 90 | 1 | 7.21 | 5.5293 | 7278 | 2405 | 123.69 | 4 | 1.5 | 0.67 | 1 | 1.2 | 28.8
1725 | 2464 | 189.82 | 152.88 | 0.86 | 68.03 | 56.0255 | 7325 | 2413 | 155.7 | 53.36 | 1.25 | 0.8 | 0.94 | 16.008 | 39443.712
1726 | 356 | 69.25 | 15.94 | 0.93 | 25.3 | 21.2956 | 3293 | 2413 | 18.43 | 20 | 1.24 | 0.8 | 0.91 | 6 | 2136
1727 | 112 | 37.46 | 171.99 | 1 | 14.56 | 11.9447 | 8353 | 2408 | 164.05 | 10 | 1.29 | 0.77 | 0.9 | 3 | 336
1728 | 36 | 20.97 | 110.3 | 1 | 8.94 | 6.772 | 5530 | 2407 | 116.57 | 6 | 1.34 | 0.75 | 0.86 | 1.8 | 64.8
1729 | 52 | 23.8 | 45 | 1 | 10 | 8.1389 | 8444 | 2413 | 36.87 | 8 | 1.16 | 0.86 | 0.9 | 2.4 | 124.8
1730 | 120 | 38.63 | 0 | 1 | 14.42 | 12.3639 | 8766 | 2412 | 146.31 | 12 | 1.05 | 0.95 | 0.91 | 3.6 | 432
1731 | 64 | 27.8 | 64 | 1 | 11.66 | 9.0293 | 8312 | 2418 | 59.04 | 8 | 1.26 | 0.79 | 0.89 | 2.4 | 153.6
1732 | 168 | 45.94 | 27.39 | 1 | 18.87 | 14.6292 | 3286 | 2421 | 32.01 | 13.91 | 1.4 | 0.71 | 0.89 | 4.173 | 701.064
1733 | 88 | 31.8 | 45 | 1 | 12.81 | 10.5878 | 5432 | 2422 | 38.66 | 10 | 1.1 | 0.91 | 0.94 | 3 | 264
1734 | 116 | 37.46 | 9.97 | 1 | 15.23 | 12.1561 | 4949 | 2422 | 23.2 | 10 | 1.37 | 0.73 | 0.92 | 3 | 348
1735 | 116 | 37.46 | 124.7 | 1 | 14.42 | 12.1561 | 8283 | 2418 | 123.69 | 12 | 1.06 | 0.94 | 0.91 | 3.6 | 417.6
1736 | 52 | 24.97 | 166.22 | 1 | 10 | 8.1389 | 1437 | 2421 | 126.87 | 8 | 1.15 | 0.87 | 0.9 | 2.4 | 124.8
1737 | 40 | 20.97 | 2.596e-14 | 1 | 8.94 | 7.1383 | 6177 | 2421 | 153.43 | 6 | 1.33 | 0.75 | 0.91 | 1.8 | 72
1738 | 1588 | 153.34 | 28.74 | 0.85 | 51.61 | 44.977 | 4805 | 2443 | 54.46 | 42.93 | 1.18 | 0.85 | 0.93 | 12.879 | 20451.852
1739 | 96 | 34.63 | 117.95 | 1 | 14.42 | 11.0586 | 4851 | 2422 | 123.69 | 10 | 1.4 | 0.72 | 0.91 | 3 | 288
1740 | 136 | 43.11 | 4.5 | 0.92 | 16.49 | 13.1624 | 1170 | 2425 | 165.96 | 12 | 1.33 | 0.75 | 0.87 | 3.6 | 489.6
1741 | 292 | 63.6 | 118.19 | 0.91 | 24.17 | 19.2866 | 3475 | 2425 | 114.44 | 18 | 1.22 | 0.82 | 0.9 | 5.4 | 1576.8
1742 | 1444 | 148.17 | 54.57 | 0.83 | 57.2 | 42.8893 | 3738 | 2450 | 53.53 | 34.81 | 1.71 | 0.58 | 0.92 | 10.443 | 15079.692
1743 | 200 | 55.11 | 27.91 | 0.83 | 24.41 | 15.9617 | 1793 | 2433 | 34.99 | 13.31 | 2 | 0.5 | 0.91 | 3.993 | 798.6
1744 | 28 | 18.14 | 0 | 1 | 7.21 | 5.9723 | 2380 | 2426 | 123.69 | 6 | 1.07 | 0.94 | 0.88 | 1.8 | 50.4
1745 | 40 | 20.97 | 180 | 1 | 8.94 | 7.1383 | 3282 | 2427 | 153.43 | 6 | 1.38 | 0.72 | 0.91 | 1.8 | 72
1746 | 136 | 40.77 | 135 | 1 | 15.23 | 13.1624 | 3112 | 2427 | 113.2 | 12.73 | 1.12 | 0.89 | 0.88 | 3.819 | 519.384
1747 | 104 | 36.28 | 126.67 | 0.99 | 14.42 | 11.5102 | 3259 | 2427 | 123.69 | 11.31 | 1.27 | 0.79 | 0.88 | 3.393 | 352.872
1748 | 796 | 109.74 | 83.54 | 0.83 | 39.85 | 31.8436 | 3496 | 2447 | 72.47 | 28 | 1.35 | 0.74 | 0.92 | 8.4 | 6686.4
1749 | 80 | 30.63 | 90 | 1 | 12.65 | 10.0951 | 3807 | 2428 | 108.43 | 8 | 1.43 | 0.7 | 0.91 | 2.4 | 192
1750 | 40 | 22.14 | 90 | 1 | 8.94 | 7.1383 | 7429 | 2428 | 116.57 | 6 | 1.24 | 0.81 | 0.91 | 1.8 | 72
1751 | 68 | 33.46 | 70.47 | 0.76 | 13.42 | 9.3072 | 7968 | 2434 | 63.43 | 9.43 | 1.46 | 0.69 | 0.77 | 2.829 | 192.372
1752 | 4516 | 250.79 | 144.16 | 0.9 | 90.55 | 75.8477 | 4937 | 2432 | 136.79 | 69.3 | 1.29 | 0.78 | 0.96 | 20.79 | 93887.64
1753 | 244 | 57.94 | 45.57 | 0.91 | 21.63 | 17.6303 | 5759 | 2439 | 56.31 | 17.89 | 1.22 | 0.82 | 0.89 | 5.367 | 1309.548
1754 | 116 | 36.28 | 29.35 | 1 | 14.42 | 12.1561 | 7860 | 2435 | 33.69 | 12 | 1.08 | 0.93 | 0.91 | 3.6 | 417.6
1755 | 216 | 69.74 | 135.14 | 0.56 | 25.61 | 16.5879 | 3595 | 2431 | 128.66 | 16.4 | 1.79 | 0.56 | 0.73 | 4.92 | 1062.72
1756 | 1412 | 142.02 | 110.91 | 0.88 | 53.67 | 42.4114 | 948 | 2433 | 116.57 | 37.57 | 1.44 | 0.7 | 0.94 | 11.271 | 15914.652
1757 | 104 | 35.8 | 112.54 | 1 | 14.42 | 11.5102 | 4675 | 2432 | 123.69 | 10 | 1.2 | 0.83 | 0.93 | 3 | 312
1758 | 64 | 29.46 | 154.73 | 0.93 | 13.42 | 9.0293 | 4898 | 2432 | 153.43 | 8 | 1.87 | 0.53 | 0.84 | 2.4 | 153.6
1759 | 20 | 16.97 | 31.72 | 0.87 | 8.49 | 5.0475 | 4223 | 2436 | 45 | 4.47 | 2.19 | 0.46 | 0.71 | 1.341 | 26.82
1760 | 144 | 41.94 | 34.32 | 1 | 16.12 | 13.544 | 1153 | 2441 | 29.74 | 14 | 1.05 | 0.95 | 0.88 | 4.2 | 604.8
1761 | 88 | 33.46 | 149.24 | 0.99 | 14.42 | 10.5878 | 6990 | 2437 | 146.31 | 9.84 | 1.58 | 0.63 | 0.88 | 2.952 | 259.776
1762 | 344 | 70.43 | 35.47 | 0.87 | 27.78 | 20.9336 | 5230 | 2448 | 30.26 | 19.4 | 1.49 | 0.67 | 0.9 | 5.82 | 2002.08
1763 | 224 | 53.94 | 97.75 | 0.97 | 19.7 | 16.8923 | 4530 | 2442 | 113.96 | 16 | 1.19 | 0.84 | 0.91 | 4.8 | 1075.2
1764 | 116 | 47.6 | 83.45 | 0.64 | 17.09 | 12.1561 | 5307 | 2442 | 110.56 | 11.37 | 1.77 | 0.57 | 0.73 | 3.411 | 395.676
1765 | 108 | 38.63 | 27.68 | 0.91 | 14.42 | 11.7294 | 6696 | 2448 | 33.69 | 12 | 1.16 | 0.86 | 0.92 | 3.6 | 388.8
1766 | 28 | 16.97 | 90 | 1 | 7.21 | 5.9723 | 7919 | 2442 | 123.69 | 6 | 1.07 | 0.94 | 0.88 | 1.8 | 50.4
1767 | 132 | 41.94 | 41.18 | 0.94 | 16.12 | 12.9674 | 6152 | 2449 | 29.74 | 12.52 | 1.36 | 0.73 | 0.86 | 3.756 | 495.792
1768 | 28 | 18.14 | 149.53 | 1 | 8.49 | 5.9723 | 4144 | 2446 | 135 | 6 | 1.38 | 0.72 | 0.88 | 1.8 | 50.4
1769 | 1292 | 146.02 | 9.47 | 0.76 | 55.79 | 40.5692 | 2099 | 2457 | 14.53 | 36 | 1.55 | 0.65 | 0.9 | 10.8 | 13953.6
1770 | 200 | 51.11 | 165.3 | 0.96 | 20.59 | 15.9617 | 2909 | 2448 | 150.95 | 14 | 1.48 | 0.68 | 0.9 | 4.2 | 840
1771 | 112 | 38.63 | 14.23 | 0.94 | 15.62 | 11.9447 | 3535 | 2452 | 39.81 | 10 | 1.46 | 0.69 | 0.9 | 3 | 336
1772 | 64 | 27.8 | 71.57 | 1 | 11.66 | 9.0293 | 2814 | 2453 | 59.04 | 8 | 1.39 | 0.72 | 0.89 | 2.4 | 153.6
1773 | 104 | 37.46 | 5.21 | 0.93 | 15.23 | 11.5102 | 5893 | 2451 | 23.2 | 10 | 1.55 | 0.64 | 0.88 | 3 | 312
1774 | 52 | 26.63 | 131.46 | 0.92 | 12.81 | 8.1389 | 1841 | 2449 | 128.66 | 7.07 | 1.91 | 0.52 | 0.84 | 2.121 | 110.292
1775 | 264 | 61.25 | 148.22 | 0.88 | 22.36 | 18.3386 | 3439 | 2449 | 153.43 | 19.68 | 1.09 | 0.91 | 0.88 | 5.904 | 1558.656
1776 | 52 | 23.8 | 45 | 1 | 10 | 8.1389 | 8065 | 2452 | 36.87 | 8 | 1.16 | 0.86 | 0.9 | 2.4 | 124.8
1777 | 72 | 31.8 | 8.95 | 0.89 | 13.42 | 9.577 | 8600 | 2453 | 26.57 | 8 | 1.79 | 0.56 | 0.88 | 2.4 | 172.8
1778 | 16 | 11.31 | 0 | 1 | 5.66 | 4.5147 | 4684 | 2450 | 135 | 4 | 1 | 1 | 1 | 1.2 | 19.2
1779 | 172 | 45.94 | 151.98 | 1 | 18.87 | 14.8023 | 1156 | 2453 | 147.99 | 14 | 1.36 | 0.74 | 0.91 | 4.2 | 722.4
1780 | 56 | 24.97 | 45 | 1 | 11.31 | 8.4462 | 1210 | 2457 | 45 | 8 | 1.32 | 0.76 | 0.93 | 2.4 | 134.4
1781 | 12 | 11.31 | 135 | 1 | 5.66 | 3.9098 | 2496 | 2454 | 135 | 4 | 1.46 | 0.68 | 0.86 | 1.2 | 14.4
1782 | 392 | 73.74 | 125.09 | 0.91 | 26 | 22.3464 | 1060 | 2455 | 112.62 | 22.63 | 1.09 | 0.92 | 0.9 | 6.789 | 2661.288
1783 | 92 | 33.46 | 33.31 | 1 | 14.42 | 10.8258 | 2812 | 2461 | 33.69 | 9.9 | 1.47 | 0.68 | 0.9 | 2.97 | 273.24
1784 | 32 | 18.14 | 45 | 1 | 8.49 | 6.3847 | 3256 | 2459 | 45 | 6 | 1.23 | 0.81 | 0.94 | 1.8 | 57.6
1785 | 52 | 23.8 | 45 | 1 | 10 | 8.1389 | 3753 | 2461 | 36.87 | 8 | 1.16 | 0.86 | 0.9 | 2.4 | 124.8
1786 | 9148 | 401.39 | 34.75 | 0.71 | 163.72 | 107.9514 | 3856 | 2501 | 25.31 | 80 | 2 | 0.5 | 0.94 | 24 | 219552
1787 | 32 | 18.14 | 135 | 1 | 8.49 | 6.3847 | 7736 | 2459 | 135 | 6 | 1.23 | 0.81 | 0.94 | 1.8 | 57.6
1788 | 768 | 105.05 | 49.75 | 0.87 | 39.7 | 31.2785 | 5336 | 2477 | 40.91 | 28.22 | 1.37 | 0.73 | 0.92 | 8.466 | 6501.888
1789 | 52 | 23.8 | 45 | 1 | 10 | 8.1389 | 7788 | 2464 | 36.87 | 8 | 1.16 | 0.86 | 0.9 | 2.4 | 124.8
1790 | 188 | 49.46 | 108.01 | 0.97 | 18.87 | 15.4755 | 4668 | 2462 | 122.01 | 14 | 1.19 | 0.84 | 0.92 | 4.2 | 789.6
1791 | 120 | 39.11 | 177.06 | 0.99 | 15.23 | 12.3639 | 5543 | 2464 | 156.8 | 12 | 1.21 | 0.83 | 0.87 | 3.6 | 432
1792 | 16 | 11.31 | 0 | 1 | 5.66 | 4.5147 | 7338 | 2463 | 135 | 4 | 1 | 1 | 1 | 1.2 | 19.2
1793 | 1484 | 146.71 | 179.45 | 0.87 | 53.14 | 43.4793 | 1097 | 2479 | 19.8 | 36 | 1.42 | 0.7 | 0.95 | 10.8 | 16027.2
1794 | 140 | 41.94 | 0 | 1 | 15.23 | 13.3545 | 878 | 2471 | 156.8 | 14 | 1.09 | 0.92 | 0.88 | 4.2 | 588
1795 | 68 | 30.14 | 175.69 | 0.94 | 13.42 | 9.3072 | 6096 | 2469 | 153.43 | 6 | 1.98 | 0.51 | 0.97 | 1.8 | 122.4
1796 | 184 | 48.28 | 158.23 | 0.99 | 18.87 | 15.31 | 7660 | 2470 | 147.99 | 14 | 1.22 | 0.82 | 0.93 | 4.2 | 772.8
1797 | 92 | 34.63 | 127.92 | 0.96 | 14.42 | 10.8258 | 4397 | 2472 | 123.69 | 10 | 1.23 | 0.81 | 0.88 | 3 | 276
1798 | 3492 | 230.79 | 179.35 | 0.82 | 77.9 | 66.6964 | 5608 | 2479 | 150.8 | 57.8 | 1.32 | 0.76 | 0.94 | 17.34 | 60551.28
1799 | 28 | 18.14 | 0 | 1 | 7.21 | 5.9723 | 6517 | 2474 | 123.69 | 6 | 1.07 | 0.94 | 0.88 | 1.8 | 50.4
1800 | 464 | 80.08 | 91.95 | 0.91 | 28.64 | 24.3122 | 8181 | 2475 | 102.09 | 22 | 1.21 | 0.83 | 0.91 | 6.6 | 3062.4
1801 | 48 | 22.63 | 0 | 1 | 8.94 | 7.8196 | 2731 | 2477 | 116.57 | 8 | 1 | 1 | 0.86 | 2.4 | 115.2
1802 | 248 | 59.11 | 153.05 | 0.89 | 21.26 | 17.7742 | 4947 | 2478 | 131.19 | 18 | 1.05 | 0.95 | 0.89 | 5.4 | 1339.2
1803 | 600 | 92.57 | 106.43 | 0.88 | 32.25 | 27.6465 | 8421 | 2477 | 97.13 | 26 | 1.23 | 0.81 | 0.9 | 7.8 | 4680
1804 | 44 | 22.14 | 105.07 | 1 | 10 | 7.4867 | 2024 | 2480 | 126.87 | 6 | 1.37 | 0.73 | 0.96 | 1.8 | 79.2
1805 | 28 | 18.14 | 0 | 1 | 7.21 | 5.9723 | 2204 | 2480 | 123.69 | 6 | 1.07 | 0.94 | 0.88 | 1.8 | 50.4
1806 | 32 | 20.97 | 17.3 | 0.91 | 8.94 | 6.3847 | 7806 | 2482 | 26.57 | 6 | 1.44 | 0.7 | 0.84 | 1.8 | 57.6
1807 | 24 | 16.97 | 135 | 1 | 7.21 | 5.5293 | 3499 | 2482 | 123.69 | 5.66 | 1.29 | 0.77 | 0.8 | 1.698 | 40.752
1808 | 84 | 32.28 | 38.66 | 1 | 13.42 | 10.3444 | 5211 | 2486 | 26.57 | 9.9 | 1.36 | 0.74 | 0.86 | 2.97 | 249.48
1809 | 3312 | 220.94 | 87.27 | 0.85 | 72.11 | 64.9547 | 2660 | 2515 | 33.69 | 65.05 | 1.07 | 0.94 | 0.94 | 19.515 | 64633.68
1810 | 680 | 108.37 | 108.66 | 0.73 | 42.76 | 29.432 | 3312 | 2483 | 100.78 | 23.64 | 1.93 | 0.52 | 0.87 | 7.092 | 4822.56
1811 | 120 | 39.11 | 17.92 | 0.99 | 14.56 | 12.3639 | 2705 | 2486 | 164.05 | 12 | 1.18 | 0.85 | 0.87 | 3.6 | 432
1812 | 232 | 60.77 | 177.47 | 0.79 | 22.36 | 17.1913 | 7900 | 2484 | 153.43 | 16 | 1.47 | 0.68 | 0.85 | 4.8 | 1113.6
1813 | 12 | 11.31 | 135 | 1 | 5.66 | 3.9098 | 3463 | 2485 | 135 | 4 | 1.46 | 0.68 | 0.86 | 1.2 | 14.4
1814 | 312 | 65.25 | 150.27 | 0.92 | 27.78 | 19.9362 | 3026 | 2488 | 149.74 | 16.97 | 1.77 | 0.56 | 0.92 | 5.091 | 1588.392
1815 | 448 | 94.23 | 154.36 | 0.63 | 34.93 | 23.8893 | 4420 | 2490 | 156.37 | 24.99 | 1.58 | 0.63 | 0.75 | 7.497 | 3358.656
1816 | 284 | 59.6 | 166.47 | 1 | 21.63 | 19.0206 | 6113 | 2490 | 146.31 | 18 | 1.16 | 0.86 | 0.92 | 5.4 | 1533.6
1817 | 104 | 34.63 | 90 | 1 | 13.42 | 11.5102 | 4756 | 2490 | 116.57 | 10 | 1.18 | 0.84 | 0.93 | 3 | 312
1818 | 1668 | 163.68 | 66.25 | 0.78 | 63.56 | 46.096 | 1666 | 2521 | 65.85 | 38.61 | 1.66 | 0.6 | 0.91 | 11.583 | 19320.444
1819 | 52 | 24.97 | 0 | 1 | 10.77 | 8.1389 | 5062 | 2492 | 158.2 | 6 | 1.55 | 0.64 | 0.93 | 1.8 | 93.6
1820 | 172 | 48.77 | 46.3 | 0.91 | 18.87 | 14.8023 | 2227 | 2500 | 32.01 | 14.14 | 1.46 | 0.68 | 0.87 | 4.242 | 729.624
1821 | 36 | 19.31 | 0 | 1 | 8.49 | 6.772 | 3181 | 2494 | 135 | 6 | 1 | 1 | 1 | 1.8 | 64.8
1822 | 24 | 15.31 | 0 | 1 | 7.21 | 5.5293 | 5595 | 2497 | 146.31 | 4 | 1.5 | 0.67 | 1 | 1.2 | 28.8
1823 | 3256 | 229.14 | 13.8 | 0.78 | 81.63 | 64.4032 | 6946 | 2529 | 30.96 | 56 | 1.31 | 0.76 | 0.93 | 16.8 | 54700.8
1824 | 80 | 33.46 | 80.35 | 0.9 | 12.65 | 10.0951 | 973 | 2505 | 108.43 | 10 | 1.28 | 0.78 | 0.83 | 3 | 240
1825 | 420 | 82.23 | 25.43 | 0.78 | 32.31 | 23.1308 | 3779 | 2515 | 21.8 | 20.57 | 1.57 | 0.64 | 0.86 | 6.171 | 2591.82
1826 | 908 | 123.88 | 160.21 | 0.74 | 50.99 | 34.0101 | 5378 | 2508 | 154.44 | 26.56 | 2.19 | 0.46 | 0.9 | 7.968 | 7234.944
1827 | 6608 | 346.68 | 17 | 0.69 | 112.92 | 91.7488 | 6220 | 2524 | 157.07 | 86.26 | 1.28 | 0.78 | 0.89 | 25.878 | 171001.824
1828 | 448 | 83.4 | 125.33 | 0.81 | 34.06 | 23.8893 | 8182 | 2508 | 130.24 | 18.8 | 1.94 | 0.52 | 0.89 | 5.64 | 2526.72
1829 | 116 | 37.46 | 145.3 | 1 | 14.42 | 12.1561 | 5842 | 2510 | 146.31 | 12 | 1.06 | 0.94 | 0.91 | 3.6 | 417.6
1830 | 100 | 34.63 | 173.87 | 1 | 13.42 | 11.2867 | 6087 | 2511 | 153.43 | 10 | 1.18 | 0.85 | 0.93 | 3 | 300
1831 | 76 | 30.14 | 167.18 | 1 | 12.81 | 9.8395 | 2486 | 2511 | 141.34 | 8 | 1.27 | 0.79 | 0.97 | 2.4 | 182.4
1832 | 180 | 49.94 | 47.07 | 0.91 | 20 | 15.1426 | 3167 | 2519 | 36.87 | 14.14 | 1.48 | 0.67 | 0.88 | 4.242 | 763.56
1833 | 48 | 22.63 | 0 | 1 | 8.94 | 7.8196 | 8126 | 2513 | 116.57 | 8 | 1 | 1 | 0.86 | 2.4 | 115.2
1834 | 4824 | 272.65 | 52.84 | 0.82 | 94.4 | 78.3915 | 2452 | 2550 | 36.38 | 74.74 | 1.13 | 0.88 | 0.94 | 22.422 | 108163.728
1835 | 12 | 11.31 | 135 | 1 | 5.66 | 3.9098 | 3966 | 2514 | 135 | 4 | 1.46 | 0.68 | 0.86 | 1.2 | 14.4
1836 | 276 | 60.08 | 117.62 | 0.96 | 21.54 | 18.7508 | 4100 | 2514 | 111.8 | 19.8 | 1.04 | 0.96 | 0.88 | 5.94 | 1639.44
1837 | 808 | 125.05 | 140.14 | 0.65 | 44.05 | 32.0827 | 3370 | 2515 | 129.47 | 31.77 | 1.45 | 0.69 | 0.85 | 9.531 | 7701.048
1838 | 44 | 22.63 | 131.03 | 1 | 10 | 7.4867 | 5696 | 2519 | 126.87 | 7.07 | 1.45 | 0.69 | 0.85 | 2.121 | 93.324
1839 | 52 | 24.97 | 104.87 | 1 | 11.66 | 8.1389 | 6115 | 2519 | 120.96 | 6 | 1.74 | 0.58 | 0.93 | 1.8 | 93.6
1840 | 48 | 23.8 | 160.19 | 1 | 10 | 7.8196 | 2100 | 2521 | 143.13 | 8 | 1.13 | 0.88 | 0.86 | 2.4 | 115.2
1841 | 5248 | 282.11 | 4.74 | 0.83 | 103.85 | 81.764 | 4808 | 2529 | 164.36 | 63.41 | 1.6 | 0.62 | 0.96 | 19.023 | 99832.704
1842 | 1528 | 163.2 | 167.49 | 0.72 | 61.19 | 44.1191 | 2969 | 2530 | 11.31 | 37.12 | 1.84 | 0.54 | 0.89 | 11.136 | 17015.808
1843 | 120 | 38.63 | 112.46 | 1 | 14.42 | 12.3639 | 5998 | 2521 | 123.69 | 12 | 1.11 | 0.9 | 0.91 | 3.6 | 432
1844 | 96 | 34.63 | 175.57 | 1 | 13.42 | 11.0586 | 6383 | 2524 | 153.43 | 10 | 1.14 | 0.87 | 0.91 | 3 | 288
1845 | 9100 | 391.65 | 62.25 | 0.75 | 129.69 | 107.6678 | 3997 | 2586 | 70.17 | 105.9 | 1.24 | 0.81 | 0.91 | 31.77 | 289107
1846 | 92 | 34.63 | 159.08 | 0.96 | 13.42 | 10.8258 | 4338 | 2526 | 153.43 | 10 | 1.15 | 0.87 | 0.9 | 3 | 276
1847 | 596 | 101.05 | 121.59 | 0.73 | 36.72 | 27.5542 | 2526 | 2525 | 119.36 | 27.29 | 1.29 | 0.78 | 0.87 | 8.187 | 4879.452
1848 | 172 | 52.77 | 117.92 | 0.78 | 21.63 | 14.8023 | 7301 | 2526 | 123.69 | 12.76 | 1.88 | 0.53 | 0.83 | 3.828 | 658.416
1849 | 460 | 84.57 | 72.1 | 0.81 | 31.62 | 24.2072 | 7448 | 2542 | 71.57 | 21.7 | 1.46 | 0.69 | 0.88 | 6.51 | 2994.6
1850 | 164 | 50.43 | 8.2 | 0.81 | 20.88 | 14.454 | 6139 | 2533 | 16.7 | 12 | 1.8 | 0.56 | 0.85 | 3.6 | 590.4
1851 | 108 | 37.94 | 166.14 | 0.94 | 15.23 | 11.7294 | 3874 | 2532 | 156.8 | 11.63 | 1.3 | 0.77 | 0.82 | 3.489 | 376.812
1852 | 56 | 24.97 | 90 | 1 | 10 | 8.4462 | 7493 | 2532 | 126.87 | 8 | 1.02 | 0.98 | 0.93 | 2.4 | 134.4
1853 | 68 | 32.28 | 26.39 | 0.82 | 12.81 | 9.3072 | 8028 | 2537 | 38.66 | 8.88 | 1.55 | 0.64 | 0.76 | 2.664 | 181.152
1854 | 32 | 20.97 | 19.33 | 0.91 | 8.94 | 6.3847 | 5535 | 2536 | 26.57 | 6 | 1.61 | 0.62 | 0.8 | 1.8 | 57.6
1855 | 260 | 58.43 | 69.03 | 0.96 | 21.54 | 18.1992 | 2096 | 2545 | 68.2 | 18 | 1.22 | 0.82 | 0.9 | 5.4 | 1404
1856 | 852 | 117.54 | 55.27 | 0.77 | 47.2 | 32.9447 | 4909 | 2557 | 53.62 | 26.83 | 1.89 | 0.53 | 0.92 | 8.049 | 6857.748
1857 | 72 | 32.28 | 114.34 | 0.87 | 12.65 | 9.577 | 7198 | 2539 | 108.43 | 9.84 | 1.36 | 0.73 | 0.82 | 2.952 | 212.544
1858 | 88 | 33.46 | 153.43 | 0.99 | 13.42 | 10.5878 | 1352 | 2542 | 153.43 | 10 | 1.33 | 0.75 | 0.86 | 3 | 264
1859 | 92 | 32.97 | 90 | 1 | 12.81 | 10.8258 | 6847 | 2541 | 128.66 | 10 | 1.01 | 0.99 | 0.96 | 3 | 276
1860 | 148 | 43.11 | 139.37 | 1 | 16.12 | 13.7308 | 3704 | 2543 | 119.74 | 14 | 1.13 | 0.88 | 0.9 | 4.2 | 621.6
1861 | 140 | 44.28 | 63.43 | 0.9 | 17.2 | 13.3545 | 7693 | 2551 | 54.46 | 12 | 1.29 | 0.77 | 0.91 | 3.6 | 504
1862 | 500 | 89.74 | 105.51 | 0.78 | 33.53 | 25.2377 | 2196 | 2546 | 107.35 | 24 | 1.46 | 0.69 | 0.85 | 7.2 | 3600
1863 | 708 | 101.54 | 43.81 | 0.86 | 37.58 | 30.0318 | 4058 | 2556 | 25.2 | 28.28 | 1.32 | 0.76 | 0.9 | 8.484 | 6006.672
1864 | 36 | 19.8 | 159.7 | 1 | 8.94 | 6.772 | 4559 | 2546 | 153.43 | 6 | 1.34 | 0.75 | 0.86 | 1.8 | 64.8
1865 | 428 | 78.91 | 108.49 | 0.86 | 29.73 | 23.35 | 3379 | 2547 | 109.65 | 21.86 | 1.42 | 0.7 | 0.9 | 6.558 | 2806.824
1866 | 2916 | 244.05 | 34.62 | 0.62 | 103.25 | 60.9479 | 2635 | 2576 | 31.53 | 42.71 | 2.6 | 0.38 | 0.91 | 12.813 | 37362.708
1867 | 140 | 41.46 | 168.52 | 1 | 16.12 | 13.3545 | 4926 | 2550 | 150.26 | 12 | 1.18 | 0.85 | 0.93 | 3.6 | 504
1868 | 140 | 43.11 | 89.64 | 0.95 | 17.09 | 13.3545 | 6307 | 2550 | 110.56 | 12 | 1.36 | 0.73 | 0.89 | 3.6 | 504
1869 | 12 | 11.31 | 45 | 1 | 5.66 | 3.9098 | 5586 | 2553 | 45 | 4 | 1.46 | 0.68 | 0.86 | 1.2 | 14.4
1870 | 60 | 26.63 | 31.85 | 1 | 11.66 | 8.7426 | 5061 | 2556 | 30.96 | 8 | 1.39 | 0.72 | 0.88 | 2.4 | 144
1871 | 28 | 16.97 | 45 | 1 | 8.49 | 5.9723 | 5672 | 2555 | 45 | 5.66 | 1.6 | 0.63 | 0.88 | 1.698 | 47.544
1872 | 96 | 36.28 | 100.97 | 0.92 | 13.42 | 11.0586 | 3500 | 2560 | 63.43 | 11.63 | 1.07 | 0.93 | 0.83 | 3.489 | 334.944
1873 | 24 | 15.31 | 90 | 1 | 7.21 | 5.5293 | 3816 | 2554 | 123.69 | 4 | 1.5 | 0.67 | 1 | 1.2 | 28.8
1874 | 488 | 89.74 | 12.04 | 0.76 | 37.36 | 24.933 | 5808 | 2561 | 15.52 | 19.6 | 2.03 | 0.49 | 0.89 | 5.88 | 2869.44
1875 | 272 | 60.08 | 11.49 | 0.95 | 23.41 | 18.6144 | 3359 | 2562 | 19.98 | 18 | 1.3 | 0.77 | 0.89 | 5.4 | 1468.8
1876 | 80 | 30.63 | 42.92 | 1 | 12.81 | 10.0951 | 2279 | 2563 | 38.66 | 9.9 | 1.28 | 0.78 | 0.91 | 2.97 | 237.6
1877 | 40 | 20.97 | 90 | 1 | 8.94 | 7.1383 | 2751 | 2558 | 116.57 | 6 | 1.33 | 0.75 | 0.91 | 1.8 | 72
1878 | 8744 | 366.88 | 167.29 | 0.82 | 125.3 | 105.5408 | 4611 | 2573 | 151.39 | 100 | 1.17 | 0.85 | 0.95 | 30 | 262320
1879 | 24 | 15.31 | 90 | 1 | 7.21 | 5.5293 | 5703 | 2561 | 123.69 | 4 | 1.5 | 0.67 | 1 | 1.2 | 28.8
1880 | 40 | 20.97 | 180 | 1 | 8.94 | 7.1383 | 802 | 2563 | 153.43 | 6 | 1.38 | 0.72 | 0.91 | 1.8 | 72
1881 | 2016 | 173.34 | 57.87 | 0.84 | 58.41 | 50.6769 | 4250 | 2585 | 38.05 | 47.05 | 1.26 | 0.79 | 0.92 | 14.115 | 28455.84
1882 | 1212 | 143.88 | 93.73 | 0.74 | 59.23 | 39.2931 | 4677 | 2562 | 101.69 | 28 | 2.09 | 0.48 | 0.92 | 8.4 | 10180.8
1883 | 240 | 60.08 | 141.81 | 0.84 | 23.32 | 17.4852 | 2589 | 2564 | 120.96 | 14.99 | 1.7 | 0.59 | 0.85 | 4.497 | 1079.28
1884 | 5776 | 410.36 | 115.27 | 0.43 | 155.67 | 85.7786 | 3872 | 2564 | 110.3 | 70.56 | 2.65 | 0.38 | 0.76 | 21.168 | 122266.368
1885 | 528 | 89.74 | 177.03 | 0.82 | 32.31 | 25.9348 | 7458 | 2567 | 158.2 | 23.67 | 1.34 | 0.75 | 0.89 | 7.101 | 3749.328
1886 | 24 | 16.97 | 45 | 1 | 7.21 | 5.5293 | 2185 | 2569 | 33.69 | 5.66 | 1.29 | 0.77 | 0.8 | 1.698 | 40.752
1887 | 72 | 28.97 | 156.89 | 1 | 12.81 | 9.577 | 3170 | 2566 | 141.34 | 8 | 1.36 | 0.73 | 0.95 | 2.4 | 172.8
1888 | 128 | 39.11 | 177.12 | 1 | 15.23 | 12.7694 | 4908 | 2567 | 156.8 | 12 | 1.23 | 0.81 | 0.89 | 3.6 | 460.8
1889 | 64 | 27.8 | 117.99 | 1 | 11.66 | 9.0293 | 2265 | 2569 | 120.96 | 8 | 1.23 | 0.81 | 0.89 | 2.4 | 153.6
1890 | 24 | 15.31 | 90 | 1 | 7.21 | 5.5293 | 1543 | 2570 | 123.69 | 4 | 1.5 | 0.67 | 1 | 1.2 | 28.8
1891 | 88 | 32.97 | 49.42 | 1 | 14.14 | 10.5878 | 6334 | 2575 | 45 | 10 | 1.29 | 0.78 | 0.94 | 3 | 264
1892 | 16 | 11.31 | 0 | 1 | 5.66 | 4.5147 | 3619 | 2572 | 135 | 4 | 1 | 1 | 1 | 1.2 | 19.2
1893 | 28 | 18.14 | 90 | 1 | 7.21 | 5.9723 | 4961 | 2572 | 123.69 | 6 | 1.07 | 0.94 | 0.88 | 1.8 | 50.4
1894 | 1472 | 165.34 | 84.33 | 0.68 | 67.08 | 43.3031 | 6160 | 2605 | 79.7 | 32 | 2.1 | 0.48 | 0.91 | 9.6 | 14131.2
1895 | 228 | 53.94 | 119.14 | 0.98 | 20.59 | 17.0425 | 4561 | 2577 | 119.05 | 16 | 1.16 | 0.86 | 0.92 | 4.8 | 1094.4
1896 | 16 | 11.31 | 0 | 1 | 5.66 | 4.5147 | 4577 | 2577 | 135 | 4 | 1 | 1 | 1 | 1.2 | 19.2
1897 | 76 | 30.63 | 174.42 | 1 | 12.65 | 9.8395 | 6124 | 2578 | 161.57 | 8 | 1.49 | 0.67 | 0.88 | 2.4 | 182.4
1898 | 64 | 26.63 | 90 | 1 | 10.77 | 9.0293 | 6272 | 2580 | 111.8 | 8 | 1.21 | 0.83 | 0.89 | 2.4 | 153.6
1899 | 876 | 113.54 | 173.44 | 0.85 | 41.23 | 33.4054 | 8023 | 2592 | 14.04 | 30 | 1.36 | 0.74 | 0.92 | 9 | 7884
1900 | 88 | 36.28 | 3.1 | 0.84 | 15.23 | 10.5878 | 1401 | 2585 | 23.2 | 10 | 1.87 | 0.54 | 0.79 | 3 | 264
1901 | 36 | 19.31 | 0 | 1 | 8.49 | 6.772 | 3278 | 2581 | 135 | 6 | 1 | 1 | 1 | 1.8 | 64.8
1902 | 144 | 43.8 | 83.73 | 0.94 | 17.89 | 13.544 | 4528 | 2589 | 63.43 | 10 | 1.54 | 0.65 | 0.95 | 3 | 432
1903 | 216 | 52.77 | 35.27 | 0.97 | 20.59 | 16.5879 | 6308 | 2588 | 29.05 | 15.56 | 1.34 | 0.75 | 0.91 | 4.668 | 1008.288
1904 | 512 | 82.91 | 39.01 | 0.94 | 28.84 | 25.5388 | 4206 | 2594 | 56.31 | 25.46 | 1.09 | 0.92 | 0.92 | 7.638 | 3910.656
1905 | 12 | 11.31 | 135 | 1 | 5.66 | 3.9098 | 7036 | 2582 | 135 | 4 | 1.46 | 0.68 | 0.86 | 1.2 | 14.4
1906 | 568 | 88.08 | 167.26 | 0.92 | 32.31 | 26.8992 | 3567 | 2586 | 158.2 | 24 | 1.34 | 0.75 | 0.93 | 7.2 | 4089.6
1907 | 12 | 13.66 | 90 | 0.81 | 6.32 | 3.9098 | 5720 | 2584 | 108.43 | 2 | 3 | 0.33 | 1 | 0.6 | 7.2
1908 | 2216 | 199.97 | 96.97 | 0.7 | 67.68 | 53.1313 | 4328 | 2617 | 71.03 | 50.31 | 1.32 | 0.76 | 0.86 | 15.093 | 33446.088
1909 | 76 | 29.46 | 135 | 1 | 11.66 | 9.8395 | 5938 | 2586 | 120.96 | 9.9 | 1.16 | 0.86 | 0.88 | 2.97 | 225.72
1910 | 176 | 55.6 | 53.38 | 0.72 | 23.32 | 14.9734 | 1178 | 2598 | 59.04 | 12.49 | 2.11 | 0.47 | 0.81 | 3.747 | 659.472
1911 | 300 | 68.28 | 61.41 | 0.81 | 27.2 | 19.5491 | 6385 | 2600 | 53.97 | 18 | 1.46 | 0.68 | 0.89 | 5.4 | 1620
1912 | 56 | 26.14 | 97.16 | 1 | 11.66 | 8.4462 | 2977 | 2590 | 120.96 | 6 | 1.66 | 0.6 | 0.97 | 1.8 | 100.8
1913 | 2300 | 190.99 | 26.9 | 0.79 | 67.94 | 54.1289 | 6678 | 2613 | 42.61 | 49.92 | 1.34 | 0.75 | 0.94 | 14.976 | 34444.8
1914 | 48 | 22.63 | 0 | 1 | 8.94 | 7.8196 | 1686 | 2591 | 116.57 | 8 | 1 | 1 | 0.86 | 2.4 | 115.2
1915 | 200 | 52.77 | 14.47 | 0.9 | 20.88 | 15.9617 | 6039 | 2597 | 16.7 | 14 | 1.53 | 0.65 | 0.87 | 4.2 | 840
1916 | 48 | 22.63 | 0 | 1 | 8.94 | 7.8196 | 2074 | 2592 | 116.57 | 8 | 1 | 1 | 0.86 | 2.4 | 115.2
1917 | 28 | 18.14 | 0 | 1 | 7.21 | 5.9723 | 2124 | 2594 | 123.69 | 6 | 1.07 | 0.94 | 0.88 | 1.8 | 50.4
1918 | 176 | 48.77 | 88.81 | 0.93 | 17.89 | 14.9734 | 8610 | 2602 | 63.43 | 15.56 | 1.05 | 0.95 | 0.88 | 4.668 | 821.568
1919 | 188 | 49.46 | 107.62 | 0.97 | 18.44 | 15.4755 | 3729 | 2598 | 130.6 | 14 | 1.15 | 0.87 | 0.94 | 4.2 | 789.6
1920 | 504 | 92.08 | 56.04 | 0.75 | 40 | 25.3385 | 7490 | 2614 | 53.13 | 20.24 | 2.1 | 0.48 | 0.9 | 6.072 | 3060.288
1921 | 200 | 51.6 | 1.82 | 0.94 | 18.97 | 15.9617 | 3458 | 2602 | 161.57 | 16 | 1.21 | 0.83 | 0.88 | 4.8 | 960
1922 | 456 | 81.25 | 47.96 | 0.87 | 29.73 | 24.1017 | 5623 | 2611 | 42.27 | 22.74 | 1.31 | 0.76 | 0.9 | 6.822 | 3110.832
1923 | 20 | 14.14 | 18.43 | 1 | 7.21 | 5.0475 | 6974 | 2602 | 33.69 | 4 | 1.55 | 0.64 | 0.91 | 1.2 | 24
1924 | 72 | 30.63 | 160.38 | 0.96 | 13.42 | 9.577 | 3240 | 2601 | 153.43 | 8 | 1.63 | 0.61 | 0.88 | 2.4 | 172.8
1925 | 328 | 70.43 | 105.67 | 0.83 | 25.61 | 20.441 | 1018 | 2604 | 128.66 | 20 | 1.3 | 0.77 | 0.88 | 6 | 1968
1926 | 184 | 51.6 | 99.78 | 0.87 | 20.4 | 15.31 | 6542 | 2604 | 101.31 | 14 | 1.43 | 0.7 | 0.87 | 4.2 | 772.8
1927 | 124 | 40.28 | 39.13 | 0.96 | 16.12 | 12.5683 | 3811 | 2611 | 29.74 | 12 | 1.28 | 0.78 | 0.9 | 3.6 | 446.4
1928 | 248 | 59.6 | 28.01 | 0.88 | 25.06 | 17.7742 | 5717 | 2612 | 28.61 | 16 | 1.61 | 0.62 | 0.89 | 4.8 | 1190.4
1929 | 1188 | 130.02 | 45.19 | 0.88 | 50 | 38.9021 | 7742 | 2624 | 36.87 | 32.53 | 1.51 | 0.66 | 0.93 | 9.759 | 11593.692
1930 | 88 | 33.46 | 104.72 | 0.99 | 13.42 | 10.5878 | 1897 | 2608 | 116.57 | 10 | 1.4 | 0.72 | 0.86 | 3 | 264
1931 | 128 | 39.11 | 126.22 | 1 | 15.62 | 12.7694 | 2629 | 2610 | 129.81 | 12 | 1.22 | 0.82 | 0.89 | 3.6 | 460.8
1932 | 60 | 26.63 | 99.46 | 1 | 10.77 | 8.7426 | 842 | 2612 | 111.8 | 8 | 1.29 | 0.77 | 0.86 | 2.4 | 144
1933 | 12 | 11.31 | 45 | 1 | 5.66 | 3.9098 | 2849 | 2614 | 45 | 4 | 1.46 | 0.68 | 0.86 | 1.2 | 14.4
1934 | 804 | 108.57 | 36.96 | 0.86 | 39.7 | 32.0032 | 5651 | 2627 | 40.91 | 29.09 | 1.37 | 0.73 | 0.92 | 8.727 | 7016.508
1935 | 6804 | 367.04 | 48.8 | 0.63 | 118.73 | 93.0995 | 3840 | 2668 | 57.38 | 81.39 | 1.59 | 0.63 | 0.91 | 24.417 | 166133.268
1936 | 60 | 26.14 | 45 | 1 | 11.31 | 8.7426 | 6224 | 2620 | 45 | 8 | 1.14 | 0.88 | 0.97 | 2.4 | 144
1937 | 56 | 26.63 | 156.88 | 0.99 | 11.66 | 8.4462 | 7321 | 2618 | 149.04 | 8 | 1.6 | 0.62 | 0.85 | 2.4 | 134.4
1938 | 224 | 55.6 | 55.1 | 0.91 | 22.8 | 16.8923 | 2698 | 2629 | 52.13 | 15.56 | 1.52 | 0.66 | 0.89 | 4.668 | 1045.632
1939 | 36 | 19.31 | 0 | 1 | 8.49 | 6.772 | 7436 | 2619 | 135 | 6 | 1 | 1 | 1 | 1.8 | 64.8
1940 | 52 | 23.8 | 135 | 1 | 10 | 8.1389 | 8054 | 2623 | 126.87 | 8 | 1.16 | 0.86 | 0.9 | 2.4 | 124.8
1941 | 5344 | 313.99 | 45.97 | 0.68 | 104.86 | 82.5084 | 2386 | 2670 | 55.1 | 80.4 | 1.2 | 0.83 | 0.91 | 24.12 | 128897.28
1942 | 28 | 18.14 | 90 | 1 | 7.21 | 5.9723 | 3586 | 2627 | 123.69 | 6 | 1.07 | 0.94 | 0.88 | 1.8 | 50.4
1943 | 488 | 80.57 | 123.7 | 0.94 | 31.3 | 24.933 | 4029 | 2627 | 116.57 | 22.63 | 1.34 | 0.75 | 0.92 | 6.789 | 3313.032
1944 | 184 | 47.11 | 0 | 1 | 17.89 | 15.31 | 5746 | 2629 | 153.43 | 14 | 1.21 | 0.83 | 0.92 | 4.2 | 772.8
1945 | 52 | 25.46 | 154.2 | 1 | 10.77 | 8.1389 | 2987 | 2629 | 158.2 | 8 | 1.42 | 0.71 | 0.81 | 2.4 | 124.8
1946 | 212 | 56.77 | 71.47 | 0.83 | 23.41 | 16.4336 | 5059 | 2639 | 70.02 | 13.42 | 1.9 | 0.53 | 0.88 | 4.026 | 853.512
1947 | 440 | 79.6 | 29.05 | 0.87 | 30 | 23.6751 | 1505 | 2639 | 36.87 | 22 | 1.29 | 0.77 | 0.93 | 6.6 | 2904
1948 | 6284 | 326.96 | 164.72 | 0.74 | 127.91 | 89.4712 | 6878 | 2644 | 170.1 | 71.15 | 1.7 | 0.59 | 0.93 | 21.345 | 134131.98
1949 | 2236 | 180.45 | 73.65 | 0.86 | 67.08 | 53.3705 | 6655 | 2663 | 79.7 | 48.08 | 1.38 | 0.73 | 0.94 | 14.424 | 32252.064
1950 | 68 | 28.97 | 168.69 | 1 | 11.66 | 9.3072 | 7802 | 2630 | 149.04 | 8 | 1.13 | 0.88 | 0.92 | 2.4 | 163.2
1951 | 52 | 23.8 | 45 | 1 | 10 | 8.1389 | 1646 | 2634 | 36.87 | 8 | 1.16 | 0.86 | 0.9 | 2.4 | 124.8
1952 | 12 | 11.31 | 135 | 1 | 5.66 | 3.9098 | 4932 | 2632 | 135 | 4 | 1.46 | 0.68 | 0.86 | 1.2 | 14.4
1953 | 4060 | 274.68 | 50.38 | 0.68 | 93.74 | 71.9164 | 5487 | 2672 | 56.31 | 66.47 | 1.26 | 0.8 | 0.91 | 19.941 | 80960.46
1954 | 52 | 26.63 | 14.76 | 0.92 | 10.77 | 8.1389 | 5725 | 2636 | 21.8 | 8 | 1.35 | 0.74 | 0.79 | 2.4 | 124.8
1955 | 116 | 37.94 | 120.77 | 1 | 15.23 | 12.1561 | 6355 | 2633 | 113.2 | 11.31 | 1.31 | 0.76 | 0.88 | 3.393 | 393.588
1956 | 96 | 34.63 | 2.97 | 1 | 13.42 | 11.0586 | 4162 | 2639 | 153.43 | 10 | 1.23 | 0.81 | 0.91 | 3 | 288
1957 | 80 | 30.63 | 132.92 | 1 | 12.81 | 10.0951 | 5729 | 2638 | 128.66 | 9.9 | 1.28 | 0.78 | 0.91 | 2.97 | 237.6
1958 | 24 | 15.31 | 90 | 1 | 7.21 | 5.5293 | 3007 | 2641 | 123.69 | 4 | 1.5 | 0.67 | 1 | 1.2 | 28.8
1959 | 336 | 71.6 | 132.69 | 0.82 | 28.43 | 20.6888 | 7109 | 2644 | 140.71 | 19.68 | 1.48 | 0.68 | 0.9 | 5.904 | 1983.744
1960 | 84 | 31.8 | 172.8 | 1 | 13.42 | 10.3444 | 4905 | 2643 | 153.43 | 8 | 1.47 | 0.68 | 0.93 | 2.4 | 201.6
1961 | 72 | 29.46 | 148.41 | 1 | 11.66 | 9.577 | 2197 | 2644 | 120.96 | 9.84 | 1.22 | 0.82 | 0.86 | 2.952 | 212.544
1962 | 64 | 31.8 | 163.76 | 0.8 | 13.42 | 9.0293 | 2455 | 2645 | 153.43 | 8 | 1.72 | 0.58 | 0.86 | 2.4 | 153.6
1963 | 36 | 20.97 | 20.3 | 1 | 8.94 | 6.772 | 4398 | 2646 | 26.57 | 6 | 1.34 | 0.75 | 0.86 | 1.8 | 64.8
1964 | 2412 | 199.48 | 9.17 | 0.76 | 73.35 | 55.4311 | 4552 | 2660 | 11 | 44.43 | 1.74 | 0.57 | 0.93 | 13.329 | 32149.548
1965 | 340 | 67.6 | 176.65 | 0.94 | 25.3 | 20.8116 | 2484 | 2649 | 161.57 | 18 | 1.38 | 0.72 | 0.91 | 5.4 | 1836
1966 | 76 | 30.63 | 6.26 | 1 | 11.66 | 9.8395 | 6185 | 2648 | 149.04 | 10 | 1.08 | 0.92 | 0.88 | 3 | 228
1967 | 36 | 20.97 | 110.3 | 1 | 8.94 | 6.772 | 1709 | 2648 | 116.57 | 6 | 1.34 | 0.75 | 0.86 | 1.8 | 64.8
1968 | 15532 | 497.19 | 150.4 | 0.79 | 157.71 | 140.6627 | 4829 | 2698 | 12.45 | 132 | 1.11 | 0.9 | 0.94 | 39.6 | 615067.2
1969 | 248 | 55.6 | 29.87 | 1 | 19.7 | 17.7742 | 3173 | 2651 | 156.04 | 18 | 1.03 | 0.97 | 0.92 | 5.4 | 1339.2
1970 | 40 | 22.63 | 135 | 0.98 | 8.94 | 7.1383 | 7727 | 2649 | 116.57 | 7.07 | 1.24 | 0.81 | 0.8 | 2.121 | 84.84
1971 | 32 | 18.14 | 45 | 1 | 8.49 | 6.3847 | 8277 | 2653 | 45 | 6 | 1.23 | 0.81 | 0.94 | 1.8 | 57.6
1972 | 2720 | 199.2 | 2.41 | 0.86 | 68.26 | 58.864 | 4659 | 2654 | 148.17 | 51.21 | 1.24 | 0.8 | 0.95 | 15.363 | 41787.36
1973 | 220 | 53.94 | 29.42 | 0.95 | 20 | 16.7408 | 7149 | 2659 | 36.87 | 16 | 1.19 | 0.84 | 0.9 | 4.8 | 1056
1974 | 172 | 48.77 | 144.26 | 0.91 | 18.87 | 14.8023 | 6318 | 2654 | 122.01 | 13.42 | 1.48 | 0.67 | 0.88 | 4.026 | 692.472
1975 | 540 | 89.74 | 43.68 | 0.84 | 35.61 | 26.2278 | 7712 | 2668 | 38.16 | 24.04 | 1.52 | 0.66 | 0.91 | 7.212 | 3894.48
1976 | 60 | 26.63 | 165.96 | 1 | 10.77 | 8.7426 | 2182 | 2658 | 158.2 | 8 | 1.13 | 0.89 | 0.86 | 2.4 | 144
1977 | 76 | 30.63 | 57.47 | 1 | 12.81 | 9.8395 | 4225 | 2663 | 51.34 | 9.9 | 1.24 | 0.8 | 0.88 | 2.97 | 225.72
1978 | 380 | 73.25 | 154.75 | 0.89 | 28.64 | 22.0017 | 1902 | 2663 | 155.22 | 20 | 1.43 | 0.7 | 0.91 | 6 | 2280
1979 | 120 | 46.63 | 81.71 | 0.69 | 20.4 | 12.3639 | 2340 | 2671 | 78.69 | 8 | 2.43 | 0.41 | 0.88 | 2.4 | 288
1980 | 20 | 14.14 | 18.43 | 1 | 7.21 | 5.0475 | 5646 | 2663 | 33.69 | 4 | 1.55 | 0.64 | 0.91 | 1.2 | 24
1981 | 52 | 23.8 | 135 | 1 | 10 | 8.1389 | 1305 | 2666 | 126.87 | 8 | 1.16 | 0.86 | 0.9 | 2.4 | 124.8
1982 | 2280 | 194.99 | 4.63 | 0.75 | 70.88 | 53.893 | 3077 | 2673 | 163.61 | 45.11 | 1.46 | 0.68 | 0.91 | 13.533 | 30855.24
1983 | 152 | 43.11 | 11.27 | 1 | 17.89 | 13.9151 | 5817 | 2673 | 26.57 | 12 | 1.35 | 0.74 | 0.92 | 3.6 | 547.2
1984 | 560 | 91.88 | 151.24 | 0.83 | 31.62 | 26.7091 | 6831 | 2667 | 108.43 | 26.87 | 1.21 | 0.83 | 0.86 | 8.061 | 4514.16
1985 | 104 | 35.11 | 105.75 | 1 | 13.42 | 11.5102 | 5449 | 2668 | 116.57 | 12 | 1.05 | 0.95 | 0.87 | 3.6 | 374.4
1986 | 4024 | 253.14 | 167.96 | 0.79 | 96.93 | 71.5969 | 8261 | 2677 | 158.2 | 54.13 | 1.82 | 0.55 | 0.95 | 16.239 | 65345.736
1987 | 116 | 38.63 | 173.23 | 0.98 | 15.23 | 12.1561 | 3191 | 2672 | 156.8 | 10 | 1.47 | 0.68 | 0.91 | 3 | 348
1988 | 156 | 44.28 | 53.62 | 1 | 16.12 | 14.097 | 6390 | 2676 | 29.74 | 14 | 1.06 | 0.94 | 0.91 | 4.2 | 655.2
1989 | 80 | 30.63 | 132.92 | 1 | 12.81 | 10.0951 | 6784 | 2671 | 128.66 | 9.9 | 1.28 | 0.78 | 0.91 | 2.97 | 237.6
1990 | 116 | 39.8 | 2.96 | 0.92 | 17.09 | 12.1561 | 867 | 2675 | 20.56 | 8 | 1.94 | 0.51 | 0.95 | 2.4 | 278.4
1991 | 260 | 88.08 | 87.84 | 0.42 | 36.5 | 18.1992 | 2338 | 2690 | 80.54 | 10 | 4.19 | 0.24 | 0.83 | 3 | 780
1992 | 1196 | 132.85 | 18.78 | 0.85 | 48.33 | 39.0329 | 3674 | 2689 | 24.44 | 34.3 | 1.41 | 0.71 | 0.92 | 10.29 | 12306.84
1993 | 5360 | 310.68 | 148.66 | 0.7 | 128.28 | 82.6319 | 5123 | 2678 | 149.04 | 57.89 | 2.29 | 0.44 | 0.95 | 17.367 | 93087.12
1994 | 436 | 77.74 | 79.4 | 0.91 | 27.78 | 23.5672 | 7957 | 2687 | 59.74 | 23.77 | 1.09 | 0.92 | 0.89 | 7.131 | 3109.116
1995 | 64 | 30.63 | 18.05 | 0.86 | 13.42 | 9.0293 | 3566 | 2679 | 26.57 | 7.76 | 1.91 | 0.52 | 0.82 | 2.328 | 148.992
1996 | 6020 | 307.08 | 151.04 | 0.8 | 105.6 | 87.5716 | 5053 | 2677 | 127.3 | 84.47 | 1.17 | 0.85 | 0.95 | 25.341 | 152552.82
1997 | 40 | 22.63 | 90 | 0.98 | 8.94 | 7.1383 | 5804 | 2678 | 116.57 | 8 | 1.24 | 0.81 | 0.77 | 2.4 | 96
1998 | 904 | 114.71 | 170.8 | 0.86 | 40.79 | 33.9351 | 1214 | 2689 | 168.69 | 32 | 1.21 | 0.83 | 0.91 | 9.6 | 8678.4
1999 | 48 | 23.31 | 0 | 1 | 10 | 7.8196 | 7896 | 2680 | 143.13 | 6 | 1.33 | 0.75 | 1 | 1.8 | 86.4
2000 | 16 | 11.31 | 0 | 1 | 5.66 | 4.5147 | 2334 | 2682 | 135 | 4 | 1 | 1 | 1 | 1.2 | 19.2
2001 | 104 | 36.97 | 90 | 0.96 | 14.42 | 11.5102 | 7099 | 2682 | 123.69 | 10 | 1.29 | 0.78 | 0.93 | 3 | 312
2002 | 28 | 16.97 | 90 | 1 | 7.21 | 5.9723 | 7482 | 2683 | 123.69 | 6 | 1.07 | 0.94 | 0.88 | 1.8 | 50.4
2003 | 268 | 62.43 | 44.94 | 0.86 | 26.91 | 18.477 | 6757 | 2693 | 41.99 | 14.14 | 1.92 | 0.52 | 0.91 | 4.242 | 1136.856
2004 | 36 | 19.8 | 20.3 | 1 | 8.94 | 6.772 | 4045 | 2688 | 26.57 | 6 | 1.34 | 0.75 | 0.86 | 1.8 | 64.8
2005 | 416 | 81.74 | 153.33 | 0.78 | 28.84 | 23.0203 | 4811 | 2687 | 146.31 | 24 | 1.11 | 0.9 | 0.85 | 7.2 | 2995.2
2006 | 140 | 44.28 | 115.83 | 0.9 | 17.89 | 13.3545 | 5648 | 2685 | 116.57 | 12 | 1.44 | 0.69 | 0.88 | 3.6 | 504
2007 | 10684 | 412.62 | 4.32 | 0.79 | 135.79 | 116.6627 | 2861 | 2697 | 170.68 | 107.93 | 1.25 | 0.8 | 0.94 | 32.379 | 345937.236
2008 | 184 | 48.28 | 156.78 | 0.99 | 18.87 | 15.31 | 6599 | 2688 | 147.99 | 14 | 1.2 | 0.83 | 0.93 | 4.2 | 772.8
2009 | 296 | 68.08 | 68.6 | 0.8 | 25.3 | 19.4183 | 2631 | 2700 | 71.57 | 16.99 | 1.46 | 0.68 | 0.85 | 5.097 | 1508.712
2010 | 60 | 25.46 | 170.54 | 1 | 10.77 | 8.7426 | 1732 | 2690 | 158.2 | 8 | 1.29 | 0.77 | 0.86 | 2.4 | 144
2011 | 516 | 85.74 | 107.35 | 0.88 | 30 | 25.6383 | 1448 | 2690 | 126.87 | 25.89 | 1.12 | 0.89 | 0.89 | 7.767 | 4007.772
2012 | 92 | 35.11 | 158.93 | 0.94 | 15.23 | 10.8258 | 2840 | 2693 | 156.8 | 9.84 | 1.58 | 0.63 | 0.82 | 2.952 | 271.584
2013 | 96 | 34.63 | 24.52 | 1 | 14.14 | 11.0586 | 4434 | 2697 | 45 | 10 | 1.24 | 0.81 | 0.91 | 3 | 288
2014 | 116 | 40.77 | 90 | 0.88 | 14.56 | 12.1561 | 7304 | 2692 | 105.95 | 12 | 1.18 | 0.85 | 0.85 | 3.6 | 417.6
2015 | 656 | 96.57 | 149.33 | 0.88 | 34.41 | 28.9079 | 1320 | 2696 | 125.54 | 28 | 1.2 | 0.83 | 0.92 | 8.4 | 5510.4
2016 | 40 | 20.97 | 2.596e-14 | 1 | 8.94 | 7.1383 | 4797 | 2696 | 153.43 | 6 | 1.33 | 0.75 | 0.91 | 1.8 | 72
2017 | 52 | 23.8 | 45 | 1 | 10 | 8.1389 | 5728 | 2699 | 36.87 | 8 | 1.16 | 0.86 | 0.9 | 2.4 | 124.8
2018 | 60 | 26.63 | 152.62 | 1 | 11.66 | 8.7426 | 3244 | 2698 | 149.04 | 8 | 1.37 | 0.73 | 0.86 | 2.4 | 144
2019 | 4476 | 289.71 | 60.42 | 0.67 | 114.28 | 75.511 | 4678 | 2746 | 57.14 | 55.08 | 2.24 | 0.45 | 0.9 | 16.524 | 73961.424
2020 | 56 | 24.97 | 180 | 1 | 10 | 8.4462 | 5403 | 2699 | 126.87 | 8 | 1.12 | 0.89 | 0.93 | 2.4 | 134.4
2021 | 56 | 26.63 | 24.36 | 0.99 | 10.77 | 8.4462 | 8178 | 2702 | 21.8 | 8 | 1.26 | 0.79 | 0.85 | 2.4 | 134.4
2022 | 216 | 53.94 | 94.45 | 0.93 | 19.7 | 16.5879 | 6696 | 2700 | 113.96 | 16 | 1.26 | 0.8 | 0.89 | 4.8 | 1036.8
2023 | 212 | 53.94 | 55.58 | 0.92 | 20.59 | 16.4336 | 4484 | 2711 | 60.95 | 16 | 1.23 | 0.82 | 0.88 | 4.8 | 1017.6
2024 | 132 | 41.46 | 158.05 | 0.97 | 15.62 | 12.9674 | 6672 | 2702 | 129.81 | 12 | 1.05 | 0.95 | 0.89 | 3.6 | 475.2
2025 | 152 | 45.46 | 23.39 | 0.92 | 18.87 | 13.9151 | 3209 | 2708 | 32.01 | 12 | 1.57 | 0.64 | 0.92 | 3.6 | 547.2
2026 | 176 | 63.6 | 38.56 | 0.55 | 22.8 | 14.9734 | 2010 | 2712 | 37.87 | 14.14 | 2.04 | 0.49 | 0.68 | 4.242 | 746.592
2027 | 148 | 43.8 | 99.55 | 0.97 | 17.2 | 13.7308 | 2156 | 2704 | 125.54 | 12 | 1.21 | 0.83 | 0.94 | 3.6 | 532.8
2028 | 96 | 34.63 | 117.95 | 1 | 14.42 | 11.0586 | 3433 | 2705 | 123.69 | 10 | 1.4 | 0.72 | 0.91 | 3 | 288
2029 | 16 | 11.31 | 0 | 1 | 5.66 | 4.5147 | 6233 | 2707 | 135 | 4 | 1 | 1 | 1 | 1.2 | 19.2
2030 | 2372 | 213.91 | 27.26 | 0.65 | 65.97 | 54.9696 | 7097 | 2724 | 14.04 | 49.5 | 1.37 | 0.73 | 0.92 | 14.85 | 35224.2
2031 | 36 | 20.97 | 110.3 | 1 | 8.94 | 6.772 | 1140 | 2709 | 116.57 | 6 | 1.34 | 0.75 | 0.86 | 1.8 | 64.8
2032 | 24 | 15.31 | 90 | 1 | 7.21 | 5.5293 | 2735 | 2710 | 123.69 | 4 | 1.5 | 0.67 | 1 | 1.2 | 28.8
2033 | 32 | 20.97 | 90 | 0.91 | 8.25 | 6.3847 | 5618 | 2710 | 104.04 | 6 | 1.2 | 0.84 | 0.8 | 1.8 | 57.6
2034 | 700 | 102.71 | 94.42 | 0.83 | 34.53 | 29.8617 | 5892 | 2710 | 100.01 | 30 | 1.1 | 0.91 | 0.89 | 9 | 6300
2035 | 52 | 23.8 | 135 | 1 | 10 | 8.1389 | 4102 | 2711 | 126.87 | 8 | 1.16 | 0.86 | 0.9 | 2.4 | 124.8
2036 | 160 | 44.28 | 27.9 | 1 | 16.12 | 14.2766 | 6270 | 2712 | 150.26 | 14 | 1.04 | 0.97 | 0.92 | 4.2 | 672
2037 | 184 | 52.77 | 12.89 | 0.83 | 20.4 | 15.31 | 3543 | 2717 | 11.31 | 14 | 1.43 | 0.7 | 0.86 | 4.2 | 772.8
2038 | 384 | 71.6 | 10.77 | 0.94 | 26 | 22.1172 | 2289 | 2722 | 22.62 | 20 | 1.26 | 0.79 | 0.92 | 6 | 2304
2039 | 2832 | 210.79 | 46.31 | 0.8 | 78.41 | 60.0637 | 1216 | 2743 | 37.75 | 51.79 | 1.54 | 0.65 | 0.94 | 15.537 | 44000.784
2040 | 160 | 43.11 | 40.92 | 1 | 17.2 | 14.2766 | 6785 | 2722 | 35.54 | 14 | 1.15 | 0.87 | 0.92 | 4.2 | 672
2041 | 1220 | 135.2 | 8.78 | 0.84 | 45.61 | 39.4226 | 2254 | 2719 | 164.74 | 40 | 1.14 | 0.87 | 0.92 | 12 | 14640
2042 | 624 | 103.4 | 111.32 | 0.73 | 41.23 | 28.1941 | 3340 | 2719 | 112.83 | 22.31 | 1.96 | 0.51 | 0.89 | 6.693 | 4176.432
2043 | 8532 | 448.78 | 48.71 | 0.53 | 186.01 | 104.2535 | 1333 | 2795 | 53.75 | 63.23 | 3.08 | 0.32 | 0.89 | 18.969 | 161843.508
2044 | 6744 | 332.05 | 138.89 | 0.77 | 114.63 | 92.6881 | 3911 | 2724 | 137.12 | 87.64 | 1.27 | 0.79 | 0.92 | 26.292 | 177313.248
2045 | 12 | 11.31 | 135 | 1 | 5.66 | 3.9098 | 1438 | 2721 | 135 | 4 | 1.46 | 0.68 | 0.86 | 1.2 | 14.4
2046 | 1376 | 149.34 | 70.04 | 0.78 | 55.79 | 41.8672 | 4273 | 2748 | 75.47 | 34.99 | 1.65 | 0.61 | 0.9 | 10.497 | 14443.872
2047 | 4640 | 282.39 | 68.98 | 0.73 | 105.85 | 76.8819 | 7439 | 2770 | 67.8 | 69.54 | 1.53 | 0.65 | 0.94 | 20.862 | 96799.68
2048 | 432 | 77.94 | 35.34 | 0.89 | 29.73 | 23.4589 | 7026 | 2732 | 42.27 | 22 | 1.19 | 0.84 | 0.93 | 6.6 | 2851.2
2049 | 24 | 15.31 | 0 | 1 | 7.21 | 5.5293 | 8737 | 2722 | 146.31 | 4 | 1.5 | 0.67 | 1 | 1.2 | 28.8
2050 | 44 | 22.14 | 15.07 | 1 | 10 | 7.4867 | 5998 | 2726 | 36.87 | 6 | 1.37 | 0.73 | 0.96 | 1.8 | 79.2
2051 | 908 | 125.54 | 34.09 | 0.72 | 50.48 | 34.0101 | 1400 | 2739 | 33.69 | 29.15 | 1.89 | 0.53 | 0.88 | 8.745 | 7940.46
2052 | 116 | 41.46 | 167.49 | 0.85 | 17.89 | 12.1561 | 2467 | 2725 | 153.43 | 9.7 | 2.02 | 0.5 | 0.85 | 2.91 | 337.56
2053 | 52 | 24.97 | 149.04 | 1 | 10 | 8.1389 | 4837 | 2725 | 126.87 | 8 | 1.09 | 0.92 | 0.9 | 2.4 | 124.8
2054 | 116 | 39.11 | 174.91 | 0.95 | 16.49 | 12.1561 | 2247 | 2728 | 165.96 | 10 | 1.58 | 0.63 | 0.87 | 3 | 348
2055 | 236 | 79.4 | 12.94 | 0.47 | 24.41 | 17.3389 | 4076 | 2734 | 34.99 | 20 | 1.2 | 0.83 | 0.67 | 6 | 1416
2056 | 2648 | 211.28 | 39.36 | 0.75 | 73.59 | 58.0797 | 1086 | 2760 | 47.2 | 55.15 | 1.25 | 0.8 | 0.89 | 16.545 | 43811.16
2057 | 180 | 51.11 | 50.83 | 0.87 | 20 | 15.1426 | 5196 | 2736 | 53.13 | 15.52 | 1.3 | 0.77 | 0.86 | 4.656 | 838.08
2058 | 192 | 51.11 | 111.17 | 0.92 | 18.87 | 15.6392 | 5958 | 2728 | 122.01 | 15.21 | 1.19 | 0.84 | 0.89 | 4.563 | 876.096
2059 | 48 | 23.8 | 32.07 | 1 | 10 | 7.8196 | 2512 | 2733 | 36.87 | 8 | 1.28 | 0.78 | 0.86 | 2.4 | 115.2
2060 | 144 | 42.63 | 116.04 | 1 | 17.2 | 13.544 | 4052 | 2730 | 125.54 | 12 | 1.3 | 0.77 | 0.94 | 3.6 | 518.4
2061 | 248 | 56.77 | 8.66 | 0.97 | 23.41 | 17.7742 | 4532 | 2737 | 19.98 | 14 | 1.56 | 0.64 | 0.93 | 4.2 | 1041.6
2062 | 44 | 24.97 | 65.66 | 0.89 | 11.66 | 7.4867 | 5278 | 2736 | 59.04 | 6 | 1.89 | 0.53 | 0.88 | 1.8 | 79.2
2063 | 2280 | 212.65 | 12.98 | 0.63 | 90.71 | 53.893 | 4304 | 2746 | 14.04 | 35.06 | 2.65 | 0.38 | 0.92 | 10.518 | 23981.04
2064 | 120 | 44.28 | 77.01 | 0.77 | 17.89 | 12.3639 | 747 | 2741 | 63.43 | 10 | 1.68 | 0.59 | 0.86 | 3 | 360
2065 | 256 | 60.77 | 141.51 | 0.87 | 24.08 | 18.0586 | 5867 | 2734 | 131.63 | 16.8 | 1.48 | 0.68 | 0.9 | 5.04 | 1290.24
2066 | 908 | 122.23 | 1.08 | 0.76 | 47.54 | 34.0101 | 8189 | 2743 | 14.62 | 26 | 1.85 | 0.54 | 0.9 | 7.8 | 7082.4
2067 | 344 | 67.6 | 15.59 | 0.95 | 26.83 | 20.9336 | 5803 | 2744 | 26.57 | 18 | 1.42 | 0.71 | 0.94 | 5.4 | 1857.6
2068 | 208 | 51.11 | 94.3 | 1 | 19.7 | 16.2778 | 6464 | 2736 | 113.96 | 14 | 1.27 | 0.79 | 0.93 | 4.2 | 873.6
2069 | 196 | 49.94 | 96.62 | 0.99 | 18.97 | 15.8013 | 6514 | 2737 | 108.43 | 14 | 1.31 | 0.77 | 0.91 | 4.2 | 823.2
2070 | 116 | 43.11 | 173.28 | 0.78 | 15.23 | 12.1561 | 2055 | 2740 | 156.8 | 12 | 1.26 | 0.79 | 0.83 | 3.6 | 417.6
2071 | 124 | 40.28 | 58.91 | 0.96 | 16.12 | 12.5683 | 2631 | 2746 | 60.26 | 11.63 | 1.43 | 0.7 | 0.87 | 3.489 | 432.636
2072 | 28 | 18.14 | 90 | 1 | 7.21 | 5.9723 | 7414 | 2739 | 123.69 | 6 | 1.07 | 0.94 | 0.88 | 1.8 | 50.4
2073 | 76 | 30.63 | 17.5 | 1 | 11.66 | 9.8395 | 5695 | 2740 | 149.04 | 10 | 1.11 | 0.9 | 0.88 | 3 | 228
2074 | 228 | 55.11 | 52.85 | 0.94 | 22.8 | 17.0425 | 7166 | 2749 | 52.13 | 15.56 | 1.47 | 0.68 | 0.93 | 4.668 | 1064.304
2075 | 444 | 82.91 | 27.52 | 0.81 | 31.3 | 23.7825 | 4503 | 2752 | 26.57 | 22.14 | 1.45 | 0.69 | 0.87 | 6.642 | 2949.048
2076 | 140 | 41.46 | 108.26 | 1 | 16.12 | 13.3545 | 8632 | 2741 | 119.74 | 12 | 1.25 | 0.8 | 0.92 | 3.6 | 504
2077 | 140 | 41.46 | 56.16 | 1 | 16.97 | 13.3545 | 698 | 2750 | 45 | 12 | 1.16 | 0.86 | 0.92 | 3.6 | 504
2078 | 2296 | 193.82 | 148.28 | 0.77 | 75.6 | 54.0818 | 844 | 2746 | 142.52 | 45.96 | 1.69 | 0.59 | 0.93 | 13.788 | 31657.248
2079 | 40 | 20.97 | 63.43 | 1 | 10 | 7.1383 | 2298 | 2747 | 53.13 | 6 | 1.55 | 0.64 | 0.91 | 1.8 | 72
2080 | 320 | 68.08 | 9.73 | 0.87 | 25.3 | 20.1902 | 2016 | 2753 | 18.43 | 20 | 1.22 | 0.82 | 0.87 | 6 | 1920
2081 | 64 | 27.8 | 62.01 | 1 | 11.66 | 9.0293 | 6265 | 2751 | 59.04 | 8 | 1.23 | 0.81 | 0.89 | 2.4 | 153.6
2082 | 68 | 29.46 | 61.51 | 0.98 | 11.66 | 9.3072 | 7312 | 2752 | 30.96 | 9.84 | 1.12 | 0.89 | 0.83 | 2.952 | 200.736
2083 | 84 | 33.46 | 129.92 | 0.94 | 14.42 | 10.3444 | 2141 | 2749 | 123.69 | 9.9 | 1.56 | 0.64 | 0.84 | 2.97 | 249.48
2084 | 11824 | 450.36 | 19.92 | 0.73 | 173.37 | 122.7291 | 2399 | 2798 | 16.76 | 96.73 | 1.82 | 0.55 | 0.96 | 29.019 | 343120.656
2085 | 188 | 52.77 | 98.29 | 0.85 | 20.88 | 15.4755 | 7523 | 2749 | 106.7 | 12 | 1.62 | 0.62 | 0.9 | 3.6 | 676.8
2086 | 24 | 15.31 | 0 | 1 | 7.21 | 5.5293 | 8469 | 2750 | 146.31 | 4 | 1.5 | 0.67 | 1 | 1.2 | 28.8
2087 | 24 | 15.31 | 0 | 1 | 7.21 | 5.5293 | 4290 | 2751 | 146.31 | 4 | 1.5 | 0.67 | 1 | 1.2 | 28.8
2088 | 48 | 24.97 | 80.58 | 0.97 | 10.77 | 7.8196 | 2795 | 2758 | 68.2 | 6 | 1.58 | 0.63 | 0.89 | 1.8 | 86.4
2089 | 72 | 30.63 | 53.39 | 0.96 | 12.81 | 9.577 | 4954 | 2758 | 38.66 | 8.94 | 1.46 | 0.68 | 0.86 | 2.682 | 193.104
2090 | 16 | 11.31 | 0 | 1 | 5.66 | 4.5147 | 6150 | 2756 | 135 | 4 | 1 | 1 | 1 | 1.2 | 19.2
2091 | 3572 | 234.99 | 133.51 | 0.81 | 86.56 | 67.456 | 6588 | 2756 | 130.31 | 62.86 | 1.37 | 0.73 | 0.94 | 18.858 | 67360.776
2092 | 60 | 27.8 | 64.71 | 0.98 | 11.66 | 8.7426 | 827 | 2763 | 59.04 | 8 | 1.22 | 0.82 | 0.88 | 2.4 | 144
2093 | 332 | 68.08 | 152.39 | 0.9 | 27.78 | 20.5653 | 2333 | 2759 | 149.74 | 18.38 | 1.55 | 0.65 | 0.89 | 5.514 | 1830.648
2094 | 88 | 31.8 | 45 | 1 | 12.81 | 10.5878 | 4769 | 2766 | 38.66 | 10 | 1.1 | 0.91 | 0.94 | 3 | 264
2095 | 128 | 42.63 | 22.21 | 0.89 | 17.2 | 12.7694 | 7868 | 2766 | 35.54 | 12 | 1.43 | 0.7 | 0.88 | 3.6 | 460.8
2096 | 20 | 15.31 | 108.43 | 1 | 7.21 | 5.0475 | 1479 | 2762 | 123.69 | 4 | 1.55 | 0.64 | 0.91 | 1.2 | 24
2097 | 304 | 72.57 | 99.27 | 0.73 | 27.2 | 19.679 | 1770 | 2762 | 107.1 | 16 | 1.58 | 0.63 | 0.89 | 4.8 | 1459.2
2098 | 16 | 11.31 | 0 | 1 | 5.66 | 4.5147 | 5971 | 2762 | 135 | 4 | 1 | 1 | 1 | 1.2 | 19.2
2099 | 96 | 34.63 | 146.78 | 1 | 14.42 | 11.0586 | 8270 | 2764 | 146.31 | 10 | 1.34 | 0.75 | 0.91 | 3 | 288
2100 | 68 | 27.8 | 15.17 | 1 | 11.66 | 9.3072 | 3611 | 2769 | 30.96 | 8 | 1.26 | 0.79 | 0.92 | 2.4 | 163.2
2101 | 84 | 35.8 | 12.81 | 0.82 | 15.23 | 10.3444 | 3523 | 2771 | 23.2 | 8 | 2.11 | 0.47 | 0.86 | 2.4 | 201.6
2102 | 116 | 39.8 | 2.96 | 0.92 | 17.09 | 12.1561 | 1973 | 2772 | 20.56 | 8 | 1.94 | 0.51 | 0.95 | 2.4 | 278.4
2103 | 80 | 33.46 | 0 | 0.9 | 11.66 | 10.0951 | 7378 | 2769 | 120.96 | 10 | 1.06 | 0.94 | 0.87 | 3 | 240
2104 | 176 | 48.97 | 84.12 | 0.92 | 18.87 | 14.9734 | 2792 | 2778 | 57.99 | 12 | 1.28 | 0.78 | 0.96 | 3.6 | 633.6
2105 | 436 | 77.25 | 158.23 | 0.92 | 29.53 | 23.5672 | 4088 | 2772 | 151.7 | 21.34 | 1.39 | 0.72 | 0.91 | 6.402 | 2791.272
2106 | 28 | 18.14 | 0 | 1 | 7.21 | 5.9723 | 1987 | 2772 | 123.69 | 6 | 1.07 | 0.94 | 0.88 | 1.8 | 50.4
2107 | 16 | 11.31 | 0 | 1 | 5.66 | 4.5147 | 5182 | 2774 | 135 | 4 | 1 | 1 | 1 | 1.2 | 19.2
2108 | 780 | 110.71 | 19.34 | 0.8 | 41.23 | 31.5219 | 5625 | 2788 | 22.83 | 30.36 | 1.33 | 0.75 | 0.9 | 9.108 | 7104.24
2109 | 88 | 33.46 | 30.76 | 0.99 | 14.42 | 10.5878 | 1846 | 2780 | 33.69 | 9.84 | 1.58 | 0.63 | 0.88 | 2.952 | 259.776
2110 | 444 | 81.25 | 175.38 | 0.85 | 30.59 | 23.7825 | 1937 | 2781 | 168.69 | 20 | 1.58 | 0.63 | 0.9 | 6 | 2664
2111 | 220 | 57.25 | 163.96 | 0.84 | 21.54 | 16.7408 | 8363 | 2778 | 158.2 | 15.18 | 1.52 | 0.66 | 0.85 | 4.554 | 1001.88
2112 | 1016 | 121.54 | 114.05 | 0.86 | 42.94 | 35.9759 | 3512 | 2777 | 117.76 | 33.73 | 1.27 | 0.79 | 0.93 | 10.119 | 10280.904
2113 | 612 | 93.74 | 164.89 | 0.88 | 37.36 | 27.9216 | 6262 | 2779 | 164.48 | 22 | 1.6 | 0.62 | 0.93 | 6.6 | 4039.2
2114 | 168 | 45.94 | 146.01 | 1 | 18.87 | 14.6292 | 2699 | 2778 | 147.99 | 14 | 1.36 | 0.73 | 0.9 | 4.2 | 705.6
2115 | 76 | 30.14 | 167.18 | 1 | 12.81 | 9.8395 | 6368 | 2778 | 141.34 | 8 | 1.27 | 0.79 | 0.97 | 2.4 | 182.4
2116 | 56 | 24.97 | 135 | 1 | 11.31 | 8.4462 | 8250 | 2779 | 135 | 8 | 1.32 | 0.76 | 0.93 | 2.4 | 134.4
2117 | 460 | 95.88 | 150.85 | 0.63 | 36.72 | 24.2072 | 1416 | 2782 | 150.64 | 21.17 | 1.69 | 0.59 | 0.84 | 6.351 | 2921.46
2118 | 80 | 30.63 | 153.43 | 1 | 11.66 | 10.0951 | 3783 | 2780 | 120.96 | 10 | 1.08 | 0.92 | 0.89 | 3 | 240
2119 | 116 | 37.46 | 130.18 | 1 | 14.42 | 12.1561 | 4637 | 2780 | 123.69 | 12 | 1.18 | 0.85 | 0.91 | 3.6 | 417.6
2120 | 20 | 16.97 | 0 | 0.87 | 6.32 | 5.0475 | 5224 | 2780 | 108.43 | 5.66 | 1 | 1 | 0.71 | 1.698 | 33.96
2121 | 252 | 63.11 | 17.75 | 0.8 | 26.83 | 17.917 | 7621 | 2786 | 26.57 | 14 | 2.05 | 0.49 | 0.9 | 4.2 | 1058.4
2122 | 44 | 22.14 | 164.93 | 1 | 10 | 7.4867 | 4592 | 2781 | 143.13 | 6 | 1.37 | 0.73 | 0.96 | 1.8 | 79.2
2123 | 40 | 20.97 | 0 | 1 | 8.94 | 7.1383 | 4625 | 2781 | 153.43 | 6 | 1.24 | 0.81 | 0.91 | 1.8 | 72
2124 | 172 | 48.28 | 31.15 | 0.93 | 20 | 14.8023 | 2559 | 2789 | 36.87 | 14 | 1.37 | 0.73 | 0.91 | 4.2 | 722.4
2125 | 48 | 23.8 | 124.72 | 1 | 10 | 7.8196 | 3978 | 2783 | 126.87 | 8 | 1.22 | 0.82 | 0.89 | 2.4 | 115.2
2126 | 16 | 14.14 | 0 | 1 | 6.32 | 4.5147 | 6956 | 2783 | 161.57 | 4 | 1.47 | 0.68 | 0.8 | 1.2 | 19.2
2127 | 1304 | 144.17 | 155.55 | 0.79 | 53.85 | 40.7572 | 3980 | 2791 | 164.93 | 31.66 | 1.68 | 0.6 | 0.91 | 9.498 | 12385.392
2128 | 116 | 37.46 | 135 | 1 | 14.42 | 12.1561 | 8305 | 2784 | 123.69 | 12 | 1.06 | 0.94 | 0.91 | 3.6 | 417.6
2129 | 104 | 39.11 | 143.15 | 0.85 | 16.12 | 11.5102 | 6295 | 2786 | 150.26 | 11.09 | 1.59 | 0.63 | 0.8 | 3.327 | 346.008
2130 | 436 | 78.43 | 8.09 | 0.89 | 27.78 | 23.5672 | 2914 | 2787 | 149.74 | 22 | 1.15 | 0.87 | 0.92 | 6.6 | 2877.6
2131 | 132 | 40.28 | 151.42 | 1 | 15.62 | 12.9674 | 7410 | 2786 | 129.81 | 12 | 1.21 | 0.83 | 0.9 | 3.6 | 475.2
2132 | 320 | 62.43 | 72.62 | 1 | 23.41 | 20.1902 | 1640 | 2798 | 70.02 | 18 | 1.22 | 0.82 | 0.94 | 5.4 | 1728
2133 | 72 | 30.63 | 167.76 | 0.96 | 12.65 | 9.577 | 1833 | 2790 | 161.57 | 8 | 1.42 | 0.71 | 0.88 | 2.4 | 172.8
2134 | 356 | 69.25 | 170.92 | 0.93 | 24.74 | 21.2956 | 1256 | 2794 | 165.96 | 20 | 1.2 | 0.83 | 0.89 | 6 | 2136
2135 | 700 | 110.71 | 27.99 | 0.72 | 40 | 29.8617 | 4114 | 2806 | 53.13 | 26.54 | 1.48 | 0.68 | 0.87 | 7.962 | 5573.4
2136 | 76 | 29.46 | 138.22 | 1 | 12.81 | 9.8395 | 7192 | 2791 | 128.66 | 9.84 | 1.38 | 0.72 | 0.88 | 2.952 | 224.352
2137 | 20 | 16.97 | 0 | 0.87 | 6.32 | 5.0475 | 5732 | 2793 | 108.43 | 5.66 | 1 | 1 | 0.71 | 1.698 | 33.96
2138 | 120 | 40.77 | 36.63 | 0.91 | 16.12 | 12.3639 | 7204 | 2798 | 29.74 | 11.09 | 1.56 | 0.64 | 0.83 | 3.327 | 399.24
2139 | 72 | 29.46 | 177.21 | 1 | 12.65 | 9.577 | 1424 | 2797 | 18.43 | 8 | 1.39 | 0.72 | 0.86 | 2.4 | 172.8
2140 | 2616 | 196.65 | 174.6 | 0.85 | 70.23 | 57.7277 | 5771 | 2799 | 160.02 | 53.68 | 1.29 | 0.77 | 0.94 | 16.104 | 42128.064
2141 | 20 | 15.31 | 161.57 | 1 | 7.21 | 5.0475 | 4907 | 2797 | 146.31 | 4 | 1.55 | 0.64 | 0.91 | 1.2 | 24
2142 | 88 | 33.46 | 26.57 | 0.99 | 13.42 | 10.5878 | 5533 | 2801 | 26.57 | 10 | 1.33 | 0.75 | 0.86 | 3 | 264
2143 | 2656 | 206.79 | 19.49 | 0.78 | 67.2 | 58.1673 | 1161 | 2827 | 53.47 | 60 | 1.07 | 0.94 | 0.93 | 18 | 47808
2144 | 420 | 76.08 | 56.87 | 0.91 | 26.83 | 23.1308 | 4165 | 2807 | 26.57 | 23.2 | 1.1 | 0.91 | 0.91 | 6.96 | 2923.2
2145 | 148 | 43.6 | 99.32 | 0.98 | 17.09 | 13.7308 | 6445 | 2800 | 110.56 | 14 | 1.14 | 0.88 | 0.86 | 4.2 | 621.6
2146 | 308 | 66.91 | 131.04 | 0.86 | 23.41 | 19.808 | 2534 | 2803 | 160.02 | 19.8 | 1.1 | 0.91 | 0.86 | 5.94 | 1829.52
2147 | 68 | 29.46 | 0 | 0.98 | 10.77 | 9.3072 | 6786 | 2801 | 111.8 | 9.9 | 1.04 | 0.96 | 0.85 | 2.97 | 201.96
2148 | 684 | 105.74 | 61.9 | 0.77 | 38.83 | 29.5184 | 5320 | 2818 | 55.49 | 29.27 | 1.22 | 0.82 | 0.88 | 8.781 | 6006.204
2149 | 200 | 51.11 | 9.02 | 0.96 | 18.97 | 15.9617 | 7772 | 2805 | 161.57 | 14 | 1.21 | 0.83 | 0.92 | 4.2 | 840
2150 | 4976 | 327.45 | 39.93 | 0.58 | 117.05 | 79.6169 | 2782 | 2840 | 33.15 | 70.45 | 1.64 | 0.61 | 0.87 | 21.135 | 105167.76
2151 | 28 | 20.97 | 56.6 | 0.8 | 10 | 5.9723 | 4603 | 2808 | 53.13 | 5.37 | 2.34 | 0.43 | 0.78 | 1.611 | 45.108
2152 | 712 | 98.91 | 131.81 | 0.91 | 36.88 | 30.1165 | 6388 | 2805 | 130.6 | 28.97 | 1.28 | 0.78 | 0.93 | 8.691 | 6187.992
2153 | 284 | 61.25 | 52.38 | 0.95 | 21.26 | 19.0206 | 2063 | 2814 | 41.19 | 19.68 | 1.06 | 0.94 | 0.89 | 5.904 | 1676.736
2154 | 264 | 60.77 | 166.49 | 0.9 | 26 | 18.3386 | 3262 | 2807 | 157.38 | 14 | 1.67 | 0.6 | 0.92 | 4.2 | 1108.8
2155 | 228 | 62.43 | 171.25 | 0.74 | 23.41 | 17.0425 | 8016 | 2811 | 160.02 | 14 | 1.51 | 0.66 | 0.88 | 4.2 | 957.6
2156 | 460 | 97.05 | 53.45 | 0.61 | 40 | 24.2072 | 4342 | 2826 | 53.13 | 17.54 | 2.65 | 0.38 | 0.81 | 5.262 | 2420.52
2157 | 372 | 71.6 | 116.98 | 0.91 | 27.78 | 21.7689 | 6288 | 2811 | 120.26 | 20 | 1.2 | 0.83 | 0.92 | 6 | 2232
2158 | 104 | 37.46 | 26.22 | 0.93 | 16.12 | 11.5102 | 3655 | 2818 | 29.74 | 10 | 1.59 | 0.63 | 0.88 | 3 | 312
2159 | 148 | 46.63 | 100.55 | 0.86 | 19.7 | 13.7308 | 1274 | 2814 | 113.96 | 10 | 1.95 | 0.51 | 0.91 | 3 | 444
2160 | 576 | 90.91 | 113.29 | 0.88 | 32.8 | 27.088 | 1418 | 2814 | 127.57 | 26 | 1.2 | 0.83 | 0.92 | 7.8 | 4492.8
2161 | 1848 | 174.02 | 53.07 | 0.77 | 62.8 | 48.5195 | 4224 | 2840 | 52.77 | 47.86 | 1.26 | 0.79 | 0.91 | 14.358 | 26533.584
2162 | 40 | 22.14 | 26.57 | 1 | 10 | 7.1383 | 2878 | 2819 | 36.87 | 6 | 1.29 | 0.78 | 0.91 | 1.8 | 72
2163 | 440 | 92.37 | 37.61 | 0.65 | 38.42 | 23.6751 | 4493 | 2829 | 38.66 | 18.38 | 2.3 | 0.43 | 0.82 | 5.514 | 2426.16
2164 | 36 | 20.97 | 35.78 | 1 | 10 | 6.772 | 6405 | 2819 | 36.87 | 6 | 1.54 | 0.65 | 0.86 | 1.8 | 64.8
2165 | 124 | 38.63 | 170.21 | 1 | 16.12 | 12.5683 | 3304 | 2818 | 150.26 | 10 | 1.44 | 0.69 | 0.94 | 3 | 372
2166 | 156 | 44.28 | 47.15 | 1 | 16.12 | 14.097 | 6655 | 2822 | 29.74 | 14 | 1.08 | 0.93 | 0.91 | 4.2 | 655.2
2167 | 52 | 26.14 | 90 | 0.96 | 10.77 | 8.1389 | 7943 | 2819 | 111.8 | 6 | 1.55 | 0.64 | 0.93 | 1.8 | 93.6
2168 | 216 | 56.28 | 75.02 | 0.86 | 22.36 | 16.5879 | 6326 | 2830 | 63.43 | 14 | 1.58 | 0.63 | 0.9 | 4.2 | 907.2
2169 | 68 | 27.8 | 15.17 | 1 | 11.66 | 9.3072 | 2270 | 2826 | 30.96 | 8 | 1.26 | 0.79 | 0.92 | 2.4 | 163.2
2170 | 16 | 11.31 | 0 | 1 | 5.66 | 4.5147 | 5340 | 2822 | 135 | 4 | 1 | 1 | 1 | 1.2 | 19.2
2171 | 12 | 11.31 | 45 | 1 | 5.66 | 3.9098 | 5585 | 2824 | 45 | 4 | 1.46 | 0.68 | 0.86 | 1.2 | 14.4
2172 | 1304 | 140.65 | 55.23 | 0.83 | 50 | 40.7572 | 1470 | 2847 | 73.74 | 35.5 | 1.36 | 0.73 | 0.91 | 10.65 | 13887.6
2173 | 100 | 35.11 | 29.64 | 1 | 14.42 | 11.2867 | 5181 | 2828 | 33.69 | 10.73 | 1.35 | 0.74 | 0.85 | 3.219 | 321.9
2174 | 240 | 61.25 | 162.78 | 0.8 | 25.3 | 17.4852 | 7351 | 2825 | 161.57 | 14.29 | 1.98 | 0.5 | 0.85 | 4.287 | 1028.88
2175 | 148 | 44.28 | 71.64 | 0.95 | 17.89 | 13.7308 | 917 | 2833 | 63.43 | 12 | 1.39 | 0.72 | 0.89 | 3.6 | 532.8
2176 | 120 | 43.11 | 27.52 | 0.81 | 18.87 | 12.3639 | 4378 | 2832 | 32.01 | 9.84 | 2.16 | 0.46 | 0.85 | 2.952 | 354.24
2177 | 48 | 23.8 | 57.93 | 1 | 10 | 7.8196 | 1668 | 2831 | 36.87 | 8 | 1.28 | 0.78 | 0.86 | 2.4 | 115.2
2178 | 120 | 38.63 | 47.79 | 1 | 15.62 | 12.3639 | 2916 | 2834 | 50.19 | 12 | 1.14 | 0.88 | 0.92 | 3.6 | 432
2179 | 52 | 23.8 | 135 | 1 | 10 | 8.1389 | 5875 | 2828 | 126.87 | 8 | 1.16 | 0.86 | 0.9 | 2.4 | 124.8
2180 | 108 | 36.28 | 135 | 1 | 14.42 | 11.7294 | 6750 | 2828 | 123.69 | 11.31 | 1.22 | 0.82 | 0.9 | 3.393 | 366.444
2181 | 2404 | 199.97 | 42.33 | 0.76 | 67.08 | 55.3391 | 2420 | 2860 | 63.43 | 56.32 | 1.13 | 0.88 | 0.91 | 16.896 | 40617.984
2182 | 16 | 11.31 | 0 | 1 | 5.66 | 4.5147 | 3174 | 2830 | 135 | 4 | 1 | 1 | 1 | 1.2 | 19.2
2183 | 16 | 11.31 | 0 | 1 | 5.66 | 4.5147 | 4658 | 2830 | 135 | 4 | 1 | 1 | 1 | 1.2 | 19.2
2184 | 24 | 15.31 | 90 | 1 | 7.21 | 5.5293 | 5244 | 2830 | 123.69 | 4 | 1.5 | 0.67 | 1 | 1.2 | 28.8
2185 | 180 | 47.11 | 127.68 | 1 | 18.44 | 15.1426 | 8638 | 2830 | 130.6 | 14 | 1.2 | 0.84 | 0.91 | 4.2 | 756
2186 | 196 | 52.77 | 16.56 | 0.88 | 20.88 | 15.8013 | 3455 | 2835 | 16.7 | 14 | 1.45 | 0.69 | 0.88 | 4.2 | 823.2
2187 | 124 | 40.28 | 148.01 | 0.96 | 17.2 | 12.5683 | 6982 | 2832 | 144.46 | 11.31 | 1.48 | 0.67 | 0.9 | 3.393 | 420.732
2188 | 196 | 49.46 | 117.36 | 1 | 20 | 15.8013 | 3745 | 2832 | 126.87 | 14 | 1.26 | 0.8 | 0.94 | 4.2 | 823.2
2189 | 200 | 51.11 | 36.94 | 0.96 | 18.87 | 15.9617 | 4044 | 2839 | 32.01 | 16 | 1.06 | 0.94 | 0.89 | 4.8 | 960
2190 | 36 | 19.31 | 0 | 1 | 8.49 | 6.772 | 1763 | 2833 | 135 | 6 | 1 | 1 | 1 | 1.8 | 64.8
2191 | 804 | 124.37 | 62.64 | 0.65 | 40.5 | 32.0032 | 5583 | 2851 | 57.09 | 28.32 | 1.44 | 0.69 | 0.87 | 8.496 | 6830.784
2192 | 788 | 116.37 | 32.52 | 0.73 | 48.37 | 31.6831 | 6595 | 2848 | 29.74 | 23.3 | 2.3 | 0.44 | 0.89 | 6.99 | 5508.12
2193 | 16 | 11.31 | 0 | 1 | 5.66 | 4.5147 | 1679 | 2836 | 135 | 4 | 1 | 1 | 1 | 1.2 | 19.2
2194 | 84 | 32.97 | 4.45 | 0.97 | 13.42 | 10.3444 | 6770 | 2837 | 153.43 | 8 | 1.55 | 0.65 | 0.93 | 2.4 | 201.6
2195 | 508 | 86.43 | 168.73 | 0.85 | 33.53 | 25.4388 | 1103 | 2842 | 162.65 | 20 | 1.61 | 0.62 | 0.93 | 6 | 3048
2196 | 440 | 84.08 | 160.58 | 0.78 | 34.99 | 23.6751 | 6734 | 2838 | 149.04 | 18.85 | 2.08 | 0.48 | 0.89 | 5.655 | 2488.2
2197 | 516 | 90.23 | 148.88 | 0.8 | 32.56 | 25.6383 | 1329 | 2840 | 132.51 | 25.2 | 1.31 | 0.76 | 0.88 | 7.56 | 3900.96
2198 | 408 | 73.94 | 35.22 | 0.94 | 26.08 | 22.7979 | 5486 | 2849 | 32.47 | 22 | 1.07 | 0.93 | 0.94 | 6.6 | 2692.8
2199 | 40 | 22.14 | 90 | 1 | 8.94 | 7.1383 | 6827 | 2840 | 116.57 | 6 | 1.24 | 0.81 | 0.91 | 1.8 | 72
2200 | 76 | 29.46 | 45 | 1 | 11.66 | 9.8395 | 2165 | 2848 | 30.96 | 9.9 | 1.16 | 0.86 | 0.88 | 2.97 | 225.72
2201 | 1460 | 153.82 | 118.91 | 0.78 | 54.41 | 43.1262 | 4513 | 2844 | 107.1 | 37.57 | 1.42 | 0.71 | 0.9 | 11.271 | 16455.66
2202 | 44 | 22.63 | 71.57 | 1 | 8.94 | 7.4867 | 2350 | 2845 | 116.57 | 8 | 1.14 | 0.88 | 0.81 | 2.4 | 105.6
2203 | 524 | 90.23 | 22.95 | 0.81 | 33.53 | 25.8363 | 4432 | 2853 | 17.35 | 23.26 | 1.5 | 0.67 | 0.88 | 6.978 | 3656.472
2204 | 940 | 118.02 | 177.87 | 0.85 | 40.45 | 34.6042 | 6884 | 2851 | 171.47 | 32 | 1.24 | 0.81 | 0.92 | 9.6 | 9024
2205 | 12 | 11.31 | 135 | 1 | 5.66 | 3.9098 | 2546 | 2846 | 135 | 4 | 1.46 | 0.68 | 0.86 | 1.2 | 14.4
2206 | 40 | 22.14 | 0 | 1 | 8.94 | 7.1383 | 2188 | 2851 | 153.43 | 6 | 1.24 | 0.81 | 0.91 | 1.8 | 72
2207 | 92 | 34.63 | 148.9 | 0.96 | 12.81 | 10.8258 | 3912 | 2850 | 128.66 | 10 | 1.06 | 0.94 | 0.87 | 3 | 276
2208 | 92 | 33.46 | 149.96 | 1 | 13.42 | 10.8258 | 5214 | 2851 | 153.43 | 10 | 1.18 | 0.85 | 0.88 | 3 | 276
2209 | 240 | 57.94 | 103.74 | 0.9 | 23.41 | 17.4852 | 5462 | 2851 | 109.98 | 14 | 1.58 | 0.63 | 0.92 | 4.2 | 1008
2210 | 80 | 30.63 | 47.08 | 1 | 12.81 | 10.0951 | 1717 | 2857 | 38.66 | 9.9 | 1.28 | 0.78 | 0.91 | 2.97 | 237.6
2211 | 284 | 61.46 | 163.89 | 0.94 | 24.08 | 19.0206 | 3780 | 2854 | 138.37 | 16 | 1.28 | 0.78 | 0.96 | 4.8 | 1363.2
2212 | 68 | 27.8 | 74.83 | 1 | 11.66 | 9.3072 | 5580 | 2861 | 59.04 | 8 | 1.26 | 0.79 | 0.92 | 2.4 | 163.2
2213 | 132 | 41.94 | 48.93 | 0.94 | 17.2 | 12.9674 | 6782 | 2862 | 35.54 | 11.31 | 1.64 | 0.61 | 0.87 | 3.393 | 447.876
2214 | 1228 | 143.88 | 100.57 | 0.75 | 52.95 | 39.5516 | 2931 | 2858 | 100.89 | 32 | 1.52 | 0.66 | 0.91 | 9.6 | 11788.8
2215 | 6916 | 328.25 | 84.49 | 0.81 | 110.16 | 93.8626 | 7979 | 2911 | 74.2 | 78 | 1.37 | 0.73 | 0.96 | 23.4 | 161834.4
2216 | 12 | 11.31 | 45 | 1 | 5.66 | 3.9098 | 2832 | 2861 | 45 | 4 | 1.46 | 0.68 | 0.86 | 1.2 | 14.4
2217 | 108 | 37.46 | 167.34 | 0.97 | 15.23 | 11.7294 | 8640 | 2861 | 156.8 | 10 | 1.33 | 0.75 | 0.9 | 3 | 324
2218 | 5840 | 290.59 | 177.56 | 0.87 | 95.85 | 86.2525 | 3022 | 2865 | 156.64 | 82 | 1.16 | 0.86 | 0.96 | 24.6 | 143664
2219 | 208 | 50.63 | 90 | 1 | 18.87 | 16.2778 | 3351 | 2860 | 122.01 | 14 | 1.14 | 0.88 | 0.96 | 4.2 | 873.6
2220 | 256 | 59.6 | 80.81 | 0.91 | 22.36 | 18.0586 | 6644 | 2860 | 100.3 | 16 | 1.3 | 0.77 | 0.89 | 4.8 | 1228.8
2221 | 288 | 63.6 | 106.83 | 0.89 | 23.41 | 19.1541 | 6959 | 2860 | 109.98 | 18 | 1.34 | 0.75 | 0.89 | 5.4 | 1555.2
2222 | 40 | 20.97 | 116.57 | 1 | 10 | 7.1383 | 3826 | 2861 | 126.87 | 6 | 1.55 | 0.64 | 0.91 | 1.8 | 72
2223 | 580 | 91.88 | 136.03 | 0.86 | 34.41 | 27.1819 | 6504 | 2863 | 125.54 | 24.04 | 1.5 | 0.67 | 0.9 | 7.212 | 4182.96
2224 | 100 | 34.63 | 79.13 | 1 | 13.42 | 11.2867 | 1086 | 2869 | 63.43 | 10 | 1.15 | 0.87 | 0.91 | 3 | 300
2225 | 76 | 30.63 | 41.78 | 1 | 12.81 | 9.8395 | 1955 | 2869 | 38.66 | 9.84 | 1.38 | 0.72 | 0.88 | 2.952 | 224.352
2226 | 2476 | 207.97 | 27.13 | 0.72 | 75.29 | 56.1617 | 5197 | 2889 | 39.61 | 47.4 | 1.66 | 0.6 | 0.92 | 14.22 | 35208.72
2227 | 252 | 59.6 | 118.56 | 0.89 | 23.32 | 17.917 | 6057 | 2864 | 120.96 | 16.97 | 1.49 | 0.67 | 0.89 | 5.091 | 1282.932
2228 | 76 | 30.14 | 167.18 | 1 | 12.81 | 9.8395 | 1141 | 2865 | 141.34 | 8 | 1.27 | 0.79 | 0.97 | 2.4 | 182.4
2229 | 44 | 22.63 | 161.57 | 1 | 8.94 | 7.4867 | 5031 | 2865 | 116.57 | 8 | 1.14 | 0.88 | 0.81 | 2.4 | 105.6
2230 | 40 | 20.97 | 26.57 | 1 | 10 | 7.1383 | 4931 | 2869 | 36.87 | 6 | 1.55 | 0.64 | 0.91 | 1.8 | 72
2231 | 120 | 44.77 | 127.23 | 0.75 | 18.87 | 12.3639 | 6105 | 2869 | 122.01 | 9.9 | 2.09 | 0.48 | 0.83 | 2.97 | 356.4
2232 | 88 | 34.63 | 86.87 | 0.92 | 13.42 | 10.5878 | 7850 | 2869 | 116.57 | 10 | 1.31 | 0.76 | 0.86 | 3 | 264
2233 | 24 | 15.31 | 0 | 1 | 7.21 | 5.5293 | 6206 | 2870 | 146.31 | 4 | 1.5 | 0.67 | 1 | 1.2 | 28.8
2234 | 4228 | 280.45 | 78.25 | 0.68 | 105.77 | 73.3893 | 3271 | 2922 | 74.65 | 59.56 | 1.81 | 0.55 | 0.9 | 17.868 | 75545.904
2235 | 564 | 92.08 | 5.82 | 0.84 | 36.88 | 26.8043 | 3197 | 2878 | 12.53 | 20 | 1.8 | 0.56 | 0.94 | 6 | 3384
2236 | 100 | 36.28 | 60.36 | 0.95 | 14.42 | 11.2867 | 4761 | 2878 | 56.31 | 10.73 | 1.35 | 0.74 | 0.85 | 3.219 | 321.9
2237 | 48 | 23.8 | 160.19 | 1 | 10 | 7.8196 | 4309 | 2873 | 143.13 | 8 | 1.13 | 0.88 | 0.86 | 2.4 | 115.2
2238 | 12 | 11.31 | 135 | 1 | 5.66 | 3.9098 | 6925 | 2874 | 135 | 4 | 1.46 | 0.68 | 0.86 | 1.2 | 14.4
2239 | 80 | 30.63 | 63.43 | 1 | 11.66 | 10.0951 | 5570 | 2875 | 120.96 | 10 | 1.08 | 0.92 | 0.89 | 3 | 240
2240 | 1224 | 142.02 | 159.6 | 0.76 | 55.03 | 39.4872 | 1806 | 2882 | 160.91 | 36 | 1.52 | 0.66 | 0.9 | 10.8 | 13219.2
2241 | 1052 | 123.88 | 132.04 | 0.86 | 42.19 | 36.6078 | 4500 | 2881 | 148.57 | 36.67 | 1.06 | 0.94 | 0.92 | 11.001 | 11573.052
2242 | 11424 | 471.56 | 86.14 | 0.65 | 173.85 | 120.6353 | 5656 | 2961 | 66.97 | 90 | 2.12 | 0.47 | 0.92 | 27 | 308448
2243 | 164 | 46.63 | 42.58 | 0.95 | 18.44 | 14.454 | 4209 | 2885 | 40.6 | 14 | 1.28 | 0.78 | 0.92 | 4.2 | 688.8
2244 | 136 | 41.94 | 124.96 | 0.97 | 16.12 | 13.1624 | 5266 | 2881 | 119.74 | 12.73 | 1.22 | 0.82 | 0.87 | 3.819 | 519.384
2245 | 11356 | 416.42 | 168.98 | 0.82 | 141.21 | 120.2757 | 3060 | 2898 | 164.39 | 113.26 | 1.27 | 0.79 | 0.95 | 33.978 | 385854.168
2246 | 472 | 84.57 | 104.52 | 0.83 | 29.73 | 24.5209 | 7626 | 2896 | 70.35 | 24.15 | 1.11 | 0.9 | 0.88 | 7.245 | 3419.64
2247 | 584 | 89.74 | 171.02 | 0.91 | 32.25 | 27.2754 | 6248 | 2889 | 172.87 | 24 | 1.21 | 0.83 | 0.92 | 7.2 | 4204.8
2248 | 5696 | 338.39 | 108.23 | 0.63 | 132.97 | 85.1825 | 4383 | 2887 | 105.71 | 53.76 | 2.66 | 0.38 | 0.94 | 16.128 | 91865.088
2249 | 124 | 45.94 | 129.15 | 0.74 | 20 | 12.5683 | 1768 | 2888 | 126.87 | 9.9 | 2.24 | 0.45 | 0.84 | 2.97 | 368.28
2250 | 2628 | 244.17 | 100.86 | 0.55 | 102.39 | 57.8599 | 4472 | 2888 | 102.41 | 35.69 | 3.32 | 0.3 | 0.91 | 10.707 | 28137.996
2251 | 132 | 41.94 | 148.47 | 0.94 | 15.62 | 12.9674 | 2854 | 2890 | 129.81 | 13.28 | 1.18 | 0.85 | 0.84 | 3.984 | 525.888
2252 | 400 | 74.91 | 28.9 | 0.9 | 26.31 | 22.5733 | 2862 | 2897 | 8.75 | 21.47 | 1.23 | 0.81 | 0.9 | 6.441 | 2576.4
2253 | 5932 | 307.85 | 50.71 | 0.79 | 108.24 | 86.9292 | 7059 | 2938 | 62.49 | 80.61 | 1.33 | 0.75 | 0.95 | 24.183 | 143453.556
2254 | 272 | 59.6 | 77.79 | 0.96 | 23.41 | 18.6144 | 4370 | 2902 | 70.02 | 16 | 1.4 | 0.72 | 0.92 | 4.8 | 1305.6
2255 | 132 | 43.11 | 110.28 | 0.89 | 17.89 | 12.9674 | 4620 | 2891 | 116.57 | 11.63 | 1.66 | 0.6 | 0.87 | 3.489 | 460.548
2256 | 188 | 51.6 | 125.3 | 0.89 | 20.59 | 15.4755 | 6036 | 2892 | 119.05 | 13.87 | 1.52 | 0.66 | 0.86 | 4.161 | 782.268
2257 | 184 | 48.77 | 114.56 | 0.97 | 17.89 | 15.31 | 7899 | 2894 | 116.57 | 15.21 | 1.16 | 0.86 | 0.88 | 4.563 | 839.592
2258 | 44 | 22.14 | 15.07 | 1 | 10 | 7.4867 | 8545 | 2897 | 36.87 | 6 | 1.37 | 0.73 | 0.96 | 1.8 | 79.2
2259 | 164 | 50.43 | 147.59 | 0.81 | 20 | 14.454 | 6745 | 2901 | 143.13 | 13.2 | 1.65 | 0.6 | 0.83 | 3.96 | 649.44
2260 | 3180 | 225.42 | 25.39 | 0.79 | 72.8 | 63.6471 | 7494 | 2933 | 52.82 | 64.58 | 1.04 | 0.96 | 0.93 | 19.374 | 61609.32
2261 | 124 | 38.63 | 45 | 1 | 14.42 | 12.5683 | 1325 | 2902 | 123.69 | 12 | 1.03 | 0.97 | 0.94 | 3.6 | 446.4
2262 | 188 | 50.43 | 128.16 | 0.93 | 20.59 | 15.4755 | 6285 | 2902 | 119.05 | 12.73 | 1.65 | 0.61 | 0.89 | 3.819 | 717.972
2263 | 3000 | 228.74 | 50.4 | 0.72 | 87.2 | 61.8195 | 2696 | 2941 | 53.39 | 49.11 | 2.02 | 0.5 | 0.88 | 14.733 | 44199
2264 | 12 | 11.31 | 135 | 1 | 5.66 | 3.9098 | 7190 | 2903 | 135 | 4 | 1.46 | 0.68 | 0.86 | 1.2 | 14.4
2265 | 44 | 24.97 | 90 | 0.89 | 10.2 | 7.4867 | 1083 | 2904 | 101.31 | 6 | 1.47 | 0.68 | 0.85 | 1.8 | 79.2
2266 | 132 | 45.94 | 66.59 | 0.79 | 18.97 | 12.9674 | 3828 | 2913 | 71.57 | 10.4 | 2.04 | 0.49 | 0.82 | 3.12 | 411.84
2267 | 56 | 26.14 | 172.84 | 1 | 11.66 | 8.4462 | 5085 | 2906 | 149.04 | 6 | 1.66 | 0.6 | 0.97 | 1.8 | 100.8
2268 | 1788 | 171.97 | 83.78 | 0.76 | 60.83 | 47.7253 | 1831 | 2907 | 99.46 | 44.59 | 1.29 | 0.78 | 0.89 | 13.377 | 23918.076
2269 | 44 | 22.14 | 164.93 | 1 | 10 | 7.4867 | 1935 | 2907 | 143.13 | 6 | 1.37 | 0.73 | 0.96 | 1.8 | 79.2
2270 | 1272 | 145.54 | 8.27 | 0.75 | 54.92 | 40.254 | 2037 | 2920 | 10.49 | 34 | 1.65 | 0.61 | 0.92 | 10.2 | 12974.4
2271 | 300 | 69.25 | 146.31 | 0.79 | 26.08 | 19.5491 | 2370 | 2907 | 122.47 | 19.8 | 1.41 | 0.71 | 0.85 | 5.94 | 1782
2272 | 108 | 38.63 | 169.34 | 0.91 | 16.12 | 11.7294 | 2894 | 2907 | 150.26 | 10 | 1.65 | 0.61 | 0.89 | 3 | 324
2273 | 112 | 37.94 | 34.31 | 0.98 | 14.56 | 11.9447 | 5455 | 2912 | 15.95 | 11.31 | 1.24 | 0.81 | 0.86 | 3.393 | 380.016
2274 | 300 | 69.25 | 39.61 | 0.79 | 27.2 | 19.5491 | 4042 | 2917 | 36.03 | 18.12 | 1.61 | 0.62 | 0.87 | 5.436 | 1630.8
2275 | 708 | 97.74 | 136.8 | 0.93 | 35.38 | 30.0318 | 3888 | 2911 | 132.71 | 29.2 | 1.22 | 0.82 | 0.93 | 8.76 | 6202.08
2276 | 28 | 19.31 | 98.35 | 0.94 | 8.94 | 5.9723 | 4311 | 2910 | 116.57 | 4 | 1.94 | 0.52 | 0.93 | 1.2 | 33.6
2277 | 424 | 75.6 | 38.38 | 0.93 | 27.2 | 23.2406 | 2332 | 2921 | 36.03 | 22 | 1.1 | 0.91 | 0.93 | 6.6 | 2798.4
2278 | 76 | 31.8 | 97.02 | 0.94 | 13.42 | 9.8395 | 2267 | 2914 | 116.57 | 8 | 1.54 | 0.65 | 0.88 | 2.4 | 182.4
2279 | 44 | 22.14 | 105.07 | 1 | 10 | 7.4867 | 4421 | 2916 | 126.87 | 6 | 1.37 | 0.73 | 0.96 | 1.8 | 79.2
2280 | 124 | 39.11 | 48.66 | 1 | 15.62 | 12.5683 | 1034 | 2923 | 39.81 | 12 | 1.16 | 0.86 | 0.87 | 3.6 | 446.4
2281 | 84 | 33.46 | 147.27 | 0.94 | 13.42 | 10.3444 | 6761 | 2918 | 153.43 | 9.9 | 1.36 | 0.74 | 0.88 | 2.97 | 249.48
2282 | 12 | 11.31 | 135 | 1 | 5.66 | 3.9098 | 6267 | 2923 | 135 | 4 | 1.46 | 0.68 | 0.86 | 1.2 | 14.4
2283 | 76 | 32.28 | 156.68 | 0.92 | 13.42 | 9.8395 | 3417 | 2926 | 153.43 | 9.84 | 1.44 | 0.69 | 0.83 | 2.952 | 224.352
2284 | 80 | 33.46 | 138.12 | 0.9 | 15.62 | 10.0951 | 6584 | 2927 | 140.19 | 8.49 | 1.85 | 0.54 | 0.87 | 2.547 | 203.76
2285 | 64 | 26.63 | 116 | 1 | 11.66 | 9.0293 | 6748 | 2929 | 120.96 | 8 | 1.26 | 0.79 | 0.89 | 2.4 | 153.6
2286 | 128 | 40.28 | 147.49 | 0.99 | 16.12 | 12.7694 | 6827 | 2930 | 150.26 | 12 | 1.36 | 0.74 | 0.89 | 3.6 | 460.8
2287 | 244 | 61.25 | 28.25 | 0.82 | 24.41 | 17.6303 | 3444 | 2939 | 34.99 | 15.97 | 1.64 | 0.61 | 0.84 | 4.791 | 1169.004
2288 | 332 | 72.57 | 60.37 | 0.79 | 27.2 | 20.5653 | 4864 | 2946 | 72.9 | 18.65 | 1.51 | 0.66 | 0.85 | 5.595 | 1857.54
2289 | 204 | 52.77 | 158.29 | 0.92 | 22.36 | 16.1206 | 6928 | 2935 | 153.43 | 13.91 | 1.66 | 0.6 | 0.89 | 4.173 | 851.292
2290 | 288 | 63.6 | 136.16 | 0.89 | 25.61 | 19.1541 | 8309 | 2936 | 128.66 | 17.83 | 1.56 | 0.64 | 0.89 | 5.349 | 1540.512
2291 | 48 | 22.63 | 0 | 1 | 8.94 | 7.8196 | 5536 | 2937 | 116.57 | 8 | 1 | 1 | 0.86 | 2.4 | 115.2
2292 | 16 | 11.31 | 0 | 1 | 5.66 | 4.5147 | 3597 | 2938 | 135 | 4 | 1 | 1 | 1 | 1.2 | 19.2
2293 | 380 | 81.74 | 132.65 | 0.71 | 28.84 | 22.0017 | 4743 | 2942 | 123.69 | 22.36 | 1.41 | 0.71 | 0.79 | 6.708 | 2549.04
2294 | 108 | 40.28 | 5.84 | 0.84 | 16.49 | 11.7294 | 1668 | 2942 | 165.96 | 10 | 1.74 | 0.57 | 0.84 | 3 | 324
2295 | 92 | 52.28 | 89.89 | 0.42 | 22.36 | 10.8258 | 2579 | 2952 | 79.7 | 7.56 | 3.17 | 0.32 | 0.7 | 2.268 | 208.656
2296 | 56 | 26.63 | 114.36 | 0.99 | 10.77 | 8.4462 | 8125 | 2942 | 111.8 | 8 | 1.26 | 0.79 | 0.85 | 2.4 | 134.4
2297 | 32 | 18.14 | 45 | 1 | 8.49 | 6.3847 | 2080 | 2948 | 45 | 6 | 1.23 | 0.81 | 0.94 | 1.8 | 57.6
2298 | 76 | 30.63 | 130.07 | 1 | 12.81 | 9.8395 | 7761 | 2945 | 128.66 | 9.84 | 1.39 | 0.72 | 0.88 | 2.952 | 224.352
2299 | 184 | 48.28 | 106.77 | 0.99 | 18.87 | 15.31 | 4608 | 2947 | 122.01 | 14 | 1.16 | 0.87 | 0.92 | 4.2 | 772.8
2300 | 876 | 114.43 | 125.43 | 0.84 | 45.34 | 33.4054 | 2398 | 2949 | 131.42 | 29.71 | 1.45 | 0.69 | 0.95 | 8.913 | 7807.788
2301 | 56 | 26.14 | 7.16 | 1 | 11.66 | 8.4462 | 7594 | 2952 | 30.96 | 6 | 1.66 | 0.6 | 0.97 | 1.8 | 100.8
2302 | 1104 | 144.85 | 27.71 | 0.66 | 59.93 | 37.5016 | 3761 | 2964 | 25.71 | 28.81 | 2.3 | 0.43 | 0.87 | 8.643 | 9541.872
2303 | 44 | 23.8 | 138.97 | 0.98 | 10 | 7.4867 | 3974 | 2951 | 126.87 | 7.07 | 1.45 | 0.69 | 0.85 | 2.121 | 93.324
2304 | 228 | 59.11 | 85.19 | 0.82 | 23.41 | 17.0425 | 892 | 2963 | 70.02 | 14 | 1.81 | 0.55 | 0.88 | 4.2 | 957.6
2305 | 152 | 48.28 | 154.47 | 0.82 | 18.87 | 13.9151 | 6094 | 2953 | 147.99 | 13.74 | 1.39 | 0.72 | 0.84 | 4.122 | 626.544
2306 | 96 | 45.94 | 96.16 | 0.57 | 18.11 | 11.0586 | 2568 | 2954 | 96.34 | 9.02 | 2.3 | 0.44 | 0.72 | 2.706 | 259.776
2307 | 1060 | 134.02 | 57.82 | 0.74 | 52.8 | 36.7467 | 4686 | 2978 | 65.38 | 33.94 | 1.51 | 0.66 | 0.89 | 10.182 | 10792.92
2308 | 440 | 79.6 | 21.08 | 0.87 | 28.84 | 23.6751 | 1695 | 2965 | 33.69 | 20.87 | 1.4 | 0.71 | 0.92 | 6.261 | 2754.84
2309 | 192 | 55.11 | 103.92 | 0.79 | 21.63 | 15.6392 | 2842 | 2957 | 123.69 | 12 | 1.67 | 0.6 | 0.9 | 3.6 | 691.2
2310 | 100 | 36.28 | 29.64 | 0.95 | 14.42 | 11.2867 | 7910 | 2961 | 33.69 | 10.73 | 1.35 | 0.74 | 0.85 | 3.219 | 321.9
2311 | 616 | 94.71 | 18.04 | 0.86 | 32.98 | 28.0127 | 6627 | 2962 | 165.96 | 28.28 | 1.06 | 0.94 | 0.88 | 8.484 | 5226.144
2312 | 216 | 52.77 | 108.64 | 0.97 | 18.97 | 16.5879 | 7313 | 2967 | 71.57 | 16 | 1.1 | 0.91 | 0.9 | 4.8 | 1036.8
2313 | 24 | 15.31 | 0 | 1 | 7.21 | 5.5293 | 6965 | 2959 | 146.31 | 4 | 1.5 | 0.67 | 1 | 1.2 | 28.8
2314 | 2712 | 200.65 | 41.5 | 0.85 | 73.59 | 58.7774 | 1902 | 2988 | 47.2 | 51.54 | 1.4 | 0.72 | 0.95 | 15.462 | 41932.944
2315 | 376 | 74.91 | 5.37 | 0.84 | 28.64 | 21.8856 | 5172 | 2968 | 12.09 | 20 | 1.39 | 0.72 | 0.89 | 6 | 2256
2316 | 108 | 36.28 | 114.44 | 1 | 13.42 | 11.7294 | 6912 | 2961 | 116.57 | 12 | 1.05 | 0.96 | 0.89 | 3.6 | 388.8
2317 | 16 | 11.31 | 0 | 1 | 5.66 | 4.5147 | 4836 | 2962 | 135 | 4 | 1 | 1 | 1 | 1.2 | 19.2
2318 | 2684 | 246.79 | 160.28 | 0.55 | 102.86 | 58.4731 | 3606 | 2965 | 153.43 | 36.97 | 3.18 | 0.31 | 0.87 | 11.091 | 29768.244
2319 | 116 | 37.46 | 99.72 | 1 | 15.23 | 12.1561 | 5315 | 2967 | 113.2 | 10 | 1.29 | 0.77 | 0.91 | 3 | 348
2320 | 2552 | 204.17 | 65.19 | 0.77 | 73.24 | 57.0172 | 7887 | 2997 | 55.01 | 50.55 | 1.46 | 0.69 | 0.91 | 15.165 | 38701.08
2321 | 92 | 35.8 | 103.86 | 0.9 | 14.42 | 10.8258 | 4045 | 2968 | 123.69 | 10 | 1.46 | 0.68 | 0.87 | 3 | 276
2322 | 704 | 103.88 | 126.5 | 0.82 | 43.27 | 29.9469 | 5231 | 2968 | 123.69 | 22.63 | 1.92 | 0.52 | 0.93 | 6.789 | 4779.456
2323 | 48 | 24.97 | 124.29 | 0.97 | 11.31 | 7.8196 | 4066 | 2969 | 135 | 8 | 1.42 | 0.7 | 0.89 | 2.4 | 115.2
2324 | 60 | 27.8 | 99.9 | 0.98 | 11.66 | 8.7426 | 4652 | 2969 | 120.96 | 8 | 1.44 | 0.69 | 0.86 | 2.4 | 144
2325 | 76 | 35.8 | 89.48 | 0.75 | 14.56 | 9.8395 | 1242 | 2970 | 105.95 | 8 | 1.97 | 0.51 | 0.83 | 2.4 | 182.4
2326 | 896 | 116.57 | 82.74 | 0.83 | 42.94 | 33.7846 | 3406 | 2992 | 62.24 | 32 | 1.26 | 0.79 | 0.91 | 9.6 | 8601.6
2327 | 132 | 41.94 | 50.94 | 0.94 | 16.12 | 12.9674 | 5150 | 2980 | 60.26 | 12.73 | 1.23 | 0.82 | 0.86 | 3.819 | 504.108
2328 | 932 | 115.4 | 96.71 | 0.88 | 40.5 | 34.4567 | 1189 | 2975 | 110.22 | 30 | 1.26 | 0.79 | 0.92 | 9 | 8388
2329 | 184 | 51.11 | 94.64 | 0.89 | 18.97 | 15.31 | 2157 | 2984 | 71.57 | 14 | 1.29 | 0.78 | 0.88 | 4.2 | 772.8
2330 | 180 | 48.28 | 161.13 | 0.97 | 18.44 | 15.1426 | 6060 | 2975 | 130.6 | 13.91 | 1.29 | 0.78 | 0.9 | 4.173 | 751.14
2331 | 100 | 37.46 | 127.56 | 0.9 | 15.62 | 11.2867 | 5614 | 2976 | 129.81 | 10.73 | 1.5 | 0.67 | 0.85 | 3.219 | 321.9
2332 | 244 | 61.25 | 18.86 | 0.82 | 20.88 | 17.6303 | 2985 | 2980 | 163.3 | 16.99 | 1.26 | 0.79 | 0.85 | 5.097 | 1243.668
2333 | 72 | 28.97 | 90 | 1 | 11.66 | 9.577 | 8311 | 2979 | 120.96 | 8 | 1.22 | 0.82 | 0.95 | 2.4 | 172.8
2334 | 40 | 20.97 | 90 | 1 | 8.94 | 7.1383 | 4859 | 2982 | 116.57 | 6 | 1.33 | 0.75 | 0.91 | 1.8 | 72
2335 | 348 | 71.6 | 59.17 | 0.85 | 28.43 | 21.055 | 1472 | 2994 | 50.71 | 19.8 | 1.44 | 0.7 | 0.9 | 5.94 | 2067.12
2336 | 280 | 61.94 | 8.28 | 0.92 | 24.17 | 18.8862 | 4668 | 2991 | 24.44 | 16 | 1.4 | 0.71 | 0.92 | 4.8 | 1344
2337 | 76 | 31.8 | 24.45 | 0.94 | 12.81 | 9.8395 | 5292 | 2987 | 38.66 | 9.84 | 1.26 | 0.79 | 0.86 | 2.952 | 224.352
2338 | 140 | 44.28 | 115.77 | 0.9 | 17.89 | 13.3545 | 1545 | 2984 | 116.57 | 12 | 1.47 | 0.68 | 0.9 | 3.6 | 504
2339 | 120 | 38.63 | 85.31 | 1 | 15.23 | 12.3639 | 4234 | 2985 | 113.2 | 10 | 1.41 | 0.71 | 0.92 | 3 | 360
2340 | 2104 | 181.82 | 5.18 | 0.8 | 64.56 | 51.7712 | 3345 | 2996 | 163.81 | 47.07 | 1.39 | 0.72 | 0.91 | 14.121 | 29710.584
2341 | 948 | 122.02 | 120.49 | 0.8 | 46.65 | 34.7512 | 5016 | 2988 | 120.96 | 29.34 | 1.71 | 0.58 | 0.89 | 8.802 | 8344.296
2342 | 96 | 34.63 | 117.17 | 1 | 14.42 | 11.0586 | 5938 | 2987 | 123.69 | 10 | 1.41 | 0.71 | 0.91 | 3 | 288
2343 | 100 | 34.63 | 9.54 | 1 | 14.42 | 11.2867 | 8100 | 2994 | 33.69 | 10 | 1.18 | 0.84 | 0.93 | 3 | 300
2344 | 2460 | 203.48 | 102.88 | 0.75 | 70.46 | 55.98 | 5252 | 2990 | 124.59 | 46.43 | 1.5 | 0.67 | 0.9 | 13.929 | 34265.34
2345 | 68 | 30.63 | 89.44 | 0.91 | 12.65 | 9.3072 | 6606 | 2996 | 71.57 | 8 | 1.27 | 0.79 | 0.83 | 2.4 | 163.2
2346 | 24 | 16.97 | 135 | 1 | 7.21 | 5.5293 | 4556 | 2991 | 123.69 | 5.66 | 1.29 | 0.77 | 0.8 | 1.698 | 40.752
2347 | 164 | 48.28 | 6.01 | 0.88 | 20.4 | 14.454 | 8377 | 2994 | 11.31 | 10 | 1.84 | 0.54 | 0.92 | 3 | 492
2348 | 36 | 22.63 | 45 | 0.88 | 10 | 6.772 | 1790 | 2995 | 36.87 | 5.66 | 1.91 | 0.52 | 0.78 | 1.698 | 61.128
2349 | 940 | 118.23 | 27.26 | 0.85 | 41.62 | 34.6042 | 7366 | 3006 | 35.22 | 33.45 | 1.18 | 0.85 | 0.9 | 10.035 | 9432.9
2350 | 2172 | 173.34 | 86.49 | 0.91 | 57.31 | 52.6011 | 7693 | 2994 | 119.25 | 50 | 1.13 | 0.88 | 0.94 | 15 | 32580
2351 | 2012 | 183.68 | 158.32 | 0.75 | 63.25 | 50.6266 | 5540 | 2994 | 124.7 | 43.64 | 1.25 | 0.8 | 0.91 | 13.092 | 26341.104
2352 | 116 | 39.11 | 128.81 | 0.95 | 17.2 | 12.1561 | 7824 | 2994 | 125.54 | 9.9 | 1.76 | 0.57 | 0.89 | 2.97 | 344.52
2353 | 148 | 41.94 | 0 | 1 | 15.23 | 13.7308 | 3925 | 2995 | 113.2 | 14 | 1 | 1 | 0.9 | 4.2 | 621.6
2354 | 76 | 29.46 | 45 | 1 | 11.66 | 9.8395 | 2790 | 3000 | 30.96 | 9.9 | 1.16 | 0.86 | 0.88 | 2.97 | 225.72
2355 | 808 | 106.23 | 60.11 | 0.9 | 40.5 | 32.0827 | 6150 | 3014 | 57.09 | 28.28 | 1.43 | 0.7 | 0.94 | 8.484 | 6855.072
2356 | 24 | 15.31 | 0 | 1 | 7.21 | 5.5293 | 7208 | 2997 | 146.31 | 4 | 1.5 | 0.67 | 1 | 1.2 | 28.8
2357 | 84 | 32.28 | 141.34 | 1 | 13.42 | 10.3444 | 3568 | 2999 | 153.43 | 9.9 | 1.36 | 0.74 | 0.86 | 2.97 | 249.48
2358 | 48 | 23.8 | 122.07 | 1 | 10 | 7.8196 | 3624 | 2998 | 126.87 | 8 | 1.28 | 0.78 | 0.86 | 2.4 | 115.2
2359 | 224 | 53.94 | 70.3 | 0.97 | 19.7 | 16.8923 | 7002 | 3007 | 66.04 | 16 | 1.12 | 0.89 | 0.91 | 4.8 | 1075.2
2360 | 44 | 22.14 | 105.07 | 1 | 10 | 7.4867 | 3267 | 2999 | 126.87 | 6 | 1.37 | 0.73 | 0.96 | 1.8 | 79.2
2361 | 196 | 54.43 | 124.17 | 0.83 | 23.32 | 15.8013 | 4775 | 2999 | 120.96 | 12.73 | 2.06 | 0.48 | 0.87 | 3.819 | 748.524
2362 | 1468 | 149.54 | 102.71 | 0.82 | 54.63 | 43.2442 | 6593 | 2999 | 113.75 | 40 | 1.36 | 0.73 | 0.94 | 12 | 17616
2363 | 12 | 11.31 | 45 | 1 | 5.66 | 3.9098 | 2149 | 3003 | 45 | 4 | 1.46 | 0.68 | 0.86 | 1.2 | 14.4
2364 | 92 | 35.8 | 88.79 | 0.9 | 15.23 | 10.8258 | 1273 | 3002 | 113.2 | 8 | 1.8 | 0.56 | 0.9 | 2.4 | 220.8
2365 | 36 | 20.97 | 110.3 | 1 | 8.94 | 6.772 | 7276 | 3002 | 116.57 | 6 | 1.34 | 0.75 | 0.86 | 1.8 | 64.8
2366 | 12 | 11.31 | 45 | 1 | 5.66 | 3.9098 | 4618 | 3006 | 45 | 4 | 1.46 | 0.68 | 0.86 | 1.2 | 14.4
2367 | 368 | 71.6 | 155.2 | 0.9 | 28.84 | 21.6516 | 5380 | 3005 | 146.31 | 19.89 | 1.46 | 0.69 | 0.92 | 5.967 | 2195.856
2368 | 16 | 11.31 | 0 | 1 | 5.66 | 4.5147 | 3138 | 3006 | 135 | 4 | 1 | 1 | 1 | 1.2 | 19.2
2369 | 24 | 19.31 | 90 | 0.81 | 8.25 | 5.5293 | 8112 | 3006 | 104.04 | 4 | 1.81 | 0.55 | 0.86 | 1.2 | 28.8
2370 | 76 | 30.14 | 102.82 | 1 | 12.81 | 9.8395 | 8335 | 3009 | 128.66 | 8 | 1.27 | 0.79 | 0.97 | 2.4 | 182.4
2371 | 72 | 32.28 | 148.25 | 0.87 | 15.62 | 9.577 | 2503 | 3010 | 140.19 | 8.05 | 2.26 | 0.44 | 0.82 | 2.415 | 173.88
2372 | 76 | 31.8 | 2.65 | 0.94 | 12.65 | 9.8395 | 2273 | 3013 | 161.57 | 8 | 1.4 | 0.72 | 0.9 | 2.4 | 182.4
2373 | 904 | 111.2 | 148.6 | 0.92 | 38.63 | 33.9351 | 5332 | 3016 | 158.75 | 32.17 | 1.18 | 0.85 | 0.92 | 9.651 | 8724.504
2374 | 76 | 33.46 | 56.07 | 0.85 | 15.62 | 9.8395 | 5927 | 3018 | 50.19 | 8.05 | 2.17 | 0.46 | 0.84 | 2.415 | 183.54
2375 | 3376 | 229.62 | 86.8 | 0.8 | 83.95 | 65.5792 | 6087 | 3012 | 102.38 | 55.53 | 1.53 | 0.65 | 0.95 | 16.659 | 56240.784
2376 | 108 | 37.94 | 119.83 | 0.94 | 15.23 | 11.7294 | 3016 | 3014 | 113.2 | 11.31 | 1.29 | 0.77 | 0.84 | 3.393 | 366.444
2377 | 204 | 50.63 | 98.19 | 1 | 18.87 | 16.1206 | 8585 | 3016 | 122.01 | 14 | 1.13 | 0.89 | 0.95 | 4.2 | 856.8
2378 | 24 | 16.97 | 135 | 1 | 7.21 | 5.5293 | 2309 | 3017 | 123.69 | 5.66 | 1.29 | 0.77 | 0.8 | 1.698 | 40.752
2379 | 484 | 82.91 | 170.73 | 0.88 | 31.05 | 24.8306 | 8237 | 3022 | 165.07 | 22 | 1.4 | 0.72 | 0.91 | 6.6 | 3194.4
2380 | 3436 | 228.74 | 79.67 | 0.83 | 82.39 | 66.1594 | 3792 | 3020 | 95.57 | 60.8 | 1.3 | 0.77 | 0.93 | 18.24 | 62672.64
2381 | 320 | 73.25 | 86.55 | 0.75 | 30.27 | 20.1902 | 1024 | 3023 | 97.59 | 16 | 2.13 | 0.47 | 0.86 | 4.8 | 1536
2382 | 92 | 35.8 | 88.42 | 0.9 | 14.56 | 10.8258 | 1394 | 3023 | 105.95 | 8 | 1.62 | 0.62 | 0.92 | 2.4 | 220.8
2383 | 880 | 111.4 | 50.58 | 0.89 | 39.7 | 33.4816 | 4255 | 3038 | 40.91 | 32.89 | 1.17 | 0.86 | 0.93 | 9.867 | 8682.96
2384 | 16 | 11.31 | 0 | 1 | 5.66 | 4.5147 | 6028 | 3024 | 135 | 4 | 1 | 1 | 1 | 1.2 | 19.2
2385 | 852 | 107.4 | 16.3 | 0.93 | 36.77 | 32.9447 | 1704 | 3035 | 22.38 | 32 | 1.09 | 0.92 | 0.93 | 9.6 | 8179.2
2386 | 16 | 11.31 | 0 | 1 | 5.66 | 4.5147 | 4396 | 3026 | 135 | 4 | 1 | 1 | 1 | 1.2 | 19.2
2387 | 16 | 14.14 | 0 | 1 | 6.32 | 4.5147 | 4762 | 3026 | 161.57 | 4 | 1.47 | 0.68 | 0.8 | 1.2 | 19.2
2388 | 72 | 28.97 | 66.89 | 1 | 12.81 | 9.577 | 4052 | 3032 | 51.34 | 8 | 1.36 | 0.73 | 0.95 | 2.4 | 172.8
2389 | 68 | 27.8 | 74.83 | 1 | 11.66 | 9.3072 | 1062 | 3033 | 59.04 | 8 | 1.26 | 0.79 | 0.92 | 2.4 | 163.2
2390 | 40 | 22.14 | 63.43 | 1 | 10 | 7.1383 | 1576 | 3033 | 53.13 | 6 | 1.29 | 0.78 | 0.91 | 1.8 | 72
2391 | 68 | 27.8 | 105.17 | 1 | 11.66 | 9.3072 | 1995 | 3032 | 120.96 | 8 | 1.26 | 0.79 | 0.92 | 2.4 | 163.2
2392 | 48 | 23.31 | 0 | 1 | 10 | 7.8196 | 2709 | 3032 | 143.13 | 6 | 1.33 | 0.75 | 1 | 1.8 | 86.4
2393 | 16 | 11.31 | 0 | 1 | 5.66 | 4.5147 | 2076 | 3033 | 135 | 4 | 1 | 1 | 1 | 1.2 | 19.2
2394 | 12756 | 469.1 | 157.29 | 0.73 | 176.24 | 127.4742 | 5345 | 3039 | 152.27 | 110 | 1.68 | 0.59 | 0.93 | 33 | 420948
2395 | 120 | 44.28 | 168.42 | 0.77 | 18.44 | 12.3639 | 1554 | 3034 | 167.47 | 10 | 1.95 | 0.51 | 0.85 | 3 | 360
2396 | 4660 | 305.91 | 157.12 | 0.63 | 125.3 | 77.0474 | 6482 | 3039 | 151.39 | 50.09 | 2.62 | 0.38 | 0.93 | 15.027 | 70025.82
2397 | 316 | 67.6 | 109.15 | 0.87 | 25.06 | 20.0636 | 4519 | 3036 | 118.61 | 19.61 | 1.2 | 0.84 | 0.88 | 5.883 | 1859.028
2398 | 248 | 57.94 | 159.38 | 0.93 | 23.32 | 17.7742 | 4267 | 3040 | 149.04 | 16 | 1.48 | 0.68 | 0.92 | 4.8 | 1190.4
2399 | 52 | 28.28 | 129.81 | 0.82 | 11.66 | 8.1389 | 4691 | 3039 | 120.96 | 7.07 | 1.8 | 0.55 | 0.76 | 2.121 | 110.292
2400 | 104 | 36.28 | 141.23 | 0.99 | 15.62 | 11.5102 | 2404 | 3041 | 129.81 | 10.54 | 1.57 | 0.64 | 0.87 | 3.162 | 328.848
2401 | 48 | 23.8 | 45 | 1 | 11.31 | 7.8196 | 7495 | 3045 | 45 | 7.07 | 1.65 | 0.61 | 0.89 | 2.121 | 101.808
2402 | 76 | 30.63 | 179.4 | 1 | 13.42 | 9.8395 | 3380 | 3046 | 26.57 | 8 | 1.6 | 0.63 | 0.88 | 2.4 | 182.4
2403 | 32 | 18.14 | 45 | 1 | 8.49 | 6.3847 | 3991 | 3046 | 45 | 6 | 1.23 | 0.81 | 0.94 | 1.8 | 57.6
2404 | 1344 | 150.23 | 96.26 | 0.75 | 57.27 | 41.3776 | 1584 | 3044 | 102.09 | 29.63 | 2.03 | 0.49 | 0.92 | 8.889 | 11946.816
2405 | 1228 | 146.51 | 69.29 | 0.72 | 51.42 | 39.5516 | 1611 | 3070 | 76.5 | 37.51 | 1.41 | 0.71 | 0.86 | 11.253 | 13818.684
2406 | 1804 | 210.11 | 26.59 | 0.51 | 86.83 | 47.9384 | 1987 | 3070 | 28.93 | 31.3 | 2.86 | 0.35 | 0.85 | 9.39 | 16939.56
2407 | 40 | 20.97 | 2.596e-14 | 1 | 8.94 | 7.1383 | 2803 | 3047 | 153.43 | 6 | 1.33 | 0.75 | 0.91 | 1.8 | 72
2408 | 376 | 74.91 | 76.31 | 0.84 | 29.12 | 21.8856 | 2166 | 3063 | 74.05 | 18.97 | 1.55 | 0.65 | 0.89 | 5.691 | 2139.816
2409 | 60 | 27.8 | 108.43 | 0.98 | 11.31 | 8.7426 | 4301 | 3050 | 135 | 8 | 1.27 | 0.79 | 0.86 | 2.4 | 144
2410 | 132 | 42.63 | 1.48 | 0.91 | 17.89 | 12.9674 | 1196 | 3056 | 26.57 | 10 | 1.6 | 0.63 | 0.92 | 3 | 396
2411 | 96 | 33.46 | 160.4 | 1 | 13.42 | 11.0586 | 4877 | 3052 | 153.43 | 10 | 1.22 | 0.82 | 0.91 | 3 | 288
2412 | 28 | 16.97 | 90 | 1 | 7.21 | 5.9723 | 2626 | 3052 | 123.69 | 6 | 1.07 | 0.94 | 0.88 | 1.8 | 50.4
2413 | 596 | 88.57 | 67.88 | 0.95 | 31.62 | 27.5542 | 4740 | 3067 | 55.3 | 26 | 1.15 | 0.87 | 0.93 | 7.8 | 4648.8
2414 | 24 | 15.31 | 0 | 1 | 7.21 | 5.5293 | 5809 | 3052 | 146.31 | 4 | 1.5 | 0.67 | 1 | 1.2 | 28.8
2415 | 236 | 55.11 | 175.39 | 0.98 | 20.59 | 17.3389 | 1734 | 3054 | 150.95 | 16 | 1.15 | 0.87 | 0.91 | 4.8 | 1132.8
2416 | 300 | 64.77 | 118.58 | 0.9 | 26.08 | 19.5491 | 4520 | 3055 | 122.47 | 16.81 | 1.62 | 0.62 | 0.91 | 5.043 | 1512.9
2417 | 104 | 36.97 | 0 | 0.96 | 14.14 | 11.5102 | 2194 | 3056 | 135 | 10 | 1.08 | 0.93 | 0.93 | 3 | 312
2418 | 248 | 58.91 | 36.01 | 0.9 | 23.41 | 17.7742 | 6470 | 3063 | 19.98 | 15.56 | 1.47 | 0.68 | 0.87 | 4.668 | 1157.664
2419 | 36 | 19.31 | 0 | 1 | 8.49 | 6.772 | 4385 | 3057 | 135 | 6 | 1 | 1 | 1 | 1.8 | 64.8
2420 | 64 | 28.97 | 90 | 0.96 | 11.66 | 9.0293 | 6077 | 3057 | 120.96 | 8 | 1.44 | 0.69 | 0.89 | 2.4 | 153.6
2421 | 12 | 11.31 | 135 | 1 | 5.66 | 3.9098 | 6553 | 3058 | 135 | 4 | 1.46 | 0.68 | 0.86 | 1.2 | 14.4
2422 | 36 | 20.97 | 69.7 | 1 | 8.94 | 6.772 | 6583 | 3063 | 63.43 | 6 | 1.34 | 0.75 | 0.86 | 1.8 | 64.8
2423 | 900 | 121.54 | 141.32 | 0.77 | 45.65 | 33.86 | 4553 | 3064 | 151.19 | 31.11 | 1.46 | 0.68 | 0.87 | 9.333 | 8399.7
2424 | 76 | 30.63 | 161.57 | 1 | 13.42 | 9.8395 | 6916 | 3061 | 153.43 | 8 | 1.5 | 0.67 | 0.9 | 2.4 | 182.4
2425 | 4336 | 275.56 | 64.12 | 0.72 | 112.87 | 74.3207 | 6141 | 3115 | 60.26 | 53.57 | 2.27 | 0.44 | 0.94 | 16.071 | 69683.856
2426 | 40 | 22.14 | 90 | 1 | 8.94 | 7.1383 | 8103 | 3064 | 116.57 | 6 | 1.24 | 0.81 | 0.91 | 1.8 | 72
2427 | 16 | 11.31 | 0 | 1 | 5.66 | 4.5147 | 5899 | 3065 | 135 | 4 | 1 | 1 | 1 | 1.2 | 19.2
2428 | 56 | 26.63 | 65.64 | 0.99 | 10.77 | 8.4462 | 2624 | 3071 | 68.2 | 8 | 1.26 | 0.79 | 0.85 | 2.4 | 134.4
2429 | 84 | 33.46 | 123.14 | 0.94 | 14.42 | 10.3444 | 6003 | 3066 | 123.69 | 9.84 | 1.67 | 0.6 | 0.84 | 2.952 | 247.968
2430 | 1284 | 166.31 | 58.72 | 0.58 | 72.72 | 40.4434 | 777 | 3103 | 58.5 | 26.34 | 3.31 | 0.3 | 0.88 | 7.902 | 10146.168
2431 | 32 | 20.97 | 162.7 | 0.91 | 8.94 | 6.3847 | 3641 | 3073 | 153.43 | 6 | 1.44 | 0.7 | 0.84 | 1.8 | 57.6
2432 | 68 | 27.8 | 74.83 | 1 | 11.66 | 9.3072 | 7579 | 3077 | 59.04 | 8 | 1.26 | 0.79 | 0.92 | 2.4 | 163.2
2433 | 4216 | 253.22 | 132.23 | 0.83 | 90.44 | 73.2851 | 3805 | 3076 | 125.1 | 62.08 | 1.46 | 0.68 | 0.95 | 18.624 | 78518.784
2434 | 1024 | 129.54 | 150.3 | 0.77 | 53.85 | 36.1173 | 4937 | 3074 | 148.67 | 28.29 | 1.97 | 0.51 | 0.92 | 8.487 | 8690.688
2435 | 124 | 40.28 | 155.12 | 0.96 | 15.62 | 12.5683 | 6500 | 3074 | 129.81 | 12 | 1.23 | 0.81 | 0.9 | 3.6 | 446.4
2436 | 48 | 22.63 | 0 | 1 | 8.94 | 7.8196 | 1833 | 3075 | 116.57 | 8 | 1 | 1 | 0.86 | 2.4 | 115.2
2437 | 1612 | 173.82 | 149.94 | 0.67 | 67.68 | 45.3156 | 5910 | 3076 | 145.84 | 35.78 | 1.87 | 0.53 | 0.88 | 10.734 | 17303.208
2438 | 184 | 48.28 | 7.55 | 0.99 | 17.89 | 15.31 | 3548 | 3078 | 153.43 | 14 | 1.19 | 0.84 | 0.92 | 4.2 | 772.8
2439 | 72 | 29.46 | 25.41 | 1 | 11.66 | 9.577 | 3733 | 3080 | 30.96 | 9.9 | 1.13 | 0.89 | 0.86 | 2.97 | 213.84
2440 | 208 | 53.94 | 179.54 | 0.9 | 22.36 | 16.2778 | 7072 | 3079 | 169.7 | 12 | 1.71 | 0.58 | 0.91 | 3.6 | 748.8
2441 | 3000 | 228.45 | 144.14 | 0.72 | 82.1 | 61.8195 | 3342 | 3080 | 145.92 | 61.8 | 1.3 | 0.77 | 0.91 | 18.54 | 55620
2442 | 3392 | 268.25 | 66.85 | 0.59 | 109.12 | 65.7345 | 8187 | 3129 | 63.9 | 47.54 | 2.5 | 0.4 | 0.88 | 14.262 | 48376.704
2443 | 108 | 36.97 | 66.71 | 0.99 | 15.62 | 11.7294 | 1241 | 3086 | 50.19 | 10 | 1.35 | 0.74 | 0.95 | 3 | 324
2444 | 72 | 30.14 | 107.3 | 1 | 12.81 | 9.577 | 5539 | 3080 | 128.66 | 8 | 1.37 | 0.73 | 0.95 | 2.4 | 172.8
2445 | 124 | 43.11 | 37.26 | 0.84 | 17.2 | 12.5683 | 2359 | 3087 | 35.54 | 12 | 1.5 | 0.67 | 0.83 | 3.6 | 446.4
2446 | 188 | 55.11 | 120.79 | 0.78 | 23.32 | 15.4755 | 6293 | 3081 | 120.96 | 14 | 1.8 | 0.56 | 0.86 | 4.2 | 789.6
2447 | 40 | 22.63 | 135 | 0.98 | 8.94 | 7.1383 | 5785 | 3082 | 116.57 | 7.07 | 1.24 | 0.81 | 0.8 | 2.121 | 84.84
2448 | 16 | 14.14 | 0 | 1 | 6.32 | 4.5147 | 6270 | 3082 | 161.57 | 4 | 1.47 | 0.68 | 0.8 | 1.2 | 19.2
2449 | 1892 | 174.51 | 78.66 | 0.78 | 65.97 | 49.0937 | 2668 | 3115 | 75.96 | 40 | 1.55 | 0.65 | 0.94 | 12 | 22704
2450 | 116 | 37.46 | 34.7 | 1 | 14.42 | 12.1561 | 8660 | 3088 | 33.69 | 12 | 1.06 | 0.94 | 0.91 | 3.6 | 417.6
2451 | 76 | 31.11 | 39.35 | 0.99 | 12.65 | 9.8395 | 3105 | 3089 | 18.43 | 9.9 | 1.19 | 0.84 | 0.83 | 2.97 | 225.72
2452 | 140 | 44.28 | 64.25 | 0.9 | 17.2 | 13.3545 | 3045 | 3093 | 54.46 | 13.28 | 1.31 | 0.76 | 0.85 | 3.984 | 557.76
2453 | 52 | 23.8 | 45 | 1 | 10 | 8.1389 | 7697 | 3090 | 36.87 | 8 | 1.16 | 0.86 | 0.9 | 2.4 | 124.8
2454 | 84 | 32.28 | 28.68 | 1 | 13.42 | 10.3444 | 4550 | 3092 | 26.57 | 9.84 | 1.46 | 0.68 | 0.86 | 2.952 | 247.968
2455 | 15724 | 528.01 | 103.69 | 0.71 | 177.54 | 141.5294 | 1295 | 3089 | 112.52 | 127.39 | 1.43 | 0.7 | 0.9 | 38.217 | 600924.108
2456 | 632 | 110.71 | 104.3 | 0.65 | 38.47 | 28.3742 | 8246 | 3089 | 98.97 | 28.46 | 1.26 | 0.79 | 0.79 | 8.538 | 5396.016
2457 | 116 | 41.46 | 151.59 | 0.85 | 16.12 | 12.1561 | 4821 | 3093 | 150.26 | 12 | 1.3 | 0.77 | 0.87 | 3.6 | 417.6
2458 | 104 | 35.11 | 135 | 1 | 13.42 | 11.5102 | 5883 | 3091 | 116.57 | 11.31 | 1.13 | 0.88 | 0.88 | 3.393 | 352.872
2459 | 140 | 43.11 | 28.78 | 0.95 | 16.12 | 13.3545 | 5564 | 3097 | 29.74 | 13.87 | 1.13 | 0.89 | 0.86 | 4.161 | 582.54
2460 | 52 | 26.63 | 61.24 | 0.92 | 10.2 | 8.1389 | 6616 | 3092 | 101.31 | 8 | 1.14 | 0.87 | 0.81 | 2.4 | 124.8
2461 | 272 | 60.28 | 173.18 | 0.94 | 23.32 | 18.6144 | 1766 | 3094 | 149.04 | 16 | 1.26 | 0.8 | 0.93 | 4.8 | 1305.6
2462 | 28 | 18.14 | 0 | 1 | 7.21 | 5.9723 | 2844 | 3093 | 123.69 | 6 | 1.07 | 0.94 | 0.88 | 1.8 | 50.4
2463 | 24 | 15.31 | 90 | 1 | 7.21 | 5.5293 | 4339 | 3093 | 123.69 | 4 | 1.5 | 0.67 | 1 | 1.2 | 28.8
2464 | 88 | 34.14 | 79.93 | 0.95 | 14.42 | 10.5878 | 2809 | 3101 | 56.31 | 8 | 1.57 | 0.64 | 0.96 | 2.4 | 211.2
2465 | 60 | 26.63 | 170.1 | 1 | 11.66 | 8.7426 | 3046 | 3098 | 149.04 | 8 | 1.44 | 0.69 | 0.86 | 2.4 | 144
2466 | 108 | 36.28 | 34.59 | 1 | 14.42 | 11.7294 | 8128 | 3102 | 33.69 | 12 | 1.16 | 0.86 | 0.87 | 3.6 | 388.8
2467 | 124 | 41.46 | 1.54 | 0.91 | 16.49 | 12.5683 | 4832 | 3106 | 165.96 | 10 | 1.55 | 0.65 | 0.89 | 3 | 372
2468 | 60 | 26.14 | 45 | 1 | 11.31 | 8.7426 | 6330 | 3109 | 45 | 8 | 1.14 | 0.88 | 0.97 | 2.4 | 144
2469 | 64 | 26.63 | 0 | 1 | 10.77 | 9.0293 | 5201 | 3107 | 158.2 | 8 | 1.21 | 0.83 | 0.89 | 2.4 | 153.6
2470 | 268 | 75.4 | 36.52 | 0.59 | 29.53 | 18.477 | 6105 | 3115 | 28.3 | 14 | 2.54 | 0.39 | 0.76 | 4.2 | 1125.6
2471 | 24 | 15.31 | 90 | 1 | 7.21 | 5.5293 | 3988 | 3107 | 123.69 | 4 | 1.5 | 0.67 | 1 | 1.2 | 28.8
2472 | 52 | 24.97 | 76.22 | 1 | 10 | 8.1389 | 5995 | 3107 | 126.87 | 8 | 1.15 | 0.87 | 0.9 | 2.4 | 124.8
2473 | 268 | 60.77 | 159.51 | 0.91 | 22.8 | 18.477 | 980 | 3109 | 142.13 | 16 | 1.37 | 0.73 | 0.91 | 4.8 | 1286.4
2474 | 108 | 36.97 | 23.29 | 0.99 | 15.62 | 11.7294 | 3064 | 3113 | 39.81 | 10 | 1.35 | 0.74 | 0.95 | 3 | 324
2475 | 16 | 11.31 | 0 | 1 | 5.66 | 4.5147 | 4827 | 3108 | 135 | 4 | 1 | 1 | 1 | 1.2 | 19.2
2476 | 64 | 27.8 | 85.16 | 1 | 11.66 | 9.0293 | 864 | 3115 | 59.04 | 8 | 1.29 | 0.77 | 0.89 | 2.4 | 153.6
2477 | 152 | 44.28 | 130.05 | 0.97 | 17.2 | 13.9151 | 5969 | 3110 | 125.54 | 14 | 1.17 | 0.86 | 0.89 | 4.2 | 638.4
2478 | 1164 | 130.71 | 34.42 | 0.86 | 50.48 | 38.5072 | 6575 | 3126 | 33.69 | 35.3 | 1.44 | 0.69 | 0.93 | 10.59 | 12326.76
2479 | 156 | 45.94 | 126.26 | 0.93 | 17.89 | 14.097 | 3145 | 3111 | 116.57 | 14 | 1.24 | 0.8 | 0.89 | 4.2 | 655.2
2480 | 376 | 72.08 | 20.02 | 0.91 | 27.86 | 21.8856 | 3327 | 3120 | 21.04 | 19.68 | 1.41 | 0.71 | 0.91 | 5.904 | 2219.904
2481 | 152 | 49.46 | 133.71 | 0.78 | 20 | 13.9151 | 1592 | 3114 | 143.13 | 13.6 | 1.54 | 0.65 | 0.82 | 4.08 | 620.16
2482 | 216 | 56.77 | 16.71 | 0.84 | 23.41 | 16.5879 | 2898 | 3119 | 19.98 | 14 | 1.71 | 0.58 | 0.89 | 4.2 | 907.2
2483 | 64 | 29.46 | 161.57 | 0.93 | 10.77 | 9.0293 | 7860 | 3114 | 111.8 | 9.84 | 1.06 | 0.94 | 0.82 | 2.952 | 188.928
2484 | 1080 | 124.85 | 50.79 | 0.87 | 46.04 | 37.0917 | 6887 | 3133 | 34.38 | 31.55 | 1.49 | 0.67 | 0.92 | 9.465 | 10222.2
2485 | 92 | 34.63 | 110.92 | 0.96 | 13.42 | 10.8258 | 8257 | 3116 | 116.57 | 10 | 1.15 | 0.87 | 0.9 | 3 | 276
2486 | 128 | 41.46 | 164.27 | 0.94 | 16.12 | 12.7694 | 6659 | 3118 | 150.26 | 12 | 1.32 | 0.76 | 0.89 | 3.6 | 460.8
2487 | 432 | 82.91 | 23.68 | 0.79 | 34 | 23.4589 | 7572 | 3128 | 28.07 | 20.24 | 1.69 | 0.59 | 0.88 | 6.072 | 2623.104
2488 | 244 | 58.43 | 112.21 | 0.9 | 21.63 | 17.6303 | 1013 | 3120 | 123.69 | 17.46 | 1.27 | 0.78 | 0.85 | 5.238 | 1278.072
2489 | 88 | 35.8 | 75.67 | 0.86 | 15.23 | 10.5878 | 2971 | 3129 | 66.8 | 8 | 1.79 | 0.56 | 0.9 | 2.4 | 211.2
2490 | 828 | 131.68 | 109.15 | 0.6 | 42.43 | 32.4773 | 6362 | 3143 | 81.87 | 32.55 | 1.32 | 0.76 | 0.82 | 9.765 | 8085.42
2491 | 32 | 18.14 | 135 | 1 | 8.49 | 6.3847 | 6730 | 3122 | 135 | 6 | 1.23 | 0.81 | 0.94 | 1.8 | 57.6
2492 | 104 | 36.28 | 59.87 | 0.99 | 13.42 | 11.5102 | 4310 | 3129 | 26.57 | 12 | 1.08 | 0.93 | 0.87 | 3.6 | 374.4
2493 | 292 | 63.11 | 6.38 | 0.92 | 22.8 | 19.2866 | 4738 | 3127 | 142.13 | 18 | 1.11 | 0.9 | 0.93 | 5.4 | 1576.8
2494 | 16 | 11.31 | 0 | 1 | 5.66 | 4.5147 | 487 | 3127 | 135 | 4 | 1 | 1 | 1 | 1.2 | 19.2
2495 | 132 | 40.28 | 117.19 | 1 | 16.12 | 12.9674 | 1745 | 3128 | 119.74 | 12 | 1.34 | 0.74 | 0.9 | 3.6 | 475.2
2496 | 608 | 104.57 | 16.2 | 0.7 | 44.94 | 27.8302 | 2777 | 3137 | 20.85 | 20 | 2.36 | 0.42 | 0.89 | 6 | 3648
2497 | 56 | 24.97 | 2.771e-13 | 1 | 10 | 8.4462 | 4642 | 3129 | 126.87 | 8 | 1.02 | 0.98 | 0.93 | 2.4 | 134.4
2498 | 56 | 30.63 | 117.83 | 0.75 | 12.65 | 8.4462 | 4911 | 3129 | 108.43 | 7.77 | 1.78 | 0.56 | 0.78 | 2.331 | 130.536
2499 | 364 | 71.6 | 79.53 | 0.89 | 25.06 | 21.5336 | 7674 | 3131 | 118.61 | 22 | 1.14 | 0.88 | 0.91 | 6.6 | 2402.4
2500 | 64 | 26.63 | 0 | 1 | 10.77 | 9.0293 | 2678 | 3133 | 158.2 | 8 | 1.21 | 0.83 | 0.89 | 2.4 | 153.6
2501 | 68 | 28.97 | 7.13 | 1 | 11.66 | 9.3072 | 6000 | 3133 | 149.04 | 8 | 1.34 | 0.75 | 0.92 | 2.4 | 163.2
2502 | 152 | 44.28 | 63.77 | 0.97 | 18.44 | 13.9151 | 1086 | 3141 | 49.4 | 12 | 1.39 | 0.72 | 0.9 | 3.6 | 547.2
2503 | 776 | 107.4 | 12.19 | 0.85 | 39.85 | 31.441 | 3707 | 3143 | 17.53 | 26.19 | 1.6 | 0.62 | 0.91 | 7.857 | 6097.032
2504 | 5028 | 276.05 | 148.01 | 0.83 | 95.71 | 80.0318 | 734 | 3147 | 153.97 | 72.06 | 1.39 | 0.72 | 0.93 | 21.618 | 108695.304
2505 | 204 | 51.11 | 168.28 | 0.98 | 18.97 | 16.1206 | 1682 | 3137 | 161.57 | 14 | 1.21 | 0.83 | 0.92 | 4.2 | 856.8
2506 | 88 | 34.63 | 28.04 | 0.92 | 14.42 | 10.5878 | 871 | 3140 | 33.69 | 10 | 1.56 | 0.64 | 0.85 | 3 | 264
2507 | 32 | 22.14 | 7.8 | 0.82 | 8.94 | 6.3847 | 4076 | 3136 | 153.43 | 6 | 1.54 | 0.65 | 0.8 | 1.8 | 57.6
2508 | 48 | 22.63 | 0 | 1 | 8.94 | 7.8196 | 7419 | 3135 | 116.57 | 8 | 1 | 1 | 0.86 | 2.4 | 115.2
2509 | 48 | 22.63 | 0 | 1 | 8.94 | 7.8196 | 7870 | 3136 | 116.57 | 8 | 1 | 1 | 0.86 | 2.4 | 115.2
2510 | 72 | 29.46 | 148.41 | 1 | 11.66 | 9.577 | 8062 | 3137 | 120.96 | 9.84 | 1.22 | 0.82 | 0.86 | 2.952 | 212.544
2511 | 60 | 26.14 | 135 | 1 | 11.31 | 8.7426 | 2857 | 3138 | 135 | 8 | 1.14 | 0.88 | 0.97 | 2.4 | 144
2512 | 40 | 20.97 | 180 | 1 | 8.94 | 7.1383 | 5775 | 3139 | 153.43 | 6 | 1.38 | 0.72 | 0.91 | 1.8 | 72
2513 | 128 | 41.46 | 48.16 | 0.94 | 17.2 | 12.7694 | 4432 | 3146 | 54.46 | 12 | 1.4 | 0.71 | 0.9 | 3.6 | 460.8
2514 | 840 | 120.37 | 136.25 | 0.73 | 42.94 | 32.7118 | 2565 | 3147 | 152.24 | 31.12 | 1.38 | 0.72 | 0.89 | 9.336 | 7842.24
2515 | 32 | 19.8 | 0 | 1 | 8.25 | 6.3847 | 5248 | 3141 | 165.96 | 6 | 1.2 | 0.84 | 0.8 | 1.8 | 57.6
2516 | 44 | 24.97 | 90 | 0.89 | 10.2 | 7.4867 | 1396 | 3141 | 101.31 | 6 | 1.47 | 0.68 | 0.85 | 1.8 | 79.2
2517 | 492 | 83.6 | 3.95 | 0.88 | 29.53 | 25.035 | 1096 | 3145 | 151.7 | 22 | 1.29 | 0.78 | 0.92 | 6.6 | 3247.2
2518 | 228 | 56.77 | 111.03 | 0.89 | 20 | 17.0425 | 1652 | 3142 | 126.87 | 16.99 | 1.13 | 0.88 | 0.88 | 5.097 | 1162.116
2519 | 212 | 56.77 | 42.47 | 0.83 | 22.8 | 16.4336 | 3120 | 3149 | 37.87 | 15.56 | 1.37 | 0.73 | 0.88 | 4.668 | 989.616
2520 | 172 | 48.77 | 173.52 | 0.91 | 17.2 | 14.8023 | 6007 | 3142 | 125.54 | 14 | 1.16 | 0.87 | 0.88 | 4.2 | 722.4
2521 | 124 | 40.28 | 174.47 | 0.96 | 15.23 | 12.5683 | 1232 | 3145 | 156.8 | 12 | 1.2 | 0.83 | 0.87 | 3.6 | 446.4
2522 | 68 | 29.46 | 153.88 | 0.98 | 11.66 | 9.3072 | 4250 | 3146 | 149.04 | 9.84 | 1.24 | 0.81 | 0.83 | 2.952 | 200.736
2523 | 72 | 28.97 | 23.11 | 1 | 12.81 | 9.577 | 4760 | 3149 | 38.66 | 8 | 1.36 | 0.73 | 0.95 | 2.4 | 172.8
2524 | 288 | 62.43 | 29.73 | 0.93 | 24.17 | 19.1541 | 5398 | 3151 | 24.44 | 18 | 1.36 | 0.74 | 0.91 | 5.4 | 1555.2
2525 | 64 | 27.8 | 148.04 | 1 | 12.81 | 9.0293 | 7315 | 3146 | 141.34 | 8 | 1.57 | 0.64 | 0.91 | 2.4 | 153.6
2526 | 116 | 39.11 | 15.2 | 0.95 | 14.56 | 12.1561 | 6569 | 3151 | 164.05 | 12 | 1.15 | 0.87 | 0.84 | 3.6 | 417.6
2527 | 56 | 25.46 | 155.64 | 1 | 10.77 | 8.4462 | 7233 | 3149 | 158.2 | 8 | 1.26 | 0.79 | 0.85 | 2.4 | 134.4
2528 | 212 | 52.77 | 127.18 | 0.96 | 20 | 16.4336 | 3649 | 3150 | 126.87 | 15.56 | 1.24 | 0.81 | 0.9 | 4.668 | 989.616
2529 | 36 | 19.8 | 20.3 | 1 | 8.94 | 6.772 | 6095 | 3153 | 26.57 | 6 | 1.34 | 0.75 | 0.86 | 1.8 | 64.8
2530 | 48 | 24.97 | 34.72 | 0.97 | 10 | 7.8196 | 8531 | 3154 | 36.87 | 8 | 1.22 | 0.82 | 0.89 | 2.4 | 115.2
2531 | 96 | 34.63 | 85.57 | 1 | 13.42 | 11.0586 | 6733 | 3157 | 63.43 | 10 | 1.14 | 0.87 | 0.91 | 3 | 288
2532 | 116 | 40.28 | 34.85 | 0.9 | 17.2 | 12.1561 | 5348 | 3158 | 35.54 | 10.73 | 1.68 | 0.59 | 0.87 | 3.219 | 373.404
2533 | 12 | 11.31 | 45 | 1 | 5.66 | 3.9098 | 4035 | 3156 | 45 | 4 | 1.46 | 0.68 | 0.86 | 1.2 | 14.4
2534 | 120 | 40.28 | 93.52 | 0.93 | 15.23 | 12.3639 | 7660 | 3154 | 113.2 | 12 | 1.31 | 0.76 | 0.86 | 3.6 | 432
2535 | 28 | 18.14 | 0 | 1 | 7.21 | 5.9723 | 3425 | 3156 | 123.69 | 6 | 1.07 | 0.94 | 0.88 | 1.8 | 50.4
2536 | 116 | 40.28 | 108.74 | 0.9 | 15.62 | 12.1561 | 6865 | 3157 | 129.81 | 11.38 | 1.4 | 0.72 | 0.84 | 3.414 | 396.024
2537 | 20 | 14.14 | 161.57 | 1 | 7.21 | 5.0475 | 8140 | 3158 | 146.31 | 4 | 1.55 | 0.64 | 0.91 | 1.2 | 24
2538 | 5120 | 300.74 | 54.64 | 0.71 | 107.07 | 80.7607 | 5833 | 3204 | 57.2 | 72.45 | 1.37 | 0.73 | 0.93 | 21.735 | 111283.2
2539 | 80 | 34.63 | 21.51 | 0.84 | 16.12 | 10.0951 | 2474 | 3164 | 29.74 | 8 | 2.3 | 0.44 | 0.87 | 2.4 | 192
2540 | 152 | 44.28 | 135 | 0.97 | 16.97 | 13.9151 | 4978 | 3162 | 135 | 14 | 1.11 | 0.9 | 0.9 | 4.2 | 638.4
2541 | 68 | 27.8 | 164.83 | 1 | 11.66 | 9.3072 | 3699 | 3164 | 149.04 | 8 | 1.26 | 0.79 | 0.92 | 2.4 | 163.2
2542 | 20 | 15.31 | 71.57 | 1 | 7.21 | 5.0475 | 4195 | 3166 | 56.31 | 4 | 1.55 | 0.64 | 0.91 | 1.2 | 24
2543 | 180 | 49.94 | 84.5 | 0.91 | 17.89 | 15.1426 | 3666 | 3164 | 116.57 | 15.81 | 1.23 | 0.82 | 0.87 | 4.743 | 853.74
2544 | 44 | 22.14 | 164.93 | 1 | 10 | 7.4867 | 5714 | 3165 | 143.13 | 6 | 1.37 | 0.73 | 0.96 | 1.8 | 79.2
2545 | 228 | 55.6 | 14.16 | 0.93 | 20.4 | 17.0425 | 8428 | 3171 | 11.31 | 16 | 1.15 | 0.87 | 0.88 | 4.8 | 1094.4
2546 | 84 | 33.46 | 168.96 | 0.94 | 14.56 | 10.3444 | 6333 | 3167 | 164.05 | 8 | 1.69 | 0.59 | 0.88 | 2.4 | 201.6
2547 | 152 | 43.11 | 100.36 | 1 | 17.09 | 13.9151 | 3769 | 3167 | 110.56 | 12 | 1.3 | 0.77 | 0.92 | 3.6 | 547.2
2548 | 76 | 30.63 | 45 | 1 | 11.66 | 9.8395 | 4877 | 3173 | 30.96 | 10 | 1.14 | 0.88 | 0.86 | 3 | 228
2549 | 16 | 11.31 | 0 | 1 | 5.66 | 4.5147 | 3412 | 3170 | 135 | 4 | 1 | 1 | 1 | 1.2 | 19.2
2550 | 164 | 47.11 | 73.89 | 0.93 | 16.97 | 14.454 | 2246 | 3172 | 135 | 14 | 1.02 | 0.98 | 0.87 | 4.2 | 688.8
2551 | 568 | 93.05 | 134.56 | 0.82 | 37.2 | 26.8992 | 2432 | 3172 | 126.25 | 21.21 | 1.85 | 0.54 | 0.91 | 6.363 | 3614.184
2552 | 112 | 36.28 | 4.72 | 1 | 15.23 | 11.9447 | 4429 | 3176 | 23.2 | 10 | 1.39 | 0.72 | 0.9 | 3 | 336
2553 | 84 | 31.8 | 7.2 | 1 | 13.42 | 10.3444 | 2641 | 3177 | 26.57 | 8 | 1.47 | 0.68 | 0.93 | 2.4 | 201.6
2554 | 32 | 18.14 | 45 | 1 | 8.49 | 6.3847 | 7653 | 3176 | 45 | 6 | 1.23 | 0.81 | 0.94 | 1.8 | 57.6
2555 | 20924 | 594.07 | 173.99 | 0.75 | 223.14 | 163.2629 | 2102 | 3186 | 165.47 | 120.73 | 1.82 | 0.55 | 0.96 | 36.219 | 757846.356
2556 | 52 | 26.63 | 28.76 | 0.92 | 10.2 | 8.1389 | 3062 | 3176 | 168.69 | 8 | 1.14 | 0.87 | 0.81 | 2.4 | 124.8
2557 | 700 | 105.05 | 147.39 | 0.8 | 38.83 | 29.8617 | 6104 | 3176 | 145.49 | 28.28 | 1.33 | 0.75 | 0.88 | 8.484 | 5938.8
2558 | 28 | 18.14 | 0 | 1 | 7.21 | 5.9723 | 7746 | 3174 | 123.69 | 6 | 1.07 | 0.94 | 0.88 | 1.8 | 50.4
2559 | 40 | 20.97 | 153.43 | 1 | 10 | 7.1383 | 6313 | 3176 | 143.13 | 6 | 1.55 | 0.64 | 0.91 | 1.8 | 72
2560 | 1148 | 135.68 | 156.37 | 0.78 | 49.48 | 38.2416 | 7713 | 3187 | 165.96 | 34.56 | 1.47 | 0.68 | 0.89 | 10.368 | 11902.464
2561 | 100 | 36.28 | 6.18 | 0.95 | 14.56 | 11.2867 | 4690 | 3183 | 15.95 | 10 | 1.33 | 0.75 | 0.86 | 3 | 300
2562 | 56 | 24.97 | 90 | 1 | 10 | 8.4462 | 5589 | 3179 | 126.87 | 8 | 1.02 | 0.98 | 0.93 | 2.4 | 134.4
2563 | 60 | 26.14 | 135 | 1 | 11.31 | 8.7426 | 8568 | 3182 | 135 | 8 | 1.14 | 0.88 | 0.97 | 2.4 | 144
2564 | 2732 | 206.51 | 24.16 | 0.81 | 70.94 | 58.9937 | 3278 | 3209 | 40.43 | 55.31 | 1.24 | 0.81 | 0.93 | 16.593 | 45332.076
2565 | 332 | 68.08 | 85.28 | 0.9 | 26.68 | 20.5653 | 865 | 3185 | 102.99 | 17.76 | 1.51 | 0.66 | 0.89 | 5.328 | 1768.896
2566 | 24 | 16.97 | 45 | 1 | 7.21 | 5.5293 | 3127 | 3188 | 33.69 | 5.66 | 1.29 | 0.77 | 0.8 | 1.698 | 40.752
2567 | 28 | 18.14 | 8.35 | 1 | 8.94 | 5.9723 | 4450 | 3187 | 26.57 | 4 | 1.94 | 0.52 | 0.93 | 1.2 | 33.6
2568 | 1840 | 163.48 | 62.26 | 0.87 | 58.24 | 48.4143 | 4915 | 3215 | 74.05 | 41.14 | 1.44 | 0.69 | 0.93 | 12.342 | 22709.28
2569 | 56 | 27.8 | 7.57 | 0.91 | 10.77 | 8.4462 | 6122 | 3189 | 158.2 | 8 | 1.33 | 0.75 | 0.85 | 2.4 | 134.4
2570 | 96 | 40.28 | 27.47 | 0.74 | 17.89 | 11.0586 | 6475 | 3193 | 26.57 | 9.49 | 2 | 0.5 | 0.8 | 2.847 | 273.312
2571 | 132 | 40.28 | 79.21 | 1 | 15.23 | 12.9674 | 6778 | 3195 | 66.8 | 12 | 1.13 | 0.89 | 0.9 | 3.6 | 475.2
2572 | 304 | 61.74 | 173.35 | 1 | 22.8 | 19.679 | 4677 | 3192 | 164.74 | 19.68 | 1.13 | 0.89 | 0.9 | 5.904 | 1794.816
2573 | 404 | 73.74 | 88.22 | 0.93 | 26.68 | 22.6859 | 6143 | 3202 | 77.01 | 22 | 1.14 | 0.88 | 0.9 | 6.6 | 2666.4
2574 | 264 | 57.94 | 176.4 | 0.99 | 20.59 | 18.3386 | 8005 | 3197 | 150.95 | 18 | 1.04 | 0.96 | 0.93 | 5.4 | 1425.6
2575 | 12 | 11.31 | 135 | 1 | 5.66 | 3.9098 | 1049 | 3199 | 135 | 4 | 1.46 | 0.68 | 0.86 | 1.2 | 14.4
2576 | 40 | 22.63 | 6.524e-14 | 0.98 | 8.94 | 7.1383 | 8393 | 3200 | 153.43 | 8 | 1.24 | 0.81 | 0.77 | 2.4 | 96
2577 | 44 | 22.14 | 164.93 | 1 | 10 | 7.4867 | 900 | 3200 | 143.13 | 6 | 1.37 | 0.73 | 0.96 | 1.8 | 79.2
2578 | 28 | 16.97 | 90 | 1 | 7.21 | 5.9723 | 6691 | 3201 | 123.69 | 6 | 1.07 | 0.94 | 0.88 | 1.8 | 50.4
2579 | 24 | 16.97 | 45 | 1 | 7.21 | 5.5293 | 3803 | 3207 | 33.69 | 5.66 | 1.29 | 0.77 | 0.8 | 1.698 | 40.752
2580 | 56 | 26.63 | 59.24 | 0.99 | 11.31 | 8.4462 | 3537 | 3209 | 45 | 8 | 1.32 | 0.76 | 0.85 | 2.4 | 134.4
2581 | 16 | 11.31 | 0 | 1 | 5.66 | 4.5147 | 5564 | 3205 | 135 | 4 | 1 | 1 | 1 | 1.2 | 19.2
2582 | 184 | 48.28 | 62.21 | 0.99 | 18.44 | 15.31 | 3076 | 3213 | 40.6 | 14 | 1.18 | 0.85 | 0.91 | 4.2 | 772.8
2583 | 156 | 45.94 | 92.67 | 0.93 | 18.44 | 14.097 | 5753 | 3209 | 102.53 | 12 | 1.51 | 0.66 | 0.88 | 3.6 | 561.6
2584 | 1844 | 175.68 | 87.71 | 0.75 | 62.64 | 48.4669 | 8830 | 3242 | 73.3 | 44.47 | 1.48 | 0.68 | 0.89 | 13.341 | 24600.804
2585 | 5164 | 285.99 | 87.44 | 0.79 | 100.5 | 81.107 | 2516 | 3214 | 95.71 | 75.82 | 1.3 | 0.77 | 0.93 | 22.746 | 117460.344
2586 | 140 | 42.63 | 64.43 | 0.97 | 17.2 | 13.3545 | 6289 | 3221 | 54.46 | 12 | 1.35 | 0.74 | 0.92 | 3.6 | 504
2587 | 592 | 91.4 | 20.69 | 0.89 | 34.18 | 27.4616 | 5279 | 3225 | 20.56 | 25.04 | 1.38 | 0.73 | 0.92 | 7.512 | 4447.104
2588 | 240 | 56.77 | 140.1 | 0.94 | 22.8 | 17.4852 | 7751 | 3215 | 142.13 | 16.8 | 1.33 | 0.75 | 0.9 | 5.04 | 1209.6
2589 | 84 | 31.8 | 97.2 | 1 | 13.42 | 10.3444 | 8646 | 3215 | 116.57 | 8 | 1.47 | 0.68 | 0.93 | 2.4 | 201.6
2590 | 548 | 86.23 | 107.92 | 0.93 | 31.05 | 26.4214 | 838 | 3216 | 104.93 | 25.46 | 1.18 | 0.85 | 0.92 | 7.638 | 4185.624
2591 | 52 | 23.8 | 45 | 1 | 10 | 8.1389 | 1008 | 3221 | 36.87 | 8 | 1.16 | 0.86 | 0.9 | 2.4 | 124.8
2592 | 68 | 29.46 | 47.12 | 0.98 | 11.66 | 9.3072 | 5989 | 3222 | 30.96 | 9.84 | 1.14 | 0.88 | 0.83 | 2.952 | 200.736
2593 | 328 | 66.43 | 138.9 | 0.93 | 27.2 | 20.441 | 5414 | 3220 | 143.97 | 18.38 | 1.5 | 0.66 | 0.92 | 5.514 | 1808.592
2594 | 116 | 38.63 | 135 | 0.98 | 16.97 | 12.1561 | 1353 | 3220 | 135 | 11.31 | 1.46 | 0.68 | 0.94 | 3.393 | 393.588
2595 | 40 | 20.97 | 116.57 | 1 | 10 | 7.1383 | 4078 | 3220 | 126.87 | 6 | 1.55 | 0.64 | 0.91 | 1.8 | 72
2596 | 316 | 69.25 | 45.1 | 0.83 | 28.43 | 20.0636 | 8733 | 3230 | 39.29 | 16.87 | 1.78 | 0.56 | 0.88 | 5.061 | 1599.276
2597 | 140 | 42.63 | 176.9 | 0.97 | 17.09 | 13.3545 | 1664 | 3222 | 159.44 | 10 | 1.59 | 0.63 | 0.93 | 3 | 420
2598 | 852 | 111.88 | 82.62 | 0.86 | 41.76 | 32.9447 | 8076 | 3241 | 73.3 | 30 | 1.28 | 0.78 | 0.92 | 9 | 7668
2599 | 560 | 96.57 | 147.57 | 0.75 | 37.74 | 26.7091 | 7702 | 3224 | 147.99 | 25.07 | 1.62 | 0.62 | 0.86 | 7.521 | 4211.76
2600 | 204 | 52.77 | 176.97 | 0.92 | 20.88 | 16.1206 | 4969 | 3224 | 163.3 | 14 | 1.32 | 0.76 | 0.89 | 4.2 | 856.8
2601 | 728 | 105.74 | 86.5 | 0.82 | 36.72 | 30.4531 | 6174 | 3239 | 60.64 | 31.62 | 1.14 | 0.88 | 0.91 | 9.486 | 6905.808
2602 | 212 | 52.77 | 126.93 | 0.96 | 21.63 | 16.4336 | 1802 | 3224 | 123.69 | 14.14 | 1.57 | 0.64 | 0.91 | 4.242 | 899.304
2603 | 92 | 33.46 | 170.25 | 1 | 13.42 | 10.8258 | 6425 | 3225 | 153.43 | 10 | 1.2 | 0.83 | 0.88 | 3 | 276
2604 | 68 | 27.8 | 164.83 | 1 | 11.66 | 9.3072 | 6744 | 3224 | 149.04 | 8 | 1.26 | 0.79 | 0.92 | 2.4 | 163.2
2605 | 312 | 67.6 | 115.88 | 0.86 | 25.61 | 19.9362 | 3623 | 3225 | 128.66 | 17.86 | 1.42 | 0.71 | 0.88 | 5.358 | 1671.696
2606 | 68 | 28.97 | 168.69 | 1 | 11.66 | 9.3072 | 6803 | 3226 | 149.04 | 8 | 1.13 | 0.88 | 0.92 | 2.4 | 163.2
2607 | 16 | 11.31 | 0 | 1 | 5.66 | 4.5147 | 3599 | 3226 | 135 | 4 | 1 | 1 | 1 | 1.2 | 19.2
2608 | 68 | 29.46 | 5.44 | 0.98 | 12.65 | 9.3072 | 7586 | 3230 | 18.43 | 8 | 1.45 | 0.69 | 0.85 | 2.4 | 163.2
2609 | 28 | 18.14 | 0 | 1 | 7.21 | 5.9723 | 1697 | 3229 | 123.69 | 6 | 1.07 | 0.94 | 0.88 | 1.8 | 50.4
2610 | 68 | 27.8 | 105.17 | 1 | 11.66 | 9.3072 | 4288 | 3230 | 120.96 | 8 | 1.26 | 0.79 | 0.92 | 2.4 | 163.2
2611 | 164 | 48.28 | 122.32 | 0.88 | 20 | 14.454 | 4635 | 3230 | 126.87 | 12.52 | 1.68 | 0.59 | 0.89 | 3.756 | 615.984
2612 | 1132 | 134.02 | 160.13 | 0.79 | 53.85 | 37.9742 | 8364 | 3238 | 158.2 | 30.99 | 1.77 | 0.56 | 0.91 | 9.297 | 10524.204
2613 | 4536 | 283.85 | 142.5 | 0.71 | 113.28 | 76.0154 | 1044 | 3234 | 132.14 | 53.9 | 2.1 | 0.48 | 0.93 | 16.17 | 73347.12
2614 | 352 | 69.74 | 89.47 | 0.91 | 25.3 | 21.1756 | 1774 | 3234 | 108.43 | 21.97 | 1.18 | 0.85 | 0.87 | 6.591 | 2320.032
2615 | 12 | 11.31 | 45 | 1 | 5.66 | 3.9098 | 2225 | 3236 | 45 | 4 | 1.46 | 0.68 | 0.86 | 1.2 | 14.4
2616 | 268 | 61.25 | 2.89 | 0.9 | 24.74 | 18.477 | 3603 | 3242 | 14.04 | 16 | 1.63 | 0.61 | 0.88 | 4.8 | 1286.4
2617 | 76 | 30.63 | 147.47 | 1 | 12.81 | 9.8395 | 8009 | 3237 | 141.34 | 9.9 | 1.24 | 0.8 | 0.88 | 2.97 | 225.72
2618 | 128 | 40.28 | 83.4 | 0.99 | 15.23 | 12.7694 | 3281 | 3238 | 113.2 | 12 | 1.1 | 0.91 | 0.89 | 3.6 | 460.8
2619 | 6600 | 312.33 | 9.33 | 0.85 | 104.48 | 91.6932 | 7926 | 3258 | 174.51 | 87.65 | 1.11 | 0.9 | 0.95 | 26.295 | 173547
2620 | 128 | 41.46 | 4.62 | 0.94 | 15.62 | 12.7694 | 8294 | 3246 | 39.81 | 12 | 1.24 | 0.8 | 0.89 | 3.6 | 460.8
2621 | 112 | 39.11 | 34.39 | 0.92 | 16.12 | 11.9447 | 4048 | 3247 | 29.74 | 11.31 | 1.53 | 0.65 | 0.85 | 3.393 | 380.016
2622 | 64 | 26.63 | 90 | 1 | 10.77 | 9.0293 | 6336 | 3243 | 111.8 | 8 | 1.21 | 0.83 | 0.89 | 2.4 | 153.6
2623 | 48 | 24.97 | 80.58 | 0.97 | 10.77 | 7.8196 | 4954 | 3250 | 68.2 | 6 | 1.58 | 0.63 | 0.89 | 1.8 | 86.4
2624 | 380 | 70.43 | 151.65 | 0.96 | 26.08 | 22.0017 | 5955 | 3248 | 147.53 | 20 | 1.24 | 0.81 | 0.93 | 6 | 2280
2625 | 344 | 68.08 | 132.62 | 0.93 | 25.61 | 20.9336 | 6851 | 3246 | 128.66 | 19.68 | 1.33 | 0.75 | 0.9 | 5.904 | 2030.976
2626 | 10636 | 443.24 | 135.96 | 0.68 | 138.06 | 116.4004 | 7143 | 3260 | 1.66 | 117.83 | 1.1 | 0.91 | 0.89 | 35.349 | 375971.964
2627 | 100 | 34.63 | 6.13 | 1 | 13.42 | 11.2867 | 3238 | 3249 | 153.43 | 10 | 1.18 | 0.85 | 0.93 | 3 | 300
2628 | 692 | 96.57 | 8.74 | 0.93 | 32.56 | 29.6905 | 3452 | 3248 | 132.51 | 29.7 | 1.05 | 0.95 | 0.93 | 8.91 | 6165.72
2629 | 20 | 15.31 | 161.57 | 1 | 7.21 | 5.0475 | 8688 | 3247 | 146.31 | 4 | 1.55 | 0.64 | 0.91 | 1.2 | 24
2630 | 80 | 30.63 | 116.57 | 1 | 11.66 | 10.0951 | 1580 | 3248 | 120.96 | 10 | 1.08 | 0.92 | 0.89 | 3 | 240
2631 | 52 | 23.8 | 45 | 1 | 10 | 8.1389 | 6868 | 3251 | 36.87 | 8 | 1.16 | 0.86 | 0.9 | 2.4 | 124.8
2632 | 144 | 44.28 | 44.77 | 0.92 | 18.44 | 13.544 | 7539 | 3254 | 40.6 | 12.73 | 1.58 | 0.63 | 0.89 | 3.819 | 549.936
2633 | 20 | 15.31 | 71.57 | 1 | 7.21 | 5.0475 | 1783 | 3252 | 56.31 | 4 | 1.55 | 0.64 | 0.91 | 1.2 | 24
2634 | 88 | 34.63 | 115.2 | 0.92 | 14.14 | 10.5878 | 3980 | 3251 | 135 | 9.84 | 1.43 | 0.7 | 0.86 | 2.952 | 259.776
2635 | 100 | 37.46 | 168.59 | 0.9 | 15.23 | 11.2867 | 8209 | 3253 | 156.8 | 10 | 1.52 | 0.66 | 0.86 | 3 | 300
2636 | 40 | 24.97 | 9.31 | 0.81 | 10.77 | 7.1383 | 3080 | 3254 | 21.8 | 6 | 1.68 | 0.59 | 0.8 | 1.8 | 72
2637 | 68 | 27.8 | 74.83 | 1 | 11.66 | 9.3072 | 1980 | 3259 | 59.04 | 8 | 1.26 | 0.79 | 0.92 | 2.4 | 163.2
2638 | 7324 | 341.42 | 106.08 | 0.79 | 125.36 | 96.5916 | 5243 | 3256 | 123.94 | 79.47 | 1.54 | 0.65 | 0.95 | 23.841 | 174611.484
2639 | 100 | 34.63 | 27.03 | 1 | 14.42 | 11.2867 | 8121 | 3260 | 33.69 | 10 | 1.29 | 0.77 | 0.93 | 3 | 300
2640 | 92 | 34.63 | 105.36 | 0.96 | 14.42 | 10.8258 | 2118 | 3256 | 123.69 | 10 | 1.36 | 0.74 | 0.87 | 3 | 276
2641 | 128 | 41.46 | 6.33 | 0.94 | 16.12 | 12.7694 | 6929 | 3261 | 29.74 | 12 | 1.09 | 0.92 | 0.88 | 3.6 | 460.8
2642 | 1596 | 165.82 | 120.43 | 0.73 | 64.5 | 45.0901 | 2724 | 3259 | 119.74 | 35.33 | 1.86 | 0.54 | 0.91 | 10.599 | 16916.004
2643 | 228 | 57.25 | 41.39 | 0.87 | 23.32 | 17.0425 | 1817 | 3268 | 30.96 | 14.14 | 1.63 | 0.61 | 0.88 | 4.242 | 967.176
2644 | 48 | 23.8 | 32.07 | 1 | 10 | 7.8196 | 7445 | 3263 | 36.87 | 8 | 1.28 | 0.78 | 0.86 | 2.4 | 115.2
2645 | 48 | 23.8 | 160.19 | 1 | 10 | 7.8196 | 5061 | 3263 | 143.13 | 8 | 1.13 | 0.88 | 0.86 | 2.4 | 115.2
2646 | 252 | 56.28 | 7.23 | 1 | 20.59 | 17.917 | 598 | 3266 | 150.95 | 16 | 1.13 | 0.88 | 0.95 | 4.8 | 1209.6
2647 | 16 | 14.14 | 0 | 1 | 6.32 | 4.5147 | 731 | 3264 | 161.57 | 4 | 1.47 | 0.68 | 0.8 | 1.2 | 19.2
2648 | 24 | 15.31 | 90 | 1 | 7.21 | 5.5293 | 7028 | 3264 | 123.69 | 4 | 1.5 | 0.67 | 1 | 1.2 | 28.8
2649 | 44 | 23.8 | 41.03 | 0.98 | 10 | 7.4867 | 3925 | 3268 | 36.87 | 7.07 | 1.45 | 0.69 | 0.85 | 2.121 | 93.324
2650 | 144 | 44.77 | 172.58 | 0.9 | 17.09 | 13.544 | 5418 | 3267 | 159.44 | 13.42 | 1.31 | 0.77 | 0.84 | 4.026 | 579.744
2651 | 272 | 63.6 | 85.97 | 0.85 | 24.74 | 18.6144 | 2747 | 3267 | 104.04 | 16 | 1.53 | 0.66 | 0.87 | 4.8 | 1305.6
2652 | 112 | 38.63 | 93.63 | 0.94 | 15.23 | 11.9447 | 4069 | 3267 | 113.2 | 10 | 1.38 | 0.72 | 0.89 | 3 | 336
2653 | 64 | 27.8 | 62.01 | 1 | 11.66 | 9.0293 | 6426 | 3272 | 59.04 | 8 | 1.23 | 0.81 | 0.89 | 2.4 | 153.6
2654 | 68 | 27.8 | 105.17 | 1 | 11.66 | 9.3072 | 1208 | 3268 | 120.96 | 8 | 1.26 | 0.79 | 0.92 | 2.4 | 163.2
2655 | 4012 | 263.97 | 131.48 | 0.72 | 96.83 | 71.4901 | 1356 | 3270 | 128.29 | 67.22 | 1.38 | 0.73 | 0.9 | 20.166 | 80905.992
2656 | 72 | 30.63 | 135 | 0.96 | 11.66 | 9.577 | 1647 | 3270 | 120.96 | 10 | 1.1 | 0.91 | 0.86 | 3 | 216
2657 | 52 | 24.97 | 0 | 1 | 10.77 | 8.1389 | 5351 | 3270 | 158.2 | 6 | 1.55 | 0.64 | 0.93 | 1.8 | 93.6
2658 | 520 | 88.08 | 67.97 | 0.84 | 30.53 | 25.7375 | 5861 | 3286 | 58.39 | 25.55 | 1.19 | 0.84 | 0.89 | 7.665 | 3985.8
2659 | 1104 | 124.08 | 85.11 | 0.9 | 44.94 | 37.5016 | 7711 | 3273 | 110.85 | 30 | 1.39 | 0.72 | 0.96 | 9 | 9936
2660 | 612 | 97.74 | 34.96 | 0.81 | 36.88 | 27.9216 | 3614 | 3287 | 40.6 | 25.6 | 1.42 | 0.7 | 0.9 | 7.68 | 4700.16
2661 | 532 | 95.4 | 63.22 | 0.73 | 40.25 | 26.0328 | 4560 | 3293 | 63.43 | 19.68 | 2.25 | 0.44 | 0.9 | 5.904 | 3140.928
2662 | 84 | 31.8 | 110.3 | 1 | 12.81 | 10.3444 | 493 | 3276 | 128.66 | 10 | 1.06 | 0.94 | 0.91 | 3 | 252
2663 | 76 | 30.63 | 2.65 | 1 | 12.65 | 9.8395 | 1992 | 3277 | 161.57 | 8 | 1.4 | 0.72 | 0.9 | 2.4 | 182.4
2664 | 260 | 60.77 | 173.84 | 0.88 | 25.3 | 18.1992 | 8477 | 3281 | 161.57 | 14 | 1.7 | 0.59 | 0.9 | 4.2 | 1092
2665 | 248 | 57.25 | 135.8 | 0.95 | 21.63 | 17.7742 | 930 | 3280 | 123.69 | 16.97 | 1.34 | 0.75 | 0.89 | 5.091 | 1262.568
2666 | 508 | 85.74 | 89.27 | 0.87 | 29.73 | 25.4388 | 1495 | 3295 | 70.35 | 25.47 | 1.16 | 0.86 | 0.9 | 7.641 | 3881.628
2667 | 3620 | 241.22 | 43.28 | 0.78 | 91.61 | 67.9078 | 726 | 3323 | 53.88 | 51.05 | 1.85 | 0.54 | 0.93 | 15.315 | 55440.3
2668 | 36 | 19.31 | 0 | 1 | 8.49 | 6.772 | 1262 | 3284 | 135 | 6 | 1 | 1 | 1 | 1.8 | 64.8
2669 | 60 | 27.8 | 141.26 | 0.98 | 11.66 | 8.7426 | 7225 | 3284 | 149.04 | 8 | 1.29 | 0.78 | 0.86 | 2.4 | 144
2670 | 64 | 27.8 | 154 | 1 | 11.66 | 9.0293 | 6334 | 3286 | 149.04 | 8 | 1.26 | 0.79 | 0.89 | 2.4 | 153.6
2671 | 80 | 32.97 | 63.2 | 0.92 | 14.14 | 10.0951 | 2203 | 3291 | 45 | 9.7 | 1.33 | 0.75 | 0.89 | 2.91 | 232.8
2672 | 72 | 29.46 | 154.59 | 1 | 11.66 | 9.577 | 6096 | 3288 | 149.04 | 9.9 | 1.13 | 0.89 | 0.86 | 2.97 | 213.84
2673 | 24 | 15.31 | 90 | 1 | 7.21 | 5.5293 | 7534 | 3289 | 123.69 | 4 | 1.5 | 0.67 | 1 | 1.2 | 28.8
2674 | 1896 | 178.99 | 134.08 | 0.74 | 65.12 | 49.1456 | 6101 | 3293 | 132.51 | 43.56 | 1.65 | 0.61 | 0.88 | 13.068 | 24776.928
2675 | 52 | 23.8 | 45 | 1 | 10 | 8.1389 | 3917 | 3294 | 36.87 | 8 | 1.16 | 0.86 | 0.9 | 2.4 | 124.8
2676 | 76 | 33.46 | 38.16 | 0.85 | 14.42 | 9.8395 | 5154 | 3295 | 33.69 | 8.94 | 1.76 | 0.57 | 0.81 | 2.682 | 203.832
2677 | 96 | 34.63 | 117.17 | 1 | 14.42 | 11.0586 | 3299 | 3293 | 123.69 | 10 | 1.41 | 0.71 | 0.91 | 3 | 288
2678 | 12 | 11.31 | 45 | 1 | 5.66 | 3.9098 | 2642 | 3297 | 45 | 4 | 1.46 | 0.68 | 0.86 | 1.2 | 14.4
2679 | 320 | 68.08 | 145.98 | 0.87 | 27.78 | 20.1902 | 8315 | 3297 | 149.74 | 17.89 | 1.57 | 0.64 | 0.88 | 5.367 | 1717.44
2680 | 84 | 31.8 | 53.86 | 1 | 12.81 | 10.3444 | 4666 | 3301 | 38.66 | 10 | 1.18 | 0.85 | 0.91 | 3 | 252
2681 | 160 | 47.11 | 122.42 | 0.91 | 18.44 | 14.2766 | 5151 | 3297 | 130.6 | 13.42 | 1.48 | 0.67 | 0.87 | 4.026 | 644.16
2682 | 436 | 77.25 | 110.57 | 0.92 | 31.3 | 23.5672 | 6507 | 3297 | 116.57 | 20 | 1.55 | 0.64 | 0.92 | 6 | 2616
2683 | 156 | 45.94 | 53.8 | 0.93 | 19.8 | 14.097 | 1924 | 3308 | 45 | 12.52 | 1.66 | 0.6 | 0.87 | 3.756 | 585.936
2684 | 1664 | 154.31 | 38.52 | 0.88 | 52.5 | 46.0407 | 4508 | 3320 | 17.74 | 44.04 | 1.08 | 0.92 | 0.92 | 13.212 | 21984.768
2685 | 172 | 53.94 | 124.99 | 0.74 | 22.8 | 14.8023 | 8437 | 3301 | 127.87 | 12.2 | 2.07 | 0.48 | 0.83 | 3.66 | 629.52
2686 | 260 | 59.6 | 106.09 | 0.92 | 22.8 | 18.1992 | 2462 | 3302 | 105.26 | 16 | 1.41 | 0.71 | 0.9 | 4.8 | 1248
2687 | 100 | 35.11 | 139.35 | 1 | 14.42 | 11.2867 | 7061 | 3303 | 123.69 | 10.73 | 1.43 | 0.7 | 0.85 | 3.219 | 321.9
2688 | 16 | 11.31 | 0 | 1 | 5.66 | 4.5147 | 836 | 3304 | 135 | 4 | 1 | 1 | 1 | 1.2 | 19.2
2689 | 1028 | 120.37 | 8.41 | 0.89 | 40.45 | 36.1878 | 2948 | 3317 | 8.53 | 36 | 1.08 | 0.93 | 0.92 | 10.8 | 11102.4
2690 | 19304 | 605.96 | 58.99 | 0.66 | 195.39 | 156.8154 | 3281 | 3353 | 22.89 | 153.23 | 1.13 | 0.88 | 0.89 | 45.969 | 887385.576
2691 | 216 | 52.28 | 45 | 0.99 | 19.8 | 16.5879 | 3788 | 3314 | 45 | 16 | 1.05 | 0.95 | 0.92 | 4.8 | 1036.8
2692 | 68 | 29.46 | 137.12 | 0.98 | 11.66 | 9.3072 | 7208 | 3306 | 120.96 | 9.84 | 1.14 | 0.88 | 0.83 | 2.952 | 200.736
2693 | 180 | 48.77 | 92.77 | 0.95 | 18.97 | 15.1426 | 2591 | 3307 | 108.43 | 14 | 1.3 | 0.77 | 0.87 | 4.2 | 756
2694 | 80 | 32.28 | 37.98 | 0.96 | 12.65 | 10.0951 | 4115 | 3313 | 18.43 | 10 | 1.08 | 0.93 | 0.83 | 3 | 240
2695 | 12 | 11.31 | 135 | 1 | 5.66 | 3.9098 | 5950 | 3311 | 135 | 4 | 1.46 | 0.68 | 0.86 | 1.2 | 14.4
2696 | 80 | 30.63 | 116.57 | 1 | 11.66 | 10.0951 | 833 | 3312 | 120.96 | 10 | 1.08 | 0.92 | 0.89 | 3 | 240
2697 | 100 | 39.8 | 96.14 | 0.79 | 17.09 | 11.2867 | 4272 | 3312 | 110.56 | 8 | 2.29 | 0.44 | 0.89 | 2.4 | 240
2698 | 176 | 47.11 | 173.19 | 1 | 17.2 | 14.9734 | 2210 | 3314 | 144.46 | 14 | 1.12 | 0.89 | 0.91 | 4.2 | 739.2
2699 | 408 | 74.43 | 106.97 | 0.93 | 27.78 | 22.7979 | 8709 | 3314 | 120.26 | 20 | 1.32 | 0.76 | 0.92 | 6 | 2448
2700 | 84 | 32.28 | 155.16 | 1 | 13.42 | 10.3444 | 5202 | 3315 | 153.43 | 9.9 | 1.32 | 0.76 | 0.86 | 2.97 | 249.48
2701 | 76 | 29.46 | 45 | 1 | 11.66 | 9.8395 | 5551 | 3318 | 30.96 | 9.9 | 1.16 | 0.86 | 0.88 | 2.97 | 225.72
2702 | 296 | 62.43 | 173.11 | 0.95 | 23.41 | 19.4183 | 7443 | 3317 | 160.02 | 18 | 1.27 | 0.79 | 0.91 | 5.4 | 1598.4
2703 | 256 | 57.94 | 82.1 | 0.96 | 21.63 | 18.0586 | 4806 | 3326 | 56.31 | 16 | 1.24 | 0.81 | 0.91 | 4.8 | 1228.8
2704 | 332 | 74.91 | 79.35 | 0.74 | 27.86 | 20.5653 | 7009 | 3329 | 68.96 | 18 | 1.67 | 0.6 | 0.87 | 5.4 | 1792.8
2705 | 1568 | 153.34 | 66.9 | 0.84 | 52.84 | 44.6929 | 3941 | 3341 | 60.52 | 45.11 | 1.15 | 0.87 | 0.92 | 13.533 | 21219.744
2706 | 20 | 15.31 | 71.57 | 1 | 7.21 | 5.0475 | 5211 | 3320 | 56.31 | 4 | 1.55 | 0.64 | 0.91 | 1.2 | 24
2707 | 172 | 47.11 | 148.2 | 0.97 | 19.8 | 14.8023 | 8235 | 3318 | 135 | 13.87 | 1.44 | 0.69 | 0.91 | 4.161 | 715.692
2708 | 164 | 46.63 | 93.94 | 0.95 | 17.89 | 14.454 | 8457 | 3318 | 116.57 | 12 | 1.38 | 0.73 | 0.92 | 3.6 | 590.4
2709 | 100 | 36.28 | 161.25 | 0.95 | 15.23 | 11.2867 | 3669 | 3319 | 156.8 | 10 | 1.49 | 0.67 | 0.88 | 3 | 300
2710 | 4932 | 273.91 | 112.66 | 0.83 | 100.32 | 79.2641 | 6171 | 3320 | 113.5 | 66.73 | 1.53 | 0.65 | 0.95 | 20.019 | 98733.708
2711 | 640 | 94.23 | 130.52 | 0.91 | 34.41 | 28.5532 | 8392 | 3320 | 125.54 | 25.86 | 1.4 | 0.72 | 0.91 | 7.758 | 4965.12
2712 | 140 | 44.77 | 122 | 0.88 | 17.89 | 13.3545 | 3751 | 3320 | 116.57 | 13.42 | 1.34 | 0.75 | 0.81 | 4.026 | 563.64
2713 | 84 | 32.28 | 79.34 | 1 | 12.65 | 10.3444 | 6461 | 3320 | 108.43 | 10 | 1.22 | 0.82 | 0.86 | 3 | 252
2714 | 672 | 97.74 | 15.62 | 0.88 | 36.06 | 29.2583 | 2219 | 3329 | 19.44 | 26 | 1.3 | 0.77 | 0.93 | 7.8 | 5241.6
2715 | 36 | 20.97 | 159.7 | 1 | 8.94 | 6.772 | 4602 | 3323 | 153.43 | 6 | 1.34 | 0.75 | 0.86 | 1.8 | 64.8
2716 | 188 | 53.25 | 147.74 | 0.83 | 22.36 | 15.4755 | 7925 | 3325 | 153.43 | 12.76 | 1.9 | 0.53 | 0.83 | 3.828 | 719.664
2717 | 36 | 19.8 | 20.3 | 1 | 8.94 | 6.772 | 2311 | 3327 | 26.57 | 6 | 1.34 | 0.75 | 0.86 | 1.8 | 64.8
2718 | 124 | 40.28 | 174.47 | 0.96 | 15.23 | 12.5683 | 3889 | 3328 | 156.8 | 12 | 1.2 | 0.83 | 0.87 | 3.6 | 446.4
2719 | 68 | 29.46 | 12.09 | 0.98 | 13.42 | 9.3072 | 5466 | 3330 | 26.57 | 8 | 1.76 | 0.57 | 0.85 | 2.4 | 163.2
2720 | 52 | 23.8 | 45 | 1 | 10 | 8.1389 | 5665 | 3330 | 36.87 | 8 | 1.16 | 0.86 | 0.9 | 2.4 | 124.8
2721 | 3424 | 235.08 | 65.23 | 0.78 | 82.87 | 66.0438 | 2679 | 3367 | 70.25 | 60.41 | 1.5 | 0.67 | 0.93 | 18.123 | 62053.152
2722 | 244 | 74.43 | 37.7 | 0.55 | 29.73 | 17.6303 | 4904 | 3338 | 42.27 | 14.75 | 2.39 | 0.42 | 0.75 | 4.425 | 1079.7
2723 | 244 | 59.6 | 97.35 | 0.86 | 22.8 | 17.6303 | 8158 | 3328 | 105.26 | 15.04 | 1.57 | 0.64 | 0.88 | 4.512 | 1100.928
2724 | 9264 | 384.42 | 118.86 | 0.79 | 125.63 | 108.6337 | 765 | 3329 | 103.82 | 104.22 | 1.12 | 0.89 | 0.94 | 31.266 | 289648.224
2725 | 328 | 69.94 | 15.69 | 0.84 | 28.64 | 20.441 | 2185 | 3336 | 24.78 | 16 | 1.7 | 0.59 | 0.92 | 4.8 | 1574.4
2726 | 1560 | 163.2 | 50.49 | 0.74 | 63.66 | 44.5787 | 3437 | 3351 | 43.73 | 39.92 | 1.63 | 0.61 | 0.89 | 11.976 | 18682.56
2727 | 812 | 113.54 | 5.3 | 0.79 | 43.17 | 32.162 | 2986 | 3341 | 13.39 | 28 | 1.51 | 0.66 | 0.9 | 8.4 | 6820.8
2728 | 120 | 40.28 | 112.35 | 0.93 | 16.12 | 12.3639 | 1109 | 3334 | 119.74 | 10.75 | 1.55 | 0.64 | 0.86 | 3.225 | 387
2729 | 616 | 97.05 | 93.8 | 0.82 | 32.98 | 28.0127 | 4880 | 3334 | 104.04 | 28 | 1.17 | 0.86 | 0.9 | 8.4 | 5174.4
2730 | 152 | 44.28 | 90.87 | 0.97 | 17.09 | 13.9151 | 5754 | 3334 | 110.56 | 12 | 1.34 | 0.75 | 0.9 | 3.6 | 547.2
2731 | 128 | 39.8 | 159.39 | 1 | 15.62 | 12.7694 | 2637 | 3337 | 140.19 | 12 | 1.03 | 0.97 | 0.94 | 3.6 | 460.8
2732 | 856 | 110.23 | 45.72 | 0.89 | 38.47 | 33.0219 | 7438 | 3353 | 62.1 | 32.89 | 1.12 | 0.89 | 0.93 | 9.867 | 8446.152
2733 | 40 | 22.63 | 45 | 0.98 | 8.94 | 7.1383 | 2825 | 3340 | 26.57 | 7.07 | 1.24 | 0.81 | 0.8 | 2.121 | 84.84
2734 | 312 | 67.11 | 62.74 | 0.87 | 25.61 | 19.9362 | 4984 | 3347 | 51.34 | 18 | 1.25 | 0.8 | 0.92 | 5.4 | 1684.8
2735 | 72 | 28.97 | 113.11 | 1 | 12.81 | 9.577 | 7117 | 3338 | 128.66 | 8 | 1.36 | 0.73 | 0.95 | 2.4 | 172.8
2736 | 208 | 56.77 | 43.37 | 0.81 | 21.26 | 16.2778 | 1246 | 3347 | 41.19 | 16.46 | 1.29 | 0.78 | 0.84 | 4.938 | 1027.104
2737 | 36 | 20.97 | 20.3 | 1 | 8.94 | 6.772 | 2735 | 3341 | 26.57 | 6 | 1.34 | 0.75 | 0.86 | 1.8 | 64.8
2738 | 16 | 15.31 | 90 | 0.86 | 6.32 | 4.5147 | 6103 | 3340 | 108.43 | 4 | 1.47 | 0.68 | 0.8 | 1.2 | 19.2
2739 | 104 | 36.28 | 53.33 | 0.99 | 14.42 | 11.5102 | 1468 | 3345 | 33.69 | 11.31 | 1.27 | 0.79 | 0.88 | 3.393 | 352.872
2740 | 28 | 16.97 | 135 | 1 | 8.49 | 5.9723 | 8466 | 3342 | 135 | 5.66 | 1.6 | 0.63 | 0.88 | 1.698 | 47.544
2741 | 376 | 72.08 | 13.66 | 0.91 | 26.31 | 21.8856 | 4224 | 3351 | 8.75 | 20 | 1.18 | 0.85 | 0.91 | 6 | 2256
2742 | 40 | 20.97 | 0 | 1 | 8.94 | 7.1383 | 2257 | 3347 | 153.43 | 6 | 1.24 | 0.81 | 0.91 | 1.8 | 72
2743 | 60 | 28.28 | 45 | 0.94 | 10.77 | 8.7426 | 8106 | 3351 | 21.8 | 8.49 | 1.19 | 0.84 | 0.81 | 2.547 | 152.82
2744 | 164 | 47.11 | 152.06 | 0.93 | 18.87 | 14.454 | 1445 | 3349 | 147.99 | 13.91 | 1.38 | 0.72 | 0.88 | 4.173 | 684.372
2745 | 896 | 129.05 | 66.71 | 0.68 | 53.67 | 33.7846 | 2570 | 3372 | 63.43 | 25.93 | 2.3 | 0.43 | 0.89 | 7.779 | 6969.984
2746 | 1796 | 167.48 | 61.25 | 0.8 | 63.56 | 47.832 | 4039 | 3379 | 65.85 | 41.74 | 1.62 | 0.62 | 0.93 | 12.522 | 22489.512
2747 | 48 | 23.31 | 0 | 1 | 10 | 7.8196 | 837 | 3351 | 143.13 | 6 | 1.33 | 0.75 | 1 | 1.8 | 86.4
2748 | 28 | 18.14 | 90 | 1 | 7.21 | 5.9723 | 7793 | 3351 | 123.69 | 6 | 1.07 | 0.94 | 0.88 | 1.8 | 50.4
2749 | 28 | 20.97 | 79.1 | 0.8 | 8.25 | 5.9723 | 4716 | 3352 | 104.04 | 6 | 1.39 | 0.72 | 0.74 | 1.8 | 50.4
2750 | 76 | 30.14 | 167.18 | 1 | 12.81 | 9.8395 | 5338 | 3352 | 141.34 | 8 | 1.27 | 0.79 | 0.97 | 2.4 | 182.4
2751 | 184 | 51.6 | 96.01 | 0.87 | 18.87 | 15.31 | 5483 | 3353 | 122.01 | 15.56 | 1.15 | 0.87 | 0.85 | 4.668 | 858.912
2752 | 12 | 11.31 | 45 | 1 | 5.66 | 3.9098 | 6050 | 3354 | 45 | 4 | 1.46 | 0.68 | 0.86 | 1.2 | 14.4
2753 | 32 | 18.14 | 45 | 1 | 8.49 | 6.3847 | 7658 | 3356 | 45 | 6 | 1.23 | 0.81 | 0.94 | 1.8 | 57.6
2754 | 1424 | 142.71 | 102.82 | 0.88 | 50 | 42.5912 | 8694 | 3353 | 126.87 | 38 | 1.25 | 0.8 | 0.94 | 11.4 | 16233.6
2755 | 52 | 26.63 | 101.31 | 0.92 | 10.77 | 8.1389 | 1977 | 3354 | 111.8 | 8 | 1.31 | 0.76 | 0.81 | 2.4 | 124.8
2756 | 156 | 47.6 | 45.01 | 0.87 | 20 | 14.097 | 5064 | 3361 | 36.87 | 12.73 | 1.57 | 0.64 | 0.83 | 3.819 | 595.764
2757 | 1884 | 175.2 | 1 | 0.77 | 61.35 | 48.9898 | 6372 | 3360 | 160.97 | 42.09 | 1.4 | 0.71 | 0.9 | 12.627 | 23789.268
2758 | 88 | 32.28 | 31.2 | 1 | 13.42 | 10.5878 | 7060 | 3358 | 26.57 | 9.9 | 1.36 | 0.74 | 0.88 | 2.97 | 261.36
2759 | 244 | 61.25 | 110.58 | 0.82 | 25.3 | 17.6303 | 7073 | 3354 | 108.43 | 13.91 | 1.92 | 0.52 | 0.87 | 4.173 | 1018.212
2760 | 800 | 105.05 | 165.55 | 0.91 | 35.44 | 31.9235 | 1428 | 3365 | 16.39 | 32 | 1.07 | 0.94 | 0.92 | 9.6 | 7680
2761 | 44 | 22.63 | 48.97 | 1 | 10 | 7.4867 | 5245 | 3360 | 36.87 | 7.07 | 1.45 | 0.69 | 0.85 | 2.121 | 93.324
2762 | 320 | 67.6 | 81.75 | 0.88 | 26 | 20.1902 | 5964 | 3369 | 67.38 | 18 | 1.28 | 0.78 | 0.9 | 5.4 | 1728
2763 | 436 | 77.74 | 51.05 | 0.91 | 27.86 | 23.5672 | 8422 | 3370 | 68.96 | 24 | 1.16 | 0.86 | 0.9 | 7.2 | 3139.2
2764 | 2412 | 215.76 | 156.39 | 0.65 | 87.36 | 55.4311 | 6439 | 3364 | 164.05 | 40.68 | 2.16 | 0.46 | 0.92 | 12.204 | 29436.048
2765 | 2908 | 220.17 | 24.58 | 0.75 | 74.03 | 60.8643 | 560 | 3385 | 38.42 | 64 | 1.13 | 0.88 | 0.94 | 19.2 | 55833.6
2766 | 212 | 56.28 | 97.21 | 0.84 | 22.8 | 16.4336 | 6550 | 3361 | 105.26 | 12 | 1.86 | 0.54 | 0.91 | 3.6 | 763.2
2767 | 160 | 45.46 | 142.36 | 0.97 | 19.8 | 14.2766 | 5421 | 3362 | 135 | 13.28 | 1.45 | 0.69 | 0.92 | 3.984 | 637.44
2768 | 80 | 30.63 | 135 | 1 | 11.66 | 10.0951 | 1574 | 3363 | 120.96 | 10 | 1.04 | 0.96 | 0.91 | 3 | 240
2769 | 380 | 78.43 | 86.98 | 0.78 | 30.59 | 22.0017 | 6807 | 3379 | 78.69 | 16 | 1.82 | 0.55 | 0.9 | 4.8 | 1824
2770 | 72 | 29.46 | 115.41 | 1 | 11.66 | 9.577 | 2408 | 3365 | 120.96 | 9.9 | 1.13 | 0.89 | 0.86 | 2.97 | 213.84
2771 | 88 | 32.97 | 56.31 | 1 | 12.81 | 10.5878 | 3401 | 3365 | 128.66 | 10 | 1.07 | 0.94 | 0.94 | 3 | 264
2772 | 64 | 26.63 | 90 | 1 | 10.77 | 9.0293 | 875 | 3366 | 111.8 | 8 | 1.21 | 0.83 | 0.89 | 2.4 | 153.6
2773 | 140 | 41.46 | 176.9 | 1 | 17.09 | 13.3545 | 1877 | 3367 | 159.44 | 10 | 1.59 | 0.63 | 0.93 | 3 | 420
2774 | 372 | 77.25 | 58.33 | 0.78 | 30.53 | 21.7689 | 2738 | 3379 | 58.39 | 19.97 | 1.62 | 0.62 | 0.89 | 5.991 | 2228.652
2775 | 116 | 39.11 | 27.97 | 0.95 | 16.12 | 12.1561 | 8457 | 3371 | 29.74 | 11.31 | 1.53 | 0.65 | 0.87 | 3.393 | 393.588
2776 | 280 | 75.4 | 140.95 | 0.62 | 34.06 | 18.8862 | 7968 | 3367 | 139.76 | 13.95 | 3.11 | 0.32 | 0.78 | 4.185 | 1171.8
2777 | 176 | 47.8 | 45 | 0.97 | 18.44 | 14.9734 | 1808 | 3375 | 40.6 | 14 | 1.14 | 0.88 | 0.95 | 4.2 | 739.2
2778 | 2436 | 199.28 | 110 | 0.77 | 71.69 | 55.7062 | 6914 | 3368 | 112.99 | 54.36 | 1.27 | 0.79 | 0.92 | 16.308 | 39726.288
2779 | 16 | 11.31 | 0 | 1 | 5.66 | 4.5147 | 3812 | 3370 | 135 | 4 | 1 | 1 | 1 | 1.2 | 19.2
2780 | 40 | 20.97 | 116.57 | 1 | 10 | 7.1383 | 8744 | 3370 | 126.87 | 6 | 1.55 | 0.64 | 0.91 | 1.8 | 72
2781 | 992 | 126.71 | 80.95 | 0.78 | 44.41 | 35.5485 | 8903 | 3370 | 97.77 | 33.49 | 1.37 | 0.73 | 0.9 | 10.047 | 9966.624
2782 | 184 | 48.28 | 55.31 | 0.99 | 20 | 15.31 | 3486 | 3379 | 53.13 | 14 | 1.39 | 0.72 | 0.94 | 4.2 | 772.8
2783 | 392 | 73.74 | 151.61 | 0.91 | 28.64 | 22.3464 | 2182 | 3375 | 155.22 | 21.08 | 1.39 | 0.72 | 0.89 | 6.324 | 2479.008
2784 | 1464 | 150.02 | 88.09 | 0.82 | 57.72 | 43.1853 | 5036 | 3372 | 104.04 | 35.41 | 1.66 | 0.6 | 0.94 | 10.623 | 15552.072
2785 | 140 | 43.11 | 112.42 | 0.95 | 17.89 | 13.3545 | 1475 | 3373 | 116.57 | 12 | 1.6 | 0.63 | 0.89 | 3.6 | 504
2786 | 28 | 18.14 | 0 | 1 | 7.21 | 5.9723 | 4133 | 3373 | 123.69 | 6 | 1.07 | 0.94 | 0.88 | 1.8 | 50.4
2787 | 24 | 16.97 | 45 | 1 | 7.21 | 5.5293 | 2049 | 3376 | 33.69 | 5.66 | 1.29 | 0.77 | 0.8 | 1.698 | 40.752
2788 | 128 | 41.94 | 132.88 | 0.91 | 16.12 | 12.7694 | 2487 | 3374 | 119.74 | 12.2 | 1.39 | 0.72 | 0.84 | 3.66 | 468.48
2789 | 16 | 11.31 | 0 | 1 | 5.66 | 4.5147 | 4864 | 3376 | 135 | 4 | 1 | 1 | 1 | 1.2 | 19.2
2790 | 92 | 34.63 | 88.5 | 0.96 | 13.42 | 10.8258 | 714 | 3378 | 116.57 | 10 | 1.32 | 0.76 | 0.88 | 3 | 276
2791 | 16 | 15.31 | 58.28 | 0.86 | 7.21 | 4.5147 | 5343 | 3382 | 56.31 | 4 | 2.03 | 0.49 | 0.8 | 1.2 | 19.2
2792 | 36 | 20.97 | 173.95 | 1 | 8.94 | 6.772 | 3408 | 3380 | 153.43 | 6 | 1.54 | 0.65 | 0.86 | 1.8 | 64.8
2793 | 4792 | 270.59 | 108.71 | 0.82 | 95.77 | 78.131 | 5132 | 3382 | 118.71 | 65.29 | 1.49 | 0.67 | 0.95 | 19.587 | 93860.904
2794 | 3748 | 339.65 | 148.3 | 0.41 | 126.49 | 69.0979 | 7328 | 3384 | 145.3 | 51.88 | 3.34 | 0.3 | 0.77 | 15.564 | 58333.872
2795 | 728 | 109.05 | 25.39 | 0.77 | 43.08 | 30.4531 | 1430 | 3394 | 21.8 | 25.71 | 1.88 | 0.53 | 0.91 | 7.713 | 5615.064
2796 | 368 | 76.57 | 140.09 | 0.79 | 32.8 | 21.6516 | 6111 | 3385 | 142.43 | 16.87 | 2.1 | 0.48 | 0.86 | 5.061 | 1862.448
2797 | 16 | 11.31 | 0 | 1 | 5.66 | 4.5147 | 4379 | 3385 | 135 | 4 | 1 | 1 | 1 | 1.2 | 19.2
2798 | 4312 | 283.85 | 163.24 | 0.67 | 105.91 | 74.1147 | 7817 | 3391 | 169.11 | 69.43 | 1.57 | 0.64 | 0.9 | 20.829 | 89814.648
2799 | 104 | 36.28 | 131.51 | 0.99 | 15.62 | 11.5102 | 8441 | 3385 | 129.81 | 11.31 | 1.38 | 0.72 | 0.87 | 3.393 | 352.872
2800 | 16 | 11.31 | 0 | 1 | 5.66 | 4.5147 | 1709 | 3386 | 135 | 4 | 1 | 1 | 1 | 1.2 | 19.2
2801 | 136 | 43.11 | 137.4 | 0.92 | 17.2 | 13.1624 | 6240 | 3388 | 144.46 | 12.73 | 1.35 | 0.74 | 0.87 | 3.819 | 519.384
2802 | 112 | 39.11 | 57.26 | 0.92 | 16.12 | 11.9447 | 2629 | 3394 | 60.26 | 11.31 | 1.47 | 0.68 | 0.86 | 3.393 | 380.016
2803 | 4356 | 265.02 | 38.41 | 0.78 | 95.6 | 74.4919 | 6427 | 3424 | 37.35 | 59.41 | 1.67 | 0.6 | 0.93 | 17.823 | 77636.988
2804 | 240 | 60.77 | 11.05 | 0.82 | 23.41 | 17.4852 | 7911 | 3394 | 19.98 | 15.93 | 1.6 | 0.63 | 0.85 | 4.779 | 1146.96
2805 | 360 | 70.91 | 113.04 | 0.9 | 26.08 | 21.4149 | 7453 | 3390 | 122.47 | 19.4 | 1.38 | 0.73 | 0.9 | 5.82 | 2095.2
2806 | 1460 | 147.68 | 63.5 | 0.84 | 53.81 | 43.1262 | 8129 | 3415 | 41.99 | 36.38 | 1.51 | 0.66 | 0.92 | 10.914 | 15934.44
2807 | 340 | 68.77 | 35.59 | 0.9 | 25.61 | 20.8116 | 8901 | 3403 | 51.34 | 20 | 1.2 | 0.83 | 0.92 | 6 | 2040
2808 | 160 | 47.11 | 59.69 | 0.91 | 18.87 | 14.2766 | 568 | 3402 | 57.99 | 13.2 | 1.52 | 0.66 | 0.88 | 3.96 | 633.6
2809 | 328 | 65.94 | 175.08 | 0.95 | 23.41 | 20.441 | 5776 | 3399 | 160.02 | 18 | 1.12 | 0.89 | 0.93 | 5.4 | 1771.2
2810 | 20 | 15.31 | 71.57 | 1 | 7.21 | 5.0475 | 6667 | 3398 | 56.31 | 4 | 1.55 | 0.64 | 0.91 | 1.2 | 24
2811 | 80 | 30.63 | 63.43 | 1 | 11.66 | 10.0951 | 959 | 3397 | 120.96 | 10 | 1.08 | 0.92 | 0.89 | 3 | 240
2812 | 44 | 22.14 | 15.07 | 1 | 10 | 7.4867 | 1834 | 3401 | 36.87 | 6 | 1.37 | 0.73 | 0.96 | 1.8 | 79.2
2813 | 112 | 36.97 | 110.5 | 1 | 15.62 | 11.9447 | 1304 | 3399 | 129.81 | 10 | 1.27 | 0.79 | 0.97 | 3 | 336
2814 | 40 | 20.97 | 26.57 | 1 | 10 | 7.1383 | 5549 | 3402 | 36.87 | 6 | 1.55 | 0.64 | 0.91 | 1.8 | 72
2815 | 248 | 58.43 | 9.32 | 0.91 | 20.88 | 17.7742 | 3572 | 3405 | 16.7 | 18 | 1.14 | 0.88 | 0.86 | 5.4 | 1339.2
2816 | 28 | 18.14 | 90 | 1 | 7.21 | 5.9723 | 5739 | 3400 | 123.69 | 6 | 1.07 | 0.94 | 0.88 | 1.8 | 50.4
2817 | 44 | 23.8 | 155.66 | 0.98 | 11.66 | 7.4867 | 6892 | 3400 | 149.04 | 6 | 1.89 | 0.53 | 0.88 | 1.8 | 79.2
2818 | 824 | 109.54 | 26.29 | 0.86 | 39.29 | 32.3988 | 3000 | 3410 | 14.74 | 31.38 | 1.23 | 0.82 | 0.92 | 9.414 | 7757.136
2819 | 516 | 93.25 | 98.98 | 0.75 | 34.93 | 25.6383 | 1196 | 3402 | 103.24 | 20 | 1.83 | 0.55 | 0.91 | 6 | 3096
2820 | 52 | 23.8 | 45 | 1 | 10 | 8.1389 | 3255 | 3406 | 36.87 | 8 | 1.16 | 0.86 | 0.9 | 2.4 | 124.8
2821 | 92 | 33.46 | 109.14 | 1 | 13.42 | 10.8258 | 4024 | 3402 | 116.57 | 10 | 1.31 | 0.76 | 0.88 | 3 | 276
2822 | 6868 | 332.33 | 155.55 | 0.78 | 119.08 | 93.5363 | 1145 | 3411 | 150.85 | 80.77 | 1.48 | 0.68 | 0.93 | 24.231 | 166418.508
2823 | 68 | 28.97 | 101.31 | 1 | 11.66 | 9.3072 | 3134 | 3403 | 120.96 | 8 | 1.13 | 0.88 | 0.92 | 2.4 | 163.2
2824 | 12 | 11.31 | 45 | 1 | 5.66 | 3.9098 | 6573 | 3405 | 45 | 4 | 1.46 | 0.68 | 0.86 | 1.2 | 14.4
2825 | 168 | 44.28 | 36.38 | 1 | 17.2 | 14.6292 | 6716 | 3409 | 35.54 | 14 | 1.05 | 0.95 | 0.93 | 4.2 | 705.6
2826 | 104 | 38.63 | 9.83 | 0.88 | 17.09 | 11.5102 | 7167 | 3407 | 20.56 | 8 | 1.98 | 0.5 | 0.91 | 2.4 | 249.6
2827 | 72 | 29.46 | 51.53 | 1 | 11.66 | 9.577 | 6765 | 3408 | 30.96 | 9.84 | 1.26 | 0.8 | 0.86 | 2.952 | 212.544
2828 | 852 | 107.4 | 95.37 | 0.93 | 39.4 | 32.9447 | 2929 | 3405 | 113.96 | 30 | 1.22 | 0.82 | 0.94 | 9 | 7668
2829 | 68 | 30.63 | 174.56 | 0.91 | 12.65 | 9.3072 | 8180 | 3406 | 161.57 | 8 | 1.45 | 0.69 | 0.85 | 2.4 | 163.2
2830 | 4712 | 275.28 | 1.94 | 0.78 | 93.06 | 77.4761 | 3096 | 3412 | 171.35 | 72 | 1.22 | 0.82 | 0.95 | 21.6 | 101779.2
2831 | 752 | 108.37 | 170.17 | 0.8 | 38.83 | 30.951 | 835 | 3417 | 11.89 | 30 | 1.26 | 0.79 | 0.9 | 9 | 6768
2832 | 192 | 51.11 | 85.93 | 0.92 | 19.7 | 15.6392 | 3889 | 3419 | 66.04 | 14 | 1.3 | 0.77 | 0.9 | 4.2 | 806.4
2833 | 64 | 28.97 | 66.26 | 0.96 | 11.66 | 9.0293 | 4352 | 3417 | 59.04 | 8 | 1.23 | 0.81 | 0.91 | 2.4 | 153.6
2834 | 16 | 11.31 | 0 | 1 | 5.66 | 4.5147 | 6762 | 3412 | 135 | 4 | 1 | 1 | 1 | 1.2 | 19.2
2835 | 52 | 23.8 | 135 | 1 | 10 | 8.1389 | 2050 | 3413 | 126.87 | 8 | 1.16 | 0.86 | 0.9 | 2.4 | 124.8
2836 | 192 | 51.11 | 122.87 | 0.92 | 18.87 | 15.6392 | 5478 | 3413 | 122.01 | 16 | 1.09 | 0.92 | 0.89 | 4.8 | 921.6
2837 | 52 | 24.97 | 0 | 1 | 10.77 | 8.1389 | 5847 | 3414 | 158.2 | 6 | 1.62 | 0.62 | 0.93 | 1.8 | 93.6
2838 | 100 | 43.11 | 59.54 | 0.68 | 17.2 | 11.2867 | 6094 | 3421 | 54.46 | 10.98 | 1.84 | 0.54 | 0.74 | 3.294 | 329.4
2839 | 432 | 76.08 | 177.24 | 0.94 | 27.86 | 23.4589 | 743 | 3418 | 158.96 | 22 | 1.23 | 0.81 | 0.92 | 6.6 | 2851.2
2840 | 32 | 20.97 | 90 | 0.91 | 8.25 | 6.3847 | 7056 | 3419 | 104.04 | 6 | 1.2 | 0.84 | 0.8 | 1.8 | 57.6
2841 | 500 | 82.43 | 179.99 | 0.92 | 29.53 | 25.2377 | 2113 | 3432 | 28.3 | 22 | 1.22 | 0.82 | 0.94 | 6.6 | 3300
2842 | 1564 | 155.48 | 37.47 | 0.81 | 59.09 | 44.6358 | 5501 | 3441 | 23.96 | 39.6 | 1.38 | 0.72 | 0.91 | 11.88 | 18580.32
2843 | 128 | 43.11 | 153.35 | 0.87 | 17.89 | 12.7694 | 776 | 3425 | 153.43 | 11.63 | 1.7 | 0.59 | 0.84 | 3.489 | 446.592
2844 | 64 | 27.8 | 69.61 | 1 | 11.66 | 9.0293 | 7322 | 3429 | 59.04 | 8 | 1.37 | 0.73 | 0.89 | 2.4 | 153.6
2845 | 652 | 96.57 | 95.73 | 0.88 | 36.5 | 28.8197 | 2604 | 3425 | 99.46 | 24 | 1.49 | 0.67 | 0.92 | 7.2 | 4694.4
2846 | 44 | 22.63 | 161.57 | 1 | 8.94 | 7.4867 | 4763 | 3426 | 116.57 | 8 | 1.14 | 0.88 | 0.81 | 2.4 | 105.6
2847 | 352 | 69.25 | 42.83 | 0.92 | 27.2 | 21.1756 | 1507 | 3438 | 36.03 | 18.38 | 1.51 | 0.66 | 0.92 | 5.514 | 1940.928
2848 | 488 | 81.25 | 119.05 | 0.93 | 28.84 | 24.933 | 4386 | 3431 | 123.69 | 24 | 1.11 | 0.9 | 0.93 | 7.2 | 3513.6
2849 | 144 | 43.11 | 40.29 | 0.97 | 16.12 | 13.544 | 7820 | 3436 | 29.74 | 13.42 | 1.21 | 0.83 | 0.88 | 4.026 | 579.744
2850 | 24 | 16.97 | 143.13 | 1 | 8.49 | 5.5293 | 8390 | 3430 | 135 | 5.37 | 1.81 | 0.55 | 0.8 | 1.611 | 38.664
2851 | 72 | 28.97 | 66.89 | 1 | 12.81 | 9.577 | 765 | 3437 | 51.34 | 8 | 1.36 | 0.73 | 0.95 | 2.4 | 172.8
2852 | 40 | 22.14 | 90 | 1 | 8.94 | 7.1383 | 1002 | 3432 | 116.57 | 6 | 1.24 | 0.81 | 0.91 | 1.8 | 72
2853 | 36 | 19.31 | 0 | 1 | 8.49 | 6.772 | 1371 | 3432 | 135 | 6 | 1 | 1 | 1 | 1.8 | 64.8
2854 | 200 | 51.6 | 58.99 | 0.94 | 20 | 15.9617 | 3270 | 3440 | 36.87 | 15.56 | 1.29 | 0.78 | 0.88 | 4.668 | 933.6
2855 | 80 | 31.8 | 159.04 | 0.99 | 14.42 | 10.0951 | 5866 | 3434 | 146.31 | 8 | 1.64 | 0.61 | 0.93 | 2.4 | 192
2856 | 164 | 47.11 | 45.07 | 0.93 | 18.44 | 14.454 | 8686 | 3442 | 49.4 | 14 | 1.25 | 0.8 | 0.88 | 4.2 | 688.8
2857 | 80 | 42.63 | 96.18 | 0.55 | 18.44 | 10.0951 | 3368 | 3436 | 102.53 | 8 | 2.63 | 0.38 | 0.75 | 2.4 | 192
2858 | 48 | 24.97 | 148.91 | 0.97 | 11.31 | 7.8196 | 4885 | 3436 | 135 | 7.59 | 1.48 | 0.68 | 0.86 | 2.277 | 109.296
2859 | 16 | 11.31 | 0 | 1 | 5.66 | 4.5147 | 4532 | 3437 | 135 | 4 | 1 | 1 | 1 | 1.2 | 19.2
2860 | 696 | 99.4 | 130.45 | 0.89 | 40 | 29.7762 | 1035 | 3438 | 126.87 | 25.46 | 1.6 | 0.63 | 0.93 | 7.638 | 5316.048
2861 | 24 | 18.14 | 153.43 | 0.92 | 7.21 | 5.5293 | 2328 | 3438 | 123.69 | 6 | 1.12 | 0.89 | 0.8 | 1.8 | 43.2
2862 | 92 | 32.97 | 45 | 1 | 14.14 | 10.8258 | 4853 | 3444 | 45 | 10 | 1.2 | 0.83 | 0.96 | 3 | 276
2863 | 364 | 68.77 | 175.43 | 0.97 | 26 | 21.5336 | 664 | 3445 | 157.38 | 18 | 1.31 | 0.76 | 0.94 | 5.4 | 1965.6
2864 | 200 | 53.46 | 76.28 | 0.88 | 22.36 | 15.9617 | 6713 | 3453 | 63.43 | 12 | 1.75 | 0.57 | 0.93 | 3.6 | 720
2865 | 212 | 55.6 | 42.45 | 0.86 | 22.8 | 16.4336 | 8104 | 3452 | 37.87 | 14.14 | 1.74 | 0.58 | 0.87 | 4.242 | 899.304
2866 | 432 | 77.25 | 149.13 | 0.91 | 30 | 23.4589 | 780 | 3446 | 143.13 | 21.21 | 1.47 | 0.68 | 0.92 | 6.363 | 2748.816
2867 | 12 | 11.31 | 135 | 1 | 5.66 | 3.9098 | 2646 | 3445 | 135 | 4 | 1.46 | 0.68 | 0.86 | 1.2 | 14.4
2868 | 256 | 64.08 | 46.86 | 0.78 | 27.2 | 18.0586 | 2265 | 3459 | 53.97 | 14.14 | 2.13 | 0.47 | 0.86 | 4.242 | 1085.952
2869 | 32 | 18.14 | 45 | 1 | 8.49 | 6.3847 | 774 | 3452 | 45 | 6 | 1.23 | 0.81 | 0.94 | 1.8 | 57.6
2870 | 1084 | 126.71 | 172.62 | 0.85 | 45.61 | 37.1604 | 1801 | 3460 | 15.26 | 32.26 | 1.4 | 0.71 | 0.93 | 9.678 | 10490.952
2871 | 44 | 22.14 | 164.93 | 1 | 10 | 7.4867 | 4281 | 3454 | 143.13 | 6 | 1.37 | 0.73 | 0.96 | 1.8 | 79.2
2872 | 16 | 11.31 | 0 | 1 | 5.66 | 4.5147 | 7300 | 3454 | 135 | 4 | 1 | 1 | 1 | 1.2 | 19.2
2873 | 36 | 19.31 | 0 | 1 | 8.49 | 6.772 | 8288 | 3455 | 135 | 6 | 1 | 1 | 1 | 1.8 | 64.8
2874 | 56 | 24.97 | 135 | 1 | 11.31 | 8.4462 | 479 | 3457 | 135 | 8 | 1.32 | 0.76 | 0.93 | 2.4 | 134.4
2875 | 15992 | 535.24 | 15.22 | 0.7 | 205.18 | 142.7304 | 840 | 3504 | 10.11 | 102.84 | 2.07 | 0.48 | 0.97 | 30.852 | 493385.184
2876 | 108 | 37.46 | 48.04 | 0.97 | 15.62 | 11.7294 | 5887 | 3463 | 39.81 | 11.09 | 1.5 | 0.67 | 0.89 | 3.327 | 359.316
2877 | 96 | 35.11 | 132.06 | 0.98 | 13.42 | 11.0586 | 5135 | 3459 | 116.57 | 11.31 | 1.22 | 0.82 | 0.84 | 3.393 | 325.728
2878 | 132 | 40.77 | 128.32 | 1 | 16.12 | 12.9674 | 6092 | 3459 | 119.74 | 12.73 | 1.24 | 0.81 | 0.86 | 3.819 | 504.108
2879 | 56 | 24.97 | 180 | 1 | 10 | 8.4462 | 2588 | 3460 | 126.87 | 8 | 1.12 | 0.89 | 0.93 | 2.4 | 134.4
2880 | 144 | 44.28 | 124.15 | 0.92 | 17.2 | 13.544 | 5024 | 3460 | 125.54 | 12.52 | 1.43 | 0.7 | 0.87 | 3.756 | 540.864
2881 | 2952 | 204.94 | 135.34 | 0.88 | 69.34 | 61.323 | 5149 | 3468 | 146.77 | 56.57 | 1.2 | 0.83 | 0.95 | 16.971 | 50098.392
2882 | 76 | 30.63 | 5.58 | 1 | 12.65 | 9.8395 | 7534 | 3461 | 161.57 | 8 | 1.49 | 0.67 | 0.88 | 2.4 | 182.4
2883 | 292 | 64.08 | 13.94 | 0.89 | 22.8 | 19.2866 | 8156 | 3463 | 164.74 | 18.78 | 1.26 | 0.79 | 0.87 | 5.634 | 1645.128
2884 | 48 | 23.8 | 70.19 | 1 | 10 | 7.8196 | 8392 | 3467 | 53.13 | 8 | 1.13 | 0.88 | 0.86 | 2.4 | 115.2
2885 | 128 | 41.94 | 17.39 | 0.91 | 14.56 | 12.7694 | 2072 | 3467 | 164.05 | 13.42 | 1.05 | 0.95 | 0.83 | 4.026 | 515.328
2886 | 164 | 45.94 | 30.56 | 0.98 | 17.89 | 14.454 | 4252 | 3471 | 26.57 | 14 | 1.3 | 0.77 | 0.89 | 4.2 | 688.8
2887 | 80 | 30.63 | 0 | 1 | 12.65 | 10.0951 | 3551 | 3468 | 161.57 | 8 | 1.43 | 0.7 | 0.91 | 2.4 | 192
2888 | 172 | 47.11 | 125.88 | 0.97 | 18.87 | 14.8023 | 4103 | 3467 | 122.01 | 14 | 1.33 | 0.75 | 0.89 | 4.2 | 722.4
2889 | 56 | 24.97 | 135 | 1 | 11.31 | 8.4462 | 514 | 3468 | 135 | 8 | 1.32 | 0.76 | 0.93 | 2.4 | 134.4
2890 | 3252 | 229.42 | 67.73 | 0.78 | 78.92 | 64.3636 | 8613 | 3507 | 81.25 | 59.83 | 1.35 | 0.74 | 0.92 | 17.949 | 58370.148
2891 | 112 | 38.63 | 46.69 | 0.94 | 16.97 | 11.9447 | 470 | 3475 | 45 | 11.31 | 1.56 | 0.64 | 0.92 | 3.393 | 380.016
2892 | 40 | 22.63 | 45 | 0.98 | 8.94 | 7.1383 | 6992 | 3473 | 26.57 | 7.07 | 1.24 | 0.81 | 0.8 | 2.121 | 84.84
2893 | 112 | 36.28 | 30.41 | 1 | 14.42 | 11.9447 | 1745 | 3476 | 33.69 | 12 | 1.15 | 0.87 | 0.89 | 3.6 | 403.2
2894 | 224 | 55.11 | 121.04 | 0.93 | 21.63 | 16.8923 | 3090 | 3471 | 123.69 | 16 | 1.4 | 0.71 | 0.92 | 4.8 | 1075.2
2895 | 32 | 19.31 | 90 | 1 | 8.94 | 6.3847 | 4018 | 3472 | 116.57 | 4 | 2 | 0.5 | 1 | 1.2 | 38.4
2896 | 128 | 42.63 | 92.14 | 0.89 | 17.09 | 12.7694 | 5505 | 3475 | 110.56 | 10 | 1.71 | 0.58 | 0.9 | 3 | 384
2897 | 320 | 67.6 | 52.98 | 0.88 | 24.41 | 20.1902 | 6354 | 3485 | 34.99 | 20 | 1.16 | 0.86 | 0.88 | 6 | 1920
2898 | 3968 | 252.25 | 15.47 | 0.78 | 84.1 | 71.097 | 8255 | 3503 | 25.35 | 67.96 | 1.27 | 0.79 | 0.91 | 20.388 | 80899.584
2899 | 6200 | 341.22 | 102.05 | 0.67 | 122.41 | 88.8712 | 4473 | 3476 | 94.69 | 64.73 | 1.86 | 0.54 | 0.91 | 19.419 | 120397.8
2900 | 52 | 24.97 | 45 | 1 | 11.31 | 8.1389 | 7784 | 3480 | 45 | 8 | 1.37 | 0.73 | 0.93 | 2.4 | 124.8
2901 | 1180 | 136.37 | 18.05 | 0.8 | 47.07 | 38.7709 | 3501 | 3487 | 12.26 | 35.69 | 1.29 | 0.77 | 0.9 | 10.707 | 12634.26
2902 | 4548 | 304.05 | 62.36 | 0.62 | 105.68 | 76.1159 | 5605 | 3525 | 60.52 | 67.07 | 1.51 | 0.66 | 0.85 | 20.121 | 91510.308
2903 | 192 | 56.77 | 151.38 | 0.75 | 25.06 | 15.6392 | 1409 | 3481 | 151.39 | 12.35 | 2.3 | 0.44 | 0.86 | 3.705 | 711.36
2904 | 164 | 47.11 | 124.36 | 0.93 | 20 | 14.454 | 5654 | 3482 | 126.87 | 12.52 | 1.67 | 0.6 | 0.9 | 3.756 | 615.984
2905 | 52 | 23.8 | 135 | 1 | 10 | 8.1389 | 6565 | 3482 | 126.87 | 8 | 1.16 | 0.86 | 0.9 | 2.4 | 124.8
2906 | 208 | 55.6 | 45.92 | 0.85 | 22.8 | 16.2778 | 1967 | 3491 | 37.87 | 14.14 | 1.8 | 0.56 | 0.87 | 4.242 | 882.336
2907 | 728 | 101.05 | 170.28 | 0.9 | 36.88 | 30.4531 | 2166 | 3490 | 167.47 | 28 | 1.26 | 0.79 | 0.91 | 8.4 | 6115.2
2908 | 16 | 14.14 | 0 | 1 | 6.32 | 4.5147 | 840 | 3484 | 161.57 | 4 | 1.47 | 0.68 | 0.8 | 1.2 | 19.2
2909 | 56 | 24.97 | 2.771e-13 | 1 | 10 | 8.4462 | 1081 | 3485 | 126.87 | 8 | 1.02 | 0.98 | 0.93 | 2.4 | 134.4
2910 | 180 | 49.46 | 74.08 | 0.92 | 20.59 | 15.1426 | 4390 | 3494 | 60.95 | 12 | 1.58 | 0.63 | 0.94 | 3.6 | 648
2911 | 152 | 45.46 | 42.51 | 0.92 | 18.44 | 13.9151 | 6251 | 3491 | 40.6 | 13.31 | 1.46 | 0.68 | 0.89 | 3.993 | 606.936
2912 | 292 | 62.43 | 143.77 | 0.94 | 24.08 | 19.2866 | 7893 | 3486 | 131.63 | 17.89 | 1.34 | 0.74 | 0.9 | 5.367 | 1567.164
2913 | 24 | 16.97 | 135 | 1 | 7.21 | 5.5293 | 6981 | 3486 | 123.69 | 5.66 | 1.29 | 0.77 | 0.8 | 1.698 | 40.752
2914 | 140 | 47.11 | 177.05 | 0.79 | 18.97 | 13.3545 | 1773 | 3488 | 161.57 | 10 | 1.96 | 0.51 | 0.86 | 3 | 420
2915 | 40 | 22.14 | 0 | 1 | 8.94 | 7.1383 | 2844 | 3488 | 153.43 | 6 | 1.24 | 0.81 | 0.91 | 1.8 | 72
2916 | 56 | 24.97 | 90 | 1 | 10 | 8.4462 | 6723 | 3487 | 126.87 | 8 | 1.02 | 0.98 | 0.93 | 2.4 | 134.4
2917 | 36 | 20.97 | 110.3 | 1 | 8.94 | 6.772 | 4852 | 3488 | 116.57 | 6 | 1.34 | 0.75 | 0.86 | 1.8 | 64.8
2918 | 168 | 49.94 | 162.35 | 0.85 | 21.54 | 14.6292 | 1841 | 3492 | 158.2 | 11.64 | 2.02 | 0.5 | 0.86 | 3.492 | 586.656
2919 | 3812 | 239.08 | 78.84 | 0.84 | 80.52 | 69.6854 | 3860 | 3491 | 104.38 | 66.19 | 1.11 | 0.9 | 0.94 | 19.857 | 75694.884
2920 | 112 | 38.63 | 106.28 | 0.94 | 16.12 | 11.9447 | 2807 | 3494 | 119.74 | 10 | 1.58 | 0.63 | 0.9 | 3 | 336
2921 | 104 | 35.8 | 118.88 | 1 | 15.62 | 11.5102 | 4085 | 3494 | 129.81 | 10 | 1.38 | 0.73 | 0.93 | 3 | 312
2922 | 16 | 11.31 | 0 | 1 | 5.66 | 4.5147 | 4632 | 3494 | 135 | 4 | 1 | 1 | 1 | 1.2 | 19.2
2923 | 24 | 15.31 | 0 | 1 | 7.21 | 5.5293 | 6485 | 3494 | 146.31 | 4 | 1.5 | 0.67 | 1 | 1.2 | 28.8
2924 | 44 | 22.14 | 164.93 | 1 | 10 | 7.4867 | 2200 | 3496 | 143.13 | 6 | 1.37 | 0.73 | 0.96 | 1.8 | 79.2
2925 | 44 | 22.14 | 164.93 | 1 | 10 | 7.4867 | 6843 | 3496 | 143.13 | 6 | 1.37 | 0.73 | 0.96 | 1.8 | 79.2
2926 | 16 | 11.31 | 0 | 1 | 5.66 | 4.5147 | 5036 | 3497 | 135 | 4 | 1 | 1 | 1 | 1.2 | 19.2
2927 | 40 | 22.14 | 90 | 1 | 8.94 | 7.1383 | 5218 | 3497 | 116.57 | 6 | 1.24 | 0.81 | 0.91 | 1.8 | 72
2928 | 1008 | 122.23 | 21.07 | 0.85 | 45.65 | 35.834 | 4638 | 3511 | 28.81 | 33.99 | 1.32 | 0.76 | 0.92 | 10.197 | 10278.576
2929 | 12 | 11.31 | 45 | 1 | 5.66 | 3.9098 | 6343 | 3500 | 45 | 4 | 1.46 | 0.68 | 0.86 | 1.2 | 14.4
2930 | 188 | 48.28 | 8.17 | 1 | 17.89 | 15.4755 | 7868 | 3500 | 153.43 | 14 | 1.15 | 0.87 | 0.93 | 4.2 | 789.6
2931 | 592 | 96.57 | 4.51 | 0.8 | 36.88 | 27.4616 | 8457 | 3507 | 12.53 | 22 | 1.75 | 0.57 | 0.89 | 6.6 | 3907.2
2932 | 68 | 27.8 | 105.17 | 1 | 11.66 | 9.3072 | 1115 | 3500 | 120.96 | 8 | 1.26 | 0.79 | 0.92 | 2.4 | 163.2
2933 | 48 | 24.97 | 19.81 | 0.97 | 11.66 | 7.8196 | 3771 | 3504 | 30.96 | 6 | 1.63 | 0.61 | 0.89 | 1.8 | 86.4
2934 | 3736 | 259.85 | 54.8 | 0.7 | 102.96 | 68.9872 | 4213 | 3548 | 65.92 | 49.04 | 2.12 | 0.47 | 0.93 | 14.712 | 54964.032
2935 | 92 | 34.63 | 167.99 | 0.96 | 13.42 | 10.8258 | 6098 | 3502 | 153.43 | 10 | 1.09 | 0.92 | 0.88 | 3 | 276
2936 | 60 | 26.14 | 135 | 1 | 11.31 | 8.7426 | 7090 | 3503 | 135 | 8 | 1.14 | 0.88 | 0.97 | 2.4 | 144
2937 | 160 | 48.28 | 20.02 | 0.86 | 20.59 | 14.2766 | 2381 | 3512 | 29.05 | 12 | 1.84 | 0.54 | 0.9 | 3.6 | 576
2938 | 16 | 11.31 | 0 | 1 | 5.66 | 4.5147 | 4964 | 3506 | 135 | 4 | 1 | 1 | 1 | 1.2 | 19.2
2939 | 680 | 98.91 | 155.11 | 0.87 | 35.61 | 29.432 | 5913 | 3510 | 141.84 | 28.85 | 1.19 | 0.84 | 0.91 | 8.655 | 5885.4
2940 | 52 | 24.97 | 166.22 | 1 | 10 | 8.1389 | 7667 | 3508 | 126.87 | 8 | 1.15 | 0.87 | 0.9 | 2.4 | 124.8
2941 | 828 | 111.4 | 64.51 | 0.84 | 41.18 | 32.4773 | 2980 | 3527 | 60.95 | 29.59 | 1.35 | 0.74 | 0.92 | 8.877 | 7350.156
2942 | 12 | 11.31 | 135 | 1 | 5.66 | 3.9098 | 5757 | 3509 | 135 | 4 | 1.46 | 0.68 | 0.86 | 1.2 | 14.4
2943 | 188 | 52.28 | 85.41 | 0.86 | 20.88 | 15.4755 | 6929 | 3519 | 73.3 | 12 | 1.69 | 0.59 | 0.9 | 3.6 | 676.8
2944 | 176 | 49.94 | 144.79 | 0.89 | 18.87 | 14.9734 | 8527 | 3510 | 122.01 | 15.18 | 1.3 | 0.77 | 0.87 | 4.554 | 801.504
2945 | 28 | 16.97 | 90 | 1 | 7.21 | 5.9723 | 512 | 3513 | 123.69 | 6 | 1.07 | 0.94 | 0.88 | 1.8 | 50.4
2946 | 44 | 22.14 | 105.07 | 1 | 10 | 7.4867 | 5000 | 3513 | 126.87 | 6 | 1.37 | 0.73 | 0.96 | 1.8 | 79.2
2947 | 28 | 18.14 | 90 | 1 | 7.21 | 5.9723 | 1658 | 3514 | 123.69 | 6 | 1.07 | 0.94 | 0.88 | 1.8 | 50.4
2948 | 64 | 28.97 | 66.26 | 0.96 | 11.66 | 9.0293 | 3121 | 3520 | 59.04 | 8 | 1.23 | 0.81 | 0.91 | 2.4 | 153.6
2949 | 52 | 26.63 | 78.69 | 0.92 | 10.77 | 8.1389 | 6284 | 3520 | 68.2 | 8 | 1.31 | 0.76 | 0.81 | 2.4 | 124.8
2950 | 3560 | 241.42 | 133.69 | 0.77 | 85.09 | 67.3426 | 7566 | 3522 | 150.42 | 60.43 | 1.35 | 0.74 | 0.93 | 18.129 | 64539.24
2951 | 304 | 64.08 | 1.7 | 0.93 | 24.74 | 19.679 | 825 | 3522 | 165.96 | 18 | 1.34 | 0.74 | 0.9 | 5.4 | 1641.6
2952 | 52 | 25.46 | 11.31 | 1 | 10.77 | 8.1389 | 2198 | 3521 | 21.8 | 8 | 1.31 | 0.76 | 0.81 | 2.4 | 124.8
2953 | 100 | 36.28 | 41.28 | 0.95 | 14.42 | 11.2867 | 3927 | 3523 | 33.69 | 11.31 | 1.38 | 0.73 | 0.86 | 3.393 | 339.3
2954 | 64 | 27.8 | 69.61 | 1 | 11.66 | 9.0293 | 7051 | 3523 | 59.04 | 8 | 1.37 | 0.73 | 0.89 | 2.4 | 153.6
2955 | 32 | 19.8 | 0 | 1 | 8.25 | 6.3847 | 4866 | 3520 | 165.96 | 6 | 1.2 | 0.84 | 0.8 | 1.8 | 57.6
2956 | 36 | 20.97 | 159.7 | 1 | 8.94 | 6.772 | 2169 | 3526 | 153.43 | 6 | 1.34 | 0.75 | 0.86 | 1.8 | 64.8
2957 | 28 | 18.14 | 0 | 1 | 7.21 | 5.9723 | 6431 | 3525 | 123.69 | 6 | 1.07 | 0.94 | 0.88 | 1.8 | 50.4
2958 | 144 | 43.11 | 126.67 | 0.97 | 17.2 | 13.544 | 2784 | 3526 | 125.54 | 12.73 | 1.33 | 0.75 | 0.89 | 3.819 | 549.936
2959 | 68 | 27.8 | 164.83 | 1 | 11.66 | 9.3072 | 3379 | 3527 | 149.04 | 8 | 1.26 | 0.79 | 0.92 | 2.4 | 163.2
2960 | 88 | 34.63 | 75.65 | 0.92 | 15.23 | 10.5878 | 7790 | 3533 | 66.8 | 8 | 1.67 | 0.6 | 0.9 | 2.4 | 211.2
2961 | 176 | 52.77 | 38.04 | 0.79 | 18.87 | 14.9734 | 4191 | 3535 | 57.99 | 15.21 | 1.06 | 0.94 | 0.84 | 4.563 | 803.088
2962 | 16 | 11.31 | 0 | 1 | 5.66 | 4.5147 | 7306 | 3527 | 135 | 4 | 1 | 1 | 1 | 1.2 | 19.2
2963 | 420 | 78.91 | 41.8 | 0.85 | 28.84 | 23.1308 | 4295 | 3540 | 56.31 | 21.47 | 1.31 | 0.76 | 0.89 | 6.441 | 2705.22
2964 | 12 | 11.31 | 135 | 1 | 5.66 | 3.9098 | 4370 | 3529 | 135 | 4 | 1.46 | 0.68 | 0.86 | 1.2 | 14.4
2965 | 200 | 54.43 | 118.74 | 0.85 | 20 | 15.9617 | 5689 | 3530 | 126.87 | 15.52 | 1.29 | 0.77 | 0.85 | 4.656 | 931.2
2966 | 340 | 74.23 | 32.64 | 0.78 | 27.86 | 20.8116 | 7404 | 3537 | 21.04 | 18.38 | 1.57 | 0.63 | 0.85 | 5.514 | 1874.76
2967 | 284 | 61.94 | 173.18 | 0.93 | 25.3 | 19.0206 | 585 | 3533 | 161.57 | 14 | 1.65 | 0.61 | 0.95 | 4.2 | 1192.8
2968 | 80 | 29.46 | 153.43 | 1 | 11.66 | 10.0951 | 6621 | 3532 | 120.96 | 10 | 1.08 | 0.92 | 0.89 | 3 | 240
2969 | 36 | 20.97 | 159.7 | 1 | 8.94 | 6.772 | 8059 | 3533 | 153.43 | 6 | 1.34 | 0.75 | 0.86 | 1.8 | 64.8
2970 | 20 | 16.97 | 0 | 0.87 | 6.32 | 5.0475 | 2717 | 3535 | 108.43 | 5.66 | 1 | 1 | 0.71 | 1.698 | 33.96
2971 | 52 | 23.8 | 135 | 1 | 10 | 8.1389 | 6655 | 3536 | 126.87 | 8 | 1.16 | 0.86 | 0.9 | 2.4 | 124.8
2972 | 56 | 26.63 | 65.64 | 0.99 | 10.77 | 8.4462 | 2846 | 3542 | 68.2 | 8 | 1.26 | 0.79 | 0.85 | 2.4 | 134.4
2973 | 316 | 64.77 | 85.56 | 0.95 | 25.3 | 20.0636 | 2681 | 3551 | 71.57 | 16 | 1.43 | 0.7 | 0.93 | 4.8 | 1516.8
2974 | 2728 | 207.88 | 7.95 | 0.79 | 73.78 | 58.9505 | 3040 | 3564 | 32.83 | 48 | 1.47 | 0.68 | 0.94 | 14.4 | 39283.2
2975 | 1688 | 163.68 | 158.04 | 0.79 | 59.06 | 46.3715 | 3432 | 3547 | 151.7 | 39.35 | 1.62 | 0.62 | 0.91 | 11.805 | 19926.84
2976 | 148 | 45.46 | 12.66 | 0.9 | 19.7 | 13.7308 | 3574 | 3548 | 23.96 | 10 | 1.87 | 0.53 | 0.93 | 3 | 444
2977 | 1124 | 142.99 | 133.03 | 0.69 | 57.2 | 37.8398 | 5339 | 3548 | 143.53 | 28.9 | 2.15 | 0.47 | 0.86 | 8.67 | 9745.08
2978 | 16 | 11.31 | 0 | 1 | 5.66 | 4.5147 | 7707 | 3547 | 135 | 4 | 1 | 1 | 1 | 1.2 | 19.2
2979 | 100 | 36.28 | 124.46 | 0.95 | 14.42 | 11.2867 | 520 | 3548 | 123.69 | 10.73 | 1.43 | 0.7 | 0.86 | 3.219 | 321.9
2980 | 20 | 15.31 | 108.43 | 1 | 7.21 | 5.0475 | 1326 | 3549 | 123.69 | 4 | 1.55 | 0.64 | 0.91 | 1.2 | 24
2981 | 264 | 57.25 | 129.48 | 1 | 21.63 | 18.3386 | 8986 | 3550 | 123.69 | 16.97 | 1.26 | 0.8 | 0.91 | 5.091 | 1344.024
2982 | 592 | 91.6 | 166.63 | 0.89 | 34.41 | 27.4616 | 3083 | 3555 | 144.46 | 26 | 1.18 | 0.85 | 0.94 | 7.8 | 4617.6
2983 | 9872 | 397.5 | 164.26 | 0.79 | 144.03 | 112.1419 | 1768 | 3565 | 154.5 | 103.67 | 1.31 | 0.76 | 0.94 | 31.101 | 307029.072
2984 | 28 | 20.97 | 56.6 | 0.8 | 10 | 5.9723 | 5673 | 3557 | 53.13 | 5.37 | 2.34 | 0.43 | 0.78 | 1.611 | 45.108
2985 | 23284 | 645.47 | 12.58 | 0.7 | 211.09 | 172.2241 | 1192 | 3603 | 170.18 | 154.84 | 1.31 | 0.76 | 0.92 | 46.452 | 1081588.368
2986 | 112 | 36.28 | 180 | 1 | 13.42 | 11.9447 | 900 | 3555 | 116.57 | 12 | 1.09 | 0.92 | 0.9 | 3.6 | 403.2
2987 | 148 | 47.11 | 73.8 | 0.84 | 18.87 | 13.7308 | 3607 | 3564 | 57.99 | 12 | 1.47 | 0.68 | 0.87 | 3.6 | 532.8
2988 | 6556 | 339.36 | 128.14 | 0.72 | 123.69 | 91.387 | 5190 | 3558 | 129.09 | 85.42 | 1.5 | 0.67 | 0.92 | 25.626 | 168004.056
2989 | 56 | 26.14 | 7.16 | 1 | 11.66 | 8.4462 | 8128 | 3560 | 30.96 | 6 | 1.66 | 0.6 | 0.97 | 1.8 | 100.8
2990 | 32 | 19.8 | 0 | 1 | 8.25 | 6.3847 | 7594 | 3559 | 165.96 | 6 | 1.2 | 0.84 | 0.8 | 1.8 | 57.6
2991 | 104 | 38.63 | 71.82 | 0.88 | 16.12 | 11.5102 | 2907 | 3566 | 60.26 | 9.7 | 1.79 | 0.56 | 0.87 | 2.91 | 302.64
2992 | 28 | 16.97 | 90 | 1 | 7.21 | 5.9723 | 4282 | 3560 | 123.69 | 6 | 1.07 | 0.94 | 0.88 | 1.8 | 50.4
2993 | 2448 | 193.54 | 11.72 | 0.82 | 72.11 | 55.8433 | 5367 | 3578 | 19.44 | 43.56 | 1.6 | 0.62 | 0.95 | 13.068 | 31990.464
2994 | 140 | 41.94 | 159.33 | 1 | 17.09 | 13.3545 | 7841 | 3561 | 159.44 | 12 | 1.37 | 0.73 | 0.9 | 3.6 | 504
2995 | 68 | 27.8 | 105.17 | 1 | 11.66 | 9.3072 | 1432 | 3561 | 120.96 | 8 | 1.26 | 0.79 | 0.92 | 2.4 | 163.2
2996 | 56 | 24.97 | 45 | 1 | 11.31 | 8.4462 | 841 | 3568 | 45 | 8 | 1.32 | 0.76 | 0.93 | 2.4 | 134.4
2997 | 24 | 15.31 | 0 | 1 | 7.21 | 5.5293 | 2384 | 3564 | 146.31 | 4 | 1.5 | 0.67 | 1 | 1.2 | 28.8
2998 | 168 | 51.6 | 69.44 | 0.79 | 20.88 | 14.6292 | 2368 | 3575 | 73.3 | 12.52 | 1.88 | 0.53 | 0.83 | 3.756 | 631.008
2999 | 440 | 79.6 | 13.79 | 0.87 | 30.53 | 23.6751 | 8409 | 3575 | 31.61 | 20 | 1.33 | 0.75 | 0.94 | 6 | 2640
3000 | 16 | 11.31 | 0 | 1 | 5.66 | 4.5147 | 7343 | 3566 | 135 | 4 | 1 | 1 | 1 | 1.2 | 19.2
3001 | 40 | 20.97 | 0 | 1 | 8.94 | 7.1383 | 3484 | 3567 | 153.43 | 6 | 1.24 | 0.81 | 0.91 | 1.8 | 72
3002 | 96 | 36.28 | 168.46 | 0.92 | 14.14 | 11.0586 | 907 | 3571 | 171.87 | 10 | 1.23 | 0.82 | 0.86 | 3 | 288
3003 | 1224 | 132.37 | 77.54 | 0.88 | 45.69 | 39.4872 | 3386 | 3591 | 66.8 | 36 | 1.23 | 0.82 | 0.93 | 10.8 | 13219.2
3004 | 84 | 31.8 | 141.05 | 1 | 12.81 | 10.3444 | 6260 | 3569 | 128.66 | 10 | 1.18 | 0.85 | 0.91 | 3 | 252
3005 | 80 | 30.63 | 63.43 | 1 | 11.66 | 10.0951 | 3952 | 3570 | 120.96 | 10 | 1.08 | 0.92 | 0.89 | 3 | 240
3006 | 56 | 24.97 | 180 | 1 | 10 | 8.4462 | 6344 | 3570 | 126.87 | 8 | 1.12 | 0.89 | 0.93 | 2.4 | 134.4
3007 | 136 | 46.63 | 93.19 | 0.79 | 20.4 | 13.1624 | 2175 | 3572 | 101.31 | 8 | 2.43 | 0.41 | 0.92 | 2.4 | 326.4
3008 | 504 | 82.91 | 35.3 | 0.92 | 28.84 | 25.3385 | 5893 | 3582 | 33.69 | 25.46 | 1.12 | 0.89 | 0.91 | 7.638 | 3849.552
3009 | 88 | 33.46 | 115.47 | 0.99 | 13.42 | 10.5878 | 8426 | 3572 | 116.57 | 10 | 1.2 | 0.83 | 0.88 | 3 | 264
3010 | 8868 | 371.08 | 160.12 | 0.81 | 122.15 | 106.2865 | 2990 | 3578 | 140.31 | 97.65 | 1.12 | 0.89 | 0.95 | 29.295 | 259788.06
3011 | 244 | 60.77 | 116.57 | 0.83 | 24.41 | 17.6303 | 5292 | 3573 | 124.99 | 16.44 | 1.55 | 0.64 | 0.88 | 4.932 | 1203.408
3012 | 68 | 27.8 | 74.83 | 1 | 11.66 | 9.3072 | 4175 | 3579 | 59.04 | 8 | 1.26 | 0.79 | 0.92 | 2.4 | 163.2
3013 | 516 | 85.74 | 37.11 | 0.88 | 34.41 | 25.6383 | 8177 | 3586 | 35.54 | 22.63 | 1.51 | 0.66 | 0.91 | 6.789 | 3503.124
3014 | 356 | 68.77 | 147.91 | 0.95 | 25.61 | 21.2956 | 8104 | 3577 | 128.66 | 20 | 1.22 | 0.82 | 0.92 | 6 | 2136
3015 | 72 | 29.46 | 12.24 | 1 | 12.65 | 9.577 | 1521 | 3582 | 18.43 | 8 | 1.42 | 0.71 | 0.88 | 2.4 | 172.8
3016 | 44 | 23.8 | 135 | 0.98 | 8.94 | 7.4867 | 3919 | 3579 | 116.57 | 8 | 1.04 | 0.97 | 0.85 | 2.4 | 105.6
3017 | 284 | 67.6 | 2.89 | 0.78 | 28.64 | 19.0206 | 8011 | 3581 | 167.91 | 14 | 2.04 | 0.49 | 0.89 | 4.2 | 1192.8
3018 | 124 | 39.6 | 19.18 | 0.99 | 14.56 | 12.5683 | 8343 | 3579 | 105.95 | 12.73 | 1.05 | 0.95 | 0.84 | 3.819 | 473.556
3019 | 56 | 24.97 | 90 | 1 | 10 | 8.4462 | 4726 | 3580 | 126.87 | 8 | 1.02 | 0.98 | 0.93 | 2.4 | 134.4
3020 | 1012 | 127.2 | 54.19 | 0.79 | 47.71 | 35.905 | 4606 | 3603 | 56.98 | 32.39 | 1.45 | 0.69 | 0.88 | 9.717 | 9833.604
3021 | 104 | 39.11 | 147.58 | 0.85 | 16.12 | 11.5102 | 4983 | 3583 | 150.26 | 10.73 | 1.71 | 0.59 | 0.83 | 3.219 | 334.776
3022 | 360 | 73.25 | 102.47 | 0.84 | 27.86 | 21.4149 | 6755 | 3581 | 111.04 | 20 | 1.29 | 0.77 | 0.88 | 6 | 2160
3023 | 184 | 49.94 | 27.03 | 0.93 | 20 | 15.31 | 4628 | 3589 | 36.87 | 14 | 1.39 | 0.72 | 0.9 | 4.2 | 772.8
3024 | 36 | 20.97 | 110.3 | 1 | 8.94 | 6.772 | 1676 | 3584 | 116.57 | 6 | 1.34 | 0.75 | 0.86 | 1.8 | 64.8
3025 | 176 | 48.28 | 81.41 | 0.95 | 17.89 | 14.9734 | 5056 | 3592 | 63.43 | 14 | 1.2 | 0.83 | 0.9 | 4.2 | 739.2
3026 | 9976 | 430.56 | 74.79 | 0.68 | 135.2 | 112.731 | 6913 | 3647 | 60.78 | 116.66 | 1.08 | 0.92 | 0.88 | 34.998 | 349140.048
3027 | 928 | 127.2 | 32.99 | 0.72 | 49.19 | 34.3826 | 2512 | 3600 | 26.57 | 29.92 | 1.82 | 0.55 | 0.86 | 8.976 | 8329.728
3028 | 116 | 38.63 | 73.08 | 0.98 | 16.12 | 12.1561 | 7137 | 3592 | 60.26 | 10 | 1.5 | 0.67 | 0.92 | 3 | 348
3029 | 24 | 16.97 | 45 | 1 | 7.21 | 5.5293 | 5289 | 3588 | 33.69 | 5.66 | 1.29 | 0.77 | 0.8 | 1.698 | 40.752
3030 | 452 | 80.08 | 157.43 | 0.89 | 29.73 | 23.9958 | 985 | 3591 | 160.35 | 22 | 1.29 | 0.78 | 0.91 | 6.6 | 2983.2
3031 | 1756 | 162.51 | 77.03 | 0.84 | 59.46 | 47.2963 | 5632 | 3615 | 70.35 | 44 | 1.29 | 0.78 | 0.93 | 13.2 | 23179.2
3032 | 32 | 20.97 | 90 | 0.91 | 8.25 | 6.3847 | 854 | 3588 | 104.04 | 6 | 1.2 | 0.84 | 0.8 | 1.8 | 57.6
3033 | 56 | 25.46 | 24.36 | 1 | 10.77 | 8.4462 | 2601 | 3591 | 21.8 | 8 | 1.26 | 0.79 | 0.85 | 2.4 | 134.4
3034 | 68 | 28.97 | 24.9 | 1 | 12.81 | 9.3072 | 6248 | 3593 | 38.66 | 8 | 1.5 | 0.67 | 0.92 | 2.4 | 163.2
3035 | 364 | 70.43 | 177.64 | 0.92 | 27.2 | 21.5336 | 2470 | 3593 | 162.9 | 18 | 1.4 | 0.71 | 0.92 | 5.4 | 1965.6
3036 | 100 | 35.8 | 4.35 | 0.98 | 15.23 | 11.2867 | 7618 | 3595 | 23.2 | 8 | 1.71 | 0.59 | 0.94 | 2.4 | 240
3037 | 48 | 23.8 | 57.93 | 1 | 10 | 7.8196 | 4453 | 3601 | 36.87 | 8 | 1.28 | 0.78 | 0.86 | 2.4 | 115.2
3038 | 24 | 18.14 | 63.43 | 0.92 | 7.21 | 5.5293 | 1902 | 3599 | 123.69 | 6 | 1.12 | 0.89 | 0.8 | 1.8 | 43.2
3039 | 3652 | 237.42 | 115.96 | 0.81 | 86.76 | 68.2073 | 1366 | 3600 | 115.97 | 61.63 | 1.51 | 0.66 | 0.91 | 18.489 | 67521.828
3040 | 64 | 28.97 | 113.74 | 0.96 | 11.66 | 9.0293 | 6861 | 3604 | 120.96 | 8 | 1.23 | 0.81 | 0.91 | 2.4 | 153.6
3041 | 32 | 18.14 | 45 | 1 | 8.49 | 6.3847 | 2114 | 3609 | 45 | 6 | 1.23 | 0.81 | 0.94 | 1.8 | 57.6
3042 | 1580 | 224.65 | 4.14 | 0.39 | 89.44 | 44.8636 | 7711 | 3616 | 10.3 | 26.07 | 3.94 | 0.25 | 0.8 | 7.821 | 12357.18
3043 | 336 | 67.11 | 86.1 | 0.94 | 24.17 | 20.6888 | 836 | 3619 | 65.56 | 18 | 1.18 | 0.85 | 0.94 | 5.4 | 1814.4
3044 | 76 | 31.8 | 108.43 | 0.94 | 13.42 | 9.8395 | 6093 | 3608 | 116.57 | 8 | 1.5 | 0.67 | 0.9 | 2.4 | 182.4
3045 | 100 | 36.28 | 59.69 | 0.95 | 14.42 | 11.2867 | 7403 | 3614 | 33.69 | 10.73 | 1.42 | 0.7 | 0.85 | 3.219 | 321.9
3046 | 72 | 31.8 | 155.82 | 0.89 | 13.42 | 9.577 | 8195 | 3611 | 153.43 | 8 | 1.5 | 0.67 | 0.88 | 2.4 | 172.8
3047 | 32 | 18.14 | 45 | 1 | 8.49 | 6.3847 | 2674 | 3614 | 45 | 6 | 1.23 | 0.81 | 0.94 | 1.8 | 57.6
3048 | 160 | 50.43 | 131.98 | 0.79 | 21.63 | 14.2766 | 640 | 3612 | 123.69 | 11.31 | 2.19 | 0.46 | 0.82 | 3.393 | 542.88
3049 | 172 | 47.11 | 172.11 | 0.97 | 17.89 | 14.8023 | 4478 | 3614 | 153.43 | 13.91 | 1.29 | 0.78 | 0.89 | 4.173 | 717.756
3050 | 324 | 66.91 | 162.23 | 0.91 | 25.3 | 20.316 | 3774 | 3616 | 161.57 | 19.8 | 1.22 | 0.82 | 0.89 | 5.94 | 1924.56
3051 | 28 | 18.14 | 120.47 | 1 | 8.49 | 5.9723 | 7078 | 3613 | 135 | 6 | 1.38 | 0.72 | 0.88 | 1.8 | 50.4
3052 | 56 | 24.97 | 45 | 1 | 11.31 | 8.4462 | 2748 | 3618 | 45 | 8 | 1.32 | 0.76 | 0.93 | 2.4 | 134.4
3053 | 392 | 77.25 | 38.89 | 0.83 | 31.24 | 22.3464 | 8566 | 3624 | 39.81 | 18.74 | 1.77 | 0.56 | 0.9 | 5.622 | 2203.824
3054 | 16 | 14.14 | 0 | 1 | 6.32 | 4.5147 | 5193 | 3616 | 161.57 | 4 | 1.47 | 0.68 | 0.8 | 1.2 | 19.2
3055 | 44 | 22.63 | 18.43 | 1 | 8.94 | 7.4867 | 6341 | 3616 | 153.43 | 8 | 1.14 | 0.88 | 0.81 | 2.4 | 105.6
3056 | 1856 | 176.17 | 76.81 | 0.75 | 65.15 | 48.6244 | 7352 | 3646 | 72.12 | 44.9 | 1.53 | 0.65 | 0.9 | 13.47 | 25000.32
3057 | 72 | 29.46 | 45 | 1 | 12.81 | 9.577 | 2794 | 3620 | 38.66 | 8.49 | 1.53 | 0.65 | 0.88 | 2.547 | 183.384
3058 | 460 | 89.74 | 102.82 | 0.72 | 35.44 | 24.2072 | 6038 | 3616 | 106.39 | 18.67 | 2.01 | 0.5 | 0.87 | 5.601 | 2576.46
3059 | 76 | 30.63 | 73.12 | 1 | 13.42 | 9.8395 | 2246 | 3624 | 63.43 | 8 | 1.55 | 0.65 | 0.9 | 2.4 | 182.4
3060 | 60 | 29.46 | 154.71 | 0.87 | 13.42 | 8.7426 | 5975 | 3619 | 153.43 | 7.16 | 2.09 | 0.48 | 0.81 | 2.148 | 128.88
3061 | 60 | 26.63 | 165.96 | 1 | 10.77 | 8.7426 | 702 | 3621 | 158.2 | 8 | 1.13 | 0.89 | 0.86 | 2.4 | 144
3062 | 52 | 23.8 | 135 | 1 | 10 | 8.1389 | 4117 | 3620 | 126.87 | 8 | 1.16 | 0.86 | 0.9 | 2.4 | 124.8
3063 | 176 | 72.08 | 19.89 | 0.43 | 22.8 | 14.9734 | 5990 | 3627 | 37.87 | 14.55 | 1.63 | 0.61 | 0.69 | 4.365 | 768.24
3064 | 256 | 58.43 | 87.43 | 0.94 | 22.36 | 18.0586 | 1097 | 3621 | 100.3 | 16 | 1.3 | 0.77 | 0.9 | 4.8 | 1228.8
3065 | 64 | 27.8 | 62.01 | 1 | 11.66 | 9.0293 | 2253 | 3628 | 59.04 | 8 | 1.23 | 0.81 | 0.89 | 2.4 | 153.6
3066 | 24 | 15.31 | 90 | 1 | 7.21 | 5.5293 | 3383 | 3624 | 123.69 | 4 | 1.5 | 0.67 | 1 | 1.2 | 28.8
3067 | 56 | 27.8 | 38.8 | 0.91 | 11.66 | 8.4462 | 5134 | 3627 | 30.96 | 8 | 1.47 | 0.68 | 0.85 | 2.4 | 134.4
3068 | 16 | 11.31 | 0 | 1 | 5.66 | 4.5147 | 6626 | 3624 | 135 | 4 | 1 | 1 | 1 | 1.2 | 19.2
3069 | 120 | 37.46 | 153.76 | 1 | 14.42 | 12.3639 | 4583 | 3625 | 123.69 | 12 | 1.08 | 0.93 | 0.92 | 3.6 | 432
3070 | 352 | 76.08 | 90.27 | 0.76 | 30.59 | 21.1756 | 3816 | 3626 | 101.31 | 18 | 1.81 | 0.55 | 0.87 | 5.4 | 1900.8
3071 | 36 | 20.97 | 20.3 | 1 | 8.94 | 6.772 | 5559 | 3630 | 26.57 | 6 | 1.34 | 0.75 | 0.86 | 1.8 | 64.8
3072 | 7396 | 358.96 | 48.22 | 0.72 | 143.01 | 97.0652 | 5873 | 3682 | 47.83 | 73.32 | 2 | 0.5 | 0.95 | 21.996 | 162682.416
3073 | 2636 | 204.45 | 29.82 | 0.79 | 67.23 | 57.9479 | 7833 | 3660 | 67.25 | 55.84 | 1.14 | 0.88 | 0.91 | 16.752 | 44158.272
3074 | 28 | 18.14 | 0 | 1 | 7.21 | 5.9723 | 3320 | 3631 | 123.69 | 6 | 1.07 | 0.94 | 0.88 | 1.8 | 50.4
3075 | 200 | 52.77 | 101.35 | 0.9 | 19.7 | 15.9617 | 2307 | 3633 | 113.96 | 15.18 | 1.35 | 0.74 | 0.87 | 4.554 | 910.8
3076 | 36 | 20.97 | 20.3 | 1 | 8.94 | 6.772 | 3416 | 3635 | 26.57 | 6 | 1.34 | 0.75 | 0.86 | 1.8 | 64.8
3077 | 1028 | 122.23 | 33.19 | 0.86 | 42.8 | 36.1878 | 6442 | 3650 | 52.59 | 34.79 | 1.22 | 0.82 | 0.92 | 10.437 | 10729.236
3078 | 1536 | 155.68 | 164.38 | 0.8 | 53.85 | 44.2345 | 5304 | 3636 | 148.67 | 43.61 | 1.34 | 0.74 | 0.91 | 13.083 | 20095.488
3079 | 12 | 11.31 | 135 | 1 | 5.66 | 3.9098 | 7658 | 3634 | 135 | 4 | 1.46 | 0.68 | 0.86 | 1.2 | 14.4
3080 | 112 | 39.11 | 143.06 | 0.92 | 17.2 | 11.9447 | 6505 | 3635 | 144.46 | 9.9 | 1.7 | 0.59 | 0.88 | 2.97 | 332.64
3081 | 32 | 18.14 | 135 | 1 | 8.49 | 6.3847 | 3586 | 3636 | 135 | 6 | 1.23 | 0.81 | 0.94 | 1.8 | 57.6
3082 | 104 | 37.94 | 31.02 | 0.91 | 15.23 | 11.5102 | 2968 | 3643 | 23.2 | 11.31 | 1.29 | 0.77 | 0.83 | 3.393 | 352.872
3083 | 13548 | 481.1 | 141.64 | 0.74 | 160.42 | 131.372 | 3249 | 3641 | 125.87 | 134.55 | 1.16 | 0.87 | 0.95 | 40.365 | 546865.02
3084 | 284 | 61.94 | 5.25 | 0.93 | 22.36 | 19.0206 | 8008 | 3648 | 26.57 | 18 | 1.04 | 0.96 | 0.91 | 5.4 | 1533.6
3085 | 128 | 42.63 | 16.32 | 0.89 | 17.89 | 12.7694 | 7242 | 3646 | 26.57 | 10 | 1.66 | 0.6 | 0.9 | 3 | 384
3086 | 24 | 15.31 | 0 | 1 | 7.21 | 5.5293 | 4429 | 3642 | 146.31 | 4 | 1.5 | 0.67 | 1 | 1.2 | 28.8
3087 | 1516 | 156.85 | 41.46 | 0.77 | 59.46 | 43.9455 | 3515 | 3663 | 42.27 | 39.6 | 1.39 | 0.72 | 0.93 | 11.88 | 18010.08
3088 | 2840 | 219.97 | 7.56 | 0.74 | 87.48 | 60.1484 | 3046 | 3661 | 10.54 | 48 | 1.88 | 0.53 | 0.93 | 14.4 | 40896
3089 | 548 | 86.43 | 15.27 | 0.92 | 30 | 26.4214 | 3573 | 3657 | 36.87 | 24 | 1.21 | 0.83 | 0.94 | 7.2 | 3945.6
3090 | 3740 | 241.02 | 23.85 | 0.81 | 85.16 | 69.0241 | 4954 | 3667 | 9.46 | 61.82 | 1.31 | 0.76 | 0.91 | 18.546 | 69362.04
3091 | 48 | 23.31 | 90 | 1 | 10 | 7.8196 | 1458 | 3647 | 126.87 | 6 | 1.33 | 0.75 | 1 | 1.8 | 86.4
3092 | 48 | 24.97 | 80.58 | 0.97 | 10.77 | 7.8196 | 3786 | 3652 | 68.2 | 6 | 1.58 | 0.63 | 0.89 | 1.8 | 86.4
3093 | 36 | 19.31 | 0 | 1 | 8.49 | 6.772 | 6736 | 3648 | 135 | 6 | 1 | 1 | 1 | 1.8 | 64.8
3094 | 20 | 15.31 | 71.57 | 1 | 7.21 | 5.0475 | 2527 | 3653 | 56.31 | 4 | 1.55 | 0.64 | 0.91 | 1.2 | 24
3095 | 296 | 62.91 | 37.76 | 0.94 | 22.8 | 19.4183 | 7172 | 3657 | 15.26 | 19.68 | 1.07 | 0.93 | 0.89 | 5.904 | 1747.584
3096 | 128 | 40.77 | 24.91 | 0.97 | 16.12 | 12.7694 | 8349 | 3657 | 29.74 | 12.52 | 1.28 | 0.78 | 0.84 | 3.756 | 480.768
3097 | 84 | 32.28 | 14.04 | 1 | 12.65 | 10.3444 | 6391 | 3656 | 18.43 | 10 | 1.12 | 0.9 | 0.86 | 3 | 252
3098 | 96 | 34.63 | 64 | 1 | 14.42 | 11.0586 | 5960 | 3661 | 56.31 | 10 | 1.38 | 0.72 | 0.91 | 3 | 288
3099 | 1408 | 144.85 | 68.49 | 0.84 | 51.92 | 42.3513 | 7942 | 3680 | 74.36 | 38.8 | 1.34 | 0.75 | 0.92 | 11.64 | 16389.12
3100 | 240 | 59.6 | 94.03 | 0.85 | 21.54 | 17.4852 | 7282 | 3656 | 111.8 | 16 | 1.23 | 0.81 | 0.88 | 4.8 | 1152
3101 | 2028 | 174.79 | 161.55 | 0.83 | 58.86 | 50.8275 | 6937 | 3674 | 9.78 | 48.76 | 1.12 | 0.89 | 0.93 | 14.628 | 29665.584
3102 | 612 | 96.08 | 82.93 | 0.83 | 34.18 | 27.9216 | 2224 | 3674 | 69.44 | 24 | 1.37 | 0.73 | 0.91 | 7.2 | 4406.4
3103 | 7084 | 339.24 | 149.03 | 0.77 | 112.45 | 94.9958 | 6636 | 3687 | 174.9 | 82.9 | 1.23 | 0.81 | 0.94 | 24.87 | 176179.08
3104 | 140 | 48.28 | 172.35 | 0.75 | 19.7 | 13.3545 | 1146 | 3661 | 156.04 | 12 | 1.89 | 0.53 | 0.82 | 3.6 | 504
3105 | 640 | 95.4 | 146.47 | 0.88 | 36.06 | 28.5532 | 4437 | 3663 | 146.31 | 26.87 | 1.34 | 0.75 | 0.91 | 8.061 | 5159.04
3106 | 24 | 16.97 | 45 | 1 | 7.21 | 5.5293 | 6340 | 3662 | 33.69 | 5.66 | 1.29 | 0.77 | 0.8 | 1.698 | 40.752
3107 | 56 | 28.97 | 9.01 | 0.84 | 12.65 | 8.4462 | 7813 | 3662 | 18.43 | 6 | 2 | 0.5 | 0.88 | 1.8 | 100.8
3108 | 148 | 43.11 | 77.6 | 1 | 17.09 | 13.7308 | 8097 | 3669 | 69.44 | 12 | 1.36 | 0.74 | 0.9 | 3.6 | 532.8
3109 | 80 | 31.8 | 110.91 | 0.99 | 12.81 | 10.0951 | 2433 | 3662 | 128.66 | 10 | 1.16 | 0.86 | 0.89 | 3 | 240
3110 | 1360 | 152.37 | 97.66 | 0.74 | 58.86 | 41.6231 | 3039 | 3692 | 80.22 | 31.72 | 1.99 | 0.5 | 0.91 | 9.516 | 12941.76
3111 | 108 | 37.94 | 35.99 | 0.94 | 16.12 | 11.7294 | 2390 | 3669 | 29.74 | 9.9 | 1.73 | 0.58 | 0.86 | 2.97 | 320.76
3112 | 24 | 16.97 | 126.87 | 1 | 8.49 | 5.5293 | 947 | 3665 | 135 | 5.37 | 1.81 | 0.55 | 0.8 | 1.611 | 38.664
3113 | 616 | 93.74 | 0.59 | 0.88 | 32.31 | 28.0127 | 1267 | 3669 | 158.2 | 27.06 | 1.17 | 0.85 | 0.9 | 8.118 | 5000.688
3114 | 584 | 91.88 | 141.72 | 0.87 | 34.41 | 27.2754 | 2934 | 3666 | 125.54 | 23.85 | 1.47 | 0.68 | 0.9 | 7.155 | 4178.52
3115 | 144 | 43.11 | 66.1 | 0.97 | 16.12 | 13.544 | 4816 | 3673 | 60.26 | 13.42 | 1.19 | 0.84 | 0.88 | 4.026 | 579.744
3116 | 344 | 71.6 | 55.78 | 0.84 | 25.61 | 20.9336 | 2158 | 3678 | 51.34 | 20 | 1.2 | 0.83 | 0.9 | 6 | 2064
3117 | 308 | 65.25 | 80.66 | 0.91 | 24.74 | 19.808 | 3192 | 3680 | 75.96 | 18 | 1.36 | 0.73 | 0.9 | 5.4 | 1663.2
3118 | 256 | 60.28 | 91.73 | 0.89 | 23.41 | 18.0586 | 2800 | 3669 | 109.98 | 14 | 1.66 | 0.6 | 0.92 | 4.2 | 1075.2
3119 | 112 | 38.63 | 71.35 | 0.94 | 16.12 | 11.9447 | 789 | 3677 | 60.26 | 10 | 1.57 | 0.64 | 0.9 | 3 | 336
3120 | 240 | 57.46 | 145.43 | 0.91 | 22.63 | 17.4852 | 3554 | 3670 | 135 | 16 | 1.26 | 0.79 | 0.93 | 4.8 | 1152
3121 | 144 | 43.11 | 126.72 | 0.97 | 15.62 | 13.544 | 5517 | 3671 | 129.81 | 14 | 1.03 | 0.97 | 0.89 | 4.2 | 604.8
3122 | 48 | 23.8 | 57.93 | 1 | 10 | 7.8196 | 2141 | 3677 | 36.87 | 8 | 1.28 | 0.78 | 0.86 | 2.4 | 115.2
3123 | 36 | 20.97 | 69.7 | 1 | 8.94 | 6.772 | 870 | 3679 | 63.43 | 6 | 1.34 | 0.75 | 0.86 | 1.8 | 64.8
3124 | 128 | 40.28 | 112.62 | 0.99 | 16.12 | 12.7694 | 1736 | 3675 | 119.74 | 12 | 1.31 | 0.76 | 0.89 | 3.6 | 460.8
3125 | 44 | 22.63 | 71.57 | 1 | 8.94 | 7.4867 | 6111 | 3675 | 116.57 | 8 | 1.14 | 0.88 | 0.81 | 2.4 | 105.6
3126 | 44 | 22.14 | 164.93 | 1 | 10 | 7.4867 | 877 | 3676 | 143.13 | 6 | 1.37 | 0.73 | 0.96 | 1.8 | 79.2
3127 | 200 | 55.6 | 109.76 | 0.81 | 21.54 | 15.9617 | 2557 | 3677 | 111.8 | 14 | 1.6 | 0.63 | 0.88 | 4.2 | 840
3128 | 2004 | 173.82 | 73.99 | 0.83 | 57.69 | 50.5259 | 965 | 3698 | 33.69 | 50.45 | 1.06 | 0.94 | 0.92 | 15.135 | 30330.54
3129 | 124 | 38.63 | 90 | 1 | 15.23 | 12.5683 | 1577 | 3678 | 113.2 | 10 | 1.37 | 0.73 | 0.94 | 3 | 372
3130 | 232 | 56.77 | 14.57 | 0.9 | 23.41 | 17.1913 | 2029 | 3685 | 19.98 | 14 | 1.53 | 0.65 | 0.91 | 4.2 | 974.4
3131 | 348 | 66.43 | 149.1 | 0.99 | 25.06 | 21.055 | 2171 | 3681 | 151.39 | 19.8 | 1.21 | 0.82 | 0.94 | 5.94 | 2067.12
3132 | 16 | 15.31 | 90 | 0.86 | 6.32 | 4.5147 | 2688 | 3679 | 108.43 | 4 | 1.47 | 0.68 | 0.8 | 1.2 | 19.2
3133 | 1700 | 158.51 | 92.44 | 0.85 | 54.92 | 46.5361 | 6600 | 3679 | 100.49 | 42 | 1.27 | 0.78 | 0.92 | 12.6 | 21420
3134 | 352 | 71.6 | 32.23 | 0.86 | 30 | 21.1756 | 2632 | 3690 | 36.87 | 18.78 | 1.62 | 0.62 | 0.9 | 5.634 | 1983.168
3135 | 320 | 64.77 | 16.15 | 0.96 | 24.41 | 20.1902 | 5368 | 3690 | 34.99 | 18 | 1.26 | 0.79 | 0.93 | 5.4 | 1728
3136 | 44 | 22.14 | 164.93 | 1 | 10 | 7.4867 | 6122 | 3681 | 143.13 | 6 | 1.37 | 0.73 | 0.96 | 1.8 | 79.2
3137 | 16 | 11.31 | 0 | 1 | 5.66 | 4.5147 | 1702 | 3682 | 135 | 4 | 1 | 1 | 1 | 1.2 | 19.2
3138 | 40 | 20.97 | 161.78 | 1 | 10 | 7.1383 | 2872 | 3682 | 143.13 | 6 | 1.56 | 0.64 | 0.91 | 1.8 | 72
3139 | 64 | 27.8 | 18.43 | 1 | 11.66 | 9.0293 | 756 | 3687 | 30.96 | 8 | 1.39 | 0.72 | 0.89 | 2.4 | 153.6
3140 | 92 | 36.28 | 26.26 | 0.88 | 15.23 | 10.8258 | 7614 | 3688 | 23.2 | 10 | 1.35 | 0.74 | 0.85 | 3 | 276
3141 | 252 | 62.43 | 14.91 | 0.81 | 26 | 17.917 | 6124 | 3691 | 22.62 | 14.14 | 1.84 | 0.54 | 0.85 | 4.242 | 1068.984
3142 | 156 | 45.46 | 1.64 | 0.95 | 17.2 | 14.097 | 3401 | 3686 | 144.46 | 12 | 1.25 | 0.8 | 0.91 | 3.6 | 561.6
3143 | 5776 | 300.05 | 158.21 | 0.81 | 105.77 | 85.7786 | 6506 | 3702 | 164.65 | 78.06 | 1.35 | 0.74 | 0.95 | 23.418 | 135262.368
3144 | 152 | 44.77 | 56.56 | 0.95 | 17.2 | 13.9151 | 5565 | 3695 | 54.46 | 14 | 1.27 | 0.79 | 0.85 | 4.2 | 638.4
3145 | 24 | 15.31 | 0 | 1 | 7.21 | 5.5293 | 2483 | 3689 | 146.31 | 4 | 1.5 | 0.67 | 1 | 1.2 | 28.8
3146 | 124 | 43.11 | 57.32 | 0.84 | 17.89 | 12.5683 | 4664 | 3697 | 63.43 | 12 | 1.57 | 0.64 | 0.83 | 3.6 | 446.4
3147 | 136 | 41.46 | 67.39 | 0.99 | 16.12 | 13.1624 | 4956 | 3697 | 60.26 | 12 | 1.28 | 0.78 | 0.91 | 3.6 | 489.6
3148 | 192 | 51.11 | 122.03 | 0.92 | 18.87 | 15.6392 | 5808 | 3690 | 122.01 | 15.21 | 1.17 | 0.86 | 0.91 | 4.563 | 876.096
3149 | 32 | 23.8 | 14.04 | 0.71 | 10 | 6.3847 | 7299 | 3693 | 36.87 | 6 | 1.74 | 0.57 | 0.73 | 1.8 | 57.6
3150 | 264 | 59.6 | 166.58 | 0.93 | 22.8 | 18.3386 | 8425 | 3695 | 164.74 | 16 | 1.36 | 0.74 | 0.9 | 4.8 | 1267.2
3151 | 60 | 27.8 | 167.64 | 0.98 | 13.42 | 8.7426 | 2613 | 3694 | 153.43 | 6 | 2.15 | 0.47 | 0.91 | 1.8 | 108
3152 | 680 | 105.05 | 68.37 | 0.77 | 41.23 | 29.432 | 8100 | 3714 | 67.17 | 25.04 | 1.85 | 0.54 | 0.89 | 7.512 | 5108.16
3153 | 88 | 33.46 | 173.15 | 0.99 | 13.42 | 10.5878 | 3605 | 3698 | 153.43 | 10 | 1.31 | 0.76 | 0.88 | 3 | 264
3154 | 36 | 20.97 | 20.3 | 1 | 8.94 | 6.772 | 7971 | 3700 | 26.57 | 6 | 1.34 | 0.75 | 0.86 | 1.8 | 64.8
3155 | 80 | 31.8 | 63.75 | 0.99 | 12.81 | 10.0951 | 4242 | 3703 | 38.66 | 10 | 1.24 | 0.81 | 0.89 | 3 | 240
3156 | 112 | 37.46 | 149.59 | 1 | 14.42 | 11.9447 | 5863 | 3700 | 146.31 | 12 | 1.15 | 0.87 | 0.89 | 3.6 | 403.2
3157 | 184 | 51.11 | 73.15 | 0.89 | 18.44 | 15.31 | 8138 | 3701 | 130.6 | 16 | 1.02 | 0.98 | 0.87 | 4.8 | 883.2
3158 | 24 | 16.97 | 45 | 1 | 7.21 | 5.5293 | 3147 | 3703 | 33.69 | 5.66 | 1.29 | 0.77 | 0.8 | 1.698 | 40.752
3159 | 412 | 77.25 | 14.84 | 0.87 | 27.86 | 22.9094 | 4007 | 3710 | 21.04 | 22 | 1.18 | 0.84 | 0.91 | 6.6 | 2719.2
3160 | 1176 | 131.4 | 93.98 | 0.86 | 47.54 | 38.7052 | 4310 | 3725 | 67.75 | 34 | 1.29 | 0.78 | 0.95 | 10.2 | 11995.2
3161 | 164 | 45.94 | 34.66 | 0.98 | 17.89 | 14.454 | 1377 | 3710 | 26.57 | 14 | 1.27 | 0.79 | 0.89 | 4.2 | 688.8
3162 | 1452 | 151.2 | 129.61 | 0.8 | 55.32 | 43.0079 | 1532 | 3704 | 130.6 | 40.47 | 1.38 | 0.72 | 0.93 | 12.141 | 17628.732
3163 | 76 | 30.63 | 0 | 1 | 11.66 | 9.8395 | 3854 | 3705 | 149.04 | 10 | 1.12 | 0.89 | 0.86 | 3 | 228
3164 | 1884 | 164.37 | 44 | 0.88 | 58.41 | 48.9898 | 7927 | 3725 | 38.05 | 47.68 | 1.19 | 0.84 | 0.94 | 14.304 | 26948.736
3165 | 180 | 48.28 | 92.65 | 0.97 | 18.97 | 15.1426 | 8031 | 3704 | 108.43 | 12 | 1.46 | 0.68 | 0.93 | 3.6 | 648
3166 | 68 | 27.8 | 164.83 | 1 | 11.66 | 9.3072 | 2519 | 3706 | 149.04 | 8 | 1.26 | 0.79 | 0.92 | 2.4 | 163.2
3167 | 156 | 44.77 | 1.42 | 0.98 | 18.44 | 14.097 | 6756 | 3707 | 167.47 | 12 | 1.53 | 0.65 | 0.88 | 3.6 | 561.6
3168 | 36 | 19.31 | 0 | 1 | 8.49 | 6.772 | 5038 | 3706 | 135 | 6 | 1 | 1 | 1 | 1.8 | 64.8
3169 | 36 | 20.97 | 69.7 | 1 | 8.94 | 6.772 | 769 | 3711 | 63.43 | 6 | 1.34 | 0.75 | 0.86 | 1.8 | 64.8
3170 | 204 | 55.11 | 146.31 | 0.84 | 23.32 | 16.1206 | 7057 | 3711 | 149.04 | 14 | 1.54 | 0.65 | 0.9 | 4.2 | 856.8
3171 | 132 | 41.94 | 0 | 0.94 | 15.23 | 12.9674 | 3248 | 3713 | 156.8 | 12 | 1.2 | 0.84 | 0.89 | 3.6 | 475.2
3172 | 72 | 30.63 | 59.09 | 0.96 | 11.66 | 9.577 | 734 | 3715 | 30.96 | 9.9 | 1.14 | 0.88 | 0.88 | 2.97 | 213.84
3173 | 364 | 72.08 | 52.11 | 0.88 | 28.84 | 21.5336 | 7597 | 3725 | 56.31 | 18.38 | 1.53 | 0.65 | 0.92 | 5.514 | 2007.096
3174 | 36 | 20.97 | 20.3 | 1 | 8.94 | 6.772 | 2953 | 3717 | 26.57 | 6 | 1.34 | 0.75 | 0.86 | 1.8 | 64.8
3175 | 4368 | 295.76 | 90.71 | 0.63 | 113.03 | 74.5944 | 5549 | 3715 | 103.3 | 57.55 | 1.97 | 0.51 | 0.92 | 17.265 | 75413.52
3176 | 2536 | 201.14 | 109.94 | 0.79 | 74.22 | 56.8381 | 1018 | 3716 | 104.04 | 47.14 | 1.65 | 0.6 | 0.93 | 14.142 | 35864.112
3177 | 16 | 14.14 | 0 | 1 | 6.32 | 4.5147 | 2816 | 3718 | 161.57 | 4 | 1.47 | 0.68 | 0.8 | 1.2 | 19.2
3178 | 40 | 20.97 | 90 | 1 | 8.94 | 7.1383 | 2263 | 3718 | 116.57 | 6 | 1.33 | 0.75 | 0.91 | 1.8 | 72
3179 | 40 | 20.97 | 0 | 1 | 8.94 | 7.1383 | 3829 | 3718 | 153.43 | 6 | 1.24 | 0.81 | 0.91 | 1.8 | 72
3180 | 136 | 41.94 | 46.17 | 0.97 | 16.12 | 13.1624 | 1333 | 3725 | 29.74 | 12.73 | 1.22 | 0.82 | 0.87 | 3.819 | 519.384
3181 | 332 | 66.43 | 119.65 | 0.95 | 24.41 | 20.5653 | 2367 | 3719 | 124.99 | 19.8 | 1.23 | 0.81 | 0.91 | 5.94 | 1972.08
3182 | 76 | 31.8 | 71.57 | 0.94 | 13.42 | 9.8395 | 4656 | 3725 | 63.43 | 8 | 1.5 | 0.67 | 0.9 | 2.4 | 182.4
3183 | 84 | 31.8 | 126.14 | 1 | 12.81 | 10.3444 | 2955 | 3722 | 128.66 | 10 | 1.18 | 0.85 | 0.91 | 3 | 252
3184 | 64 | 27.31 | 0 | 1 | 11.31 | 9.0293 | 4465 | 3724 | 135 | 8 | 1 | 1 | 1 | 2.4 | 153.6
3185 | 120 | 39.11 | 152.57 | 0.99 | 16.12 | 12.3639 | 1064 | 3726 | 150.26 | 11.63 | 1.53 | 0.66 | 0.86 | 3.489 | 418.68
3186 | 44 | 22.14 | 15.07 | 1 | 10 | 7.4867 | 2169 | 3728 | 36.87 | 6 | 1.37 | 0.73 | 0.96 | 1.8 | 79.2
3187 | 44 | 22.14 | 105.07 | 1 | 10 | 7.4867 | 2459 | 3725 | 126.87 | 6 | 1.37 | 0.73 | 0.96 | 1.8 | 79.2
3188 | 1204 | 135.2 | 18.22 | 0.83 | 46.82 | 39.1632 | 8365 | 3736 | 19.98 | 34.88 | 1.3 | 0.77 | 0.92 | 10.464 | 12598.656
3189 | 76 | 32.28 | 11.79 | 0.92 | 12.65 | 9.8395 | 1366 | 3727 | 161.57 | 9.49 | 1.44 | 0.69 | 0.81 | 2.847 | 216.372
3190 | 360 | 73.25 | 34.05 | 0.84 | 27.2 | 21.4149 | 6759 | 3736 | 36.03 | 20.8 | 1.33 | 0.75 | 0.88 | 6.24 | 2246.4
3191 | 292 | 63.6 | 163.22 | 0.91 | 23.32 | 19.2866 | 823 | 3728 | 149.04 | 18 | 1.24 | 0.8 | 0.9 | 5.4 | 1576.8
3192 | 136 | 43.11 | 150.87 | 0.92 | 18.44 | 13.1624 | 870 | 3728 | 139.4 | 11.63 | 1.64 | 0.61 | 0.87 | 3.489 | 474.504
3193 | 112 | 36.28 | 90 | 1 | 13.42 | 11.9447 | 3601 | 3729 | 116.57 | 12 | 1.02 | 0.98 | 0.9 | 3.6 | 403.2
3194 | 5772 | 291.56 | 3 | 0.85 | 97.02 | 85.7489 | 2739 | 3747 | 165.68 | 78.12 | 1.24 | 0.8 | 0.94 | 23.436 | 135272.592
3195 | 124 | 41.46 | 71.92 | 0.91 | 17.89 | 12.5683 | 7932 | 3738 | 63.43 | 10 | 1.83 | 0.55 | 0.9 | 3 | 372
3196 | 128 | 44.77 | 33.31 | 0.8 | 16.12 | 12.7694 | 8443 | 3736 | 29.74 | 12.73 | 1.27 | 0.79 | 0.83 | 3.819 | 488.832
3197 | 40 | 20.97 | 26.57 | 1 | 10 | 7.1383 | 4517 | 3734 | 36.87 | 6 | 1.55 | 0.64 | 0.91 | 1.8 | 72
3198 | 44 | 22.14 | 164.93 | 1 | 10 | 7.4867 | 1173 | 3733 | 143.13 | 6 | 1.37 | 0.73 | 0.96 | 1.8 | 79.2
3199 | 888 | 111.88 | 31.55 | 0.89 | 37.74 | 33.6335 | 3512 | 3749 | 57.99 | 32.2 | 1.12 | 0.89 | 0.93 | 9.66 | 8578.08
3200 | 144 | 43.11 | 35.3 | 0.97 | 16.12 | 13.544 | 7529 | 3738 | 29.74 | 14 | 1.14 | 0.88 | 0.88 | 4.2 | 604.8
3201 | 56 | 27.8 | 0 | 0.91 | 12.17 | 8.4462 | 2287 | 3736 | 170.54 | 6 | 1.77 | 0.57 | 0.88 | 1.8 | 100.8
3202 | 84 | 30.63 | 0 | 1 | 11.66 | 10.3444 | 2627 | 3735 | 120.96 | 10 | 1 | 1 | 0.91 | 3 | 252
3203 | 88 | 32.28 | 15.42 | 1 | 13.42 | 10.5878 | 3788 | 3739 | 26.57 | 10 | 1.29 | 0.78 | 0.86 | 3 | 264
3204 | 40 | 20.97 | 153.43 | 1 | 10 | 7.1383 | 6470 | 3735 | 143.13 | 6 | 1.55 | 0.64 | 0.91 | 1.8 | 72
3205 | 60 | 26.63 | 27.55 | 1 | 11.66 | 8.7426 | 1618 | 3740 | 30.96 | 8 | 1.44 | 0.7 | 0.88 | 2.4 | 144
3206 | 16 | 11.31 | 0 | 1 | 5.66 | 4.5147 | 3938 | 3737 | 135 | 4 | 1 | 1 | 1 | 1.2 | 19.2
3207 | 1032 | 127.2 | 104.48 | 0.8 | 49.03 | 36.2581 | 5426 | 3738 | 101.77 | 30.07 | 1.63 | 0.62 | 0.91 | 9.021 | 9309.672
3208 | 36 | 19.8 | 159.7 | 1 | 8.94 | 6.772 | 907 | 3739 | 153.43 | 6 | 1.34 | 0.75 | 0.86 | 1.8 | 64.8
3209 | 112 | 39.11 | 29.25 | 0.92 | 16.12 | 11.9447 | 8568 | 3744 | 29.74 | 11.63 | 1.49 | 0.67 | 0.84 | 3.489 | 390.768
3210 | 48 | 24.97 | 85.16 | 0.97 | 10.77 | 7.8196 | 4931 | 3742 | 111.8 | 6 | 1.76 | 0.57 | 0.89 | 1.8 | 86.4
3211 | 196 | 53.94 | 85.63 | 0.85 | 19.7 | 15.8013 | 6063 | 3751 | 66.04 | 16 | 1.17 | 0.85 | 0.85 | 4.8 | 940.8
3212 | 24 | 16.97 | 45 | 1 | 7.21 | 5.5293 | 8063 | 3746 | 33.69 | 5.66 | 1.29 | 0.77 | 0.8 | 1.698 | 40.752
3213 | 392 | 74.43 | 95.8 | 0.89 | 29.12 | 22.3464 | 3035 | 3744 | 105.95 | 18 | 1.48 | 0.68 | 0.93 | 5.4 | 2116.8
3214 | 56 | 24.97 | 135 | 1 | 11.31 | 8.4462 | 5347 | 3745 | 135 | 8 | 1.32 | 0.76 | 0.93 | 2.4 | 134.4
3215 | 36 | 20.97 | 6.05 | 1 | 8.94 | 6.772 | 5922 | 3746 | 153.43 | 6 | 1.54 | 0.65 | 0.86 | 1.8 | 64.8
3216 | 1608 | 158.99 | 27.84 | 0.8 | 55.71 | 45.2593 | 2936 | 3763 | 21.04 | 37.57 | 1.53 | 0.65 | 0.91 | 11.271 | 18123.768
3217 | 80 | 33.46 | 15.91 | 0.9 | 14.56 | 10.0951 | 1147 | 3750 | 15.95 | 8 | 1.64 | 0.61 | 0.87 | 2.4 | 192
3218 | 48 | 23.31 | 0 | 1 | 10 | 7.8196 | 3283 | 3748 | 143.13 | 6 | 1.33 | 0.75 | 1 | 1.8 | 86.4
3219 | 436 | 83.4 | 10.05 | 0.79 | 31.62 | 23.5672 | 3758 | 3758 | 18.43 | 22 | 1.42 | 0.7 | 0.86 | 6.6 | 2877.6
3220 | 288 | 65.94 | 76.83 | 0.83 | 25.3 | 19.1541 | 4498 | 3760 | 71.57 | 16 | 1.57 | 0.64 | 0.9 | 4.8 | 1382.4
3221 | 64 | 27.8 | 75.13 | 1 | 11.31 | 9.0293 | 5098 | 3754 | 45 | 8 | 1.15 | 0.87 | 0.89 | 2.4 | 153.6
3222 | 148 | 44.28 | 104.8 | 0.95 | 17.89 | 13.7308 | 5774 | 3750 | 116.57 | 12 | 1.47 | 0.68 | 0.89 | 3.6 | 532.8
3223 | 32 | 19.8 | 0 | 1 | 8.25 | 6.3847 | 6529 | 3751 | 165.96 | 6 | 1.2 | 0.84 | 0.8 | 1.8 | 57.6
3224 | 84 | 31.8 | 82.8 | 1 | 13.42 | 10.3444 | 2409 | 3757 | 63.43 | 8 | 1.47 | 0.68 | 0.93 | 2.4 | 201.6
3225 | 84 | 33.94 | 145.29 | 0.92 | 13.42 | 10.3444 | 5280 | 3751 | 116.57 | 9.84 | 1.42 | 0.71 | 0.81 | 2.952 | 247.968
3226 | 88 | 34.63 | 7.21 | 0.92 | 14.56 | 10.5878 | 7333 | 3754 | 15.95 | 8 | 1.62 | 0.62 | 0.9 | 2.4 | 211.2
3227 | 136 | 41.94 | 140.27 | 0.97 | 17.2 | 13.1624 | 8840 | 3751 | 125.54 | 12.52 | 1.44 | 0.7 | 0.87 | 3.756 | 510.816
3228 | 3796 | 256.53 | 139.43 | 0.72 | 99.16 | 69.539 | 4004 | 3753 | 138.27 | 53.41 | 1.86 | 0.54 | 0.94 | 16.023 | 60823.308
3229 | 296 | 66.43 | 72.74 | 0.84 | 27.2 | 19.4183 | 4138 | 3765 | 72.9 | 15.52 | 1.85 | 0.54 | 0.89 | 4.656 | 1378.176
3230 | 136 | 40.28 | 118.07 | 1 | 16.12 | 13.1624 | 7515 | 3753 | 119.74 | 12 | 1.27 | 0.78 | 0.92 | 3.6 | 489.6
3231 | 148 | 45.94 | 158.34 | 0.88 | 19.7 | 13.7308 | 1119 | 3757 | 156.04 | 10.73 | 1.97 | 0.51 | 0.87 | 3.219 | 476.412
3232 | 164 | 45.94 | 39.07 | 0.98 | 17.2 | 14.454 | 4776 | 3764 | 35.54 | 14 | 1.17 | 0.85 | 0.89 | 4.2 | 688.8
3233 | 40 | 22.63 | 108.43 | 0.98 | 8.94 | 7.1383 | 3549 | 3758 | 116.57 | 7.16 | 1.32 | 0.76 | 0.77 | 2.148 | 85.92
3234 | 208 | 53.94 | 144.93 | 0.9 | 20 | 16.2778 | 6689 | 3758 | 126.87 | 16 | 1.29 | 0.77 | 0.87 | 4.8 | 998.4
3235 | 52 | 24.97 | 135 | 1 | 11.31 | 8.1389 | 8952 | 3758 | 135 | 8 | 1.37 | 0.73 | 0.93 | 2.4 | 124.8
3236 | 60 | 26.14 | 135 | 1 | 11.31 | 8.7426 | 1469 | 3759 | 135 | 8 | 1.14 | 0.88 | 0.97 | 2.4 | 144
3237 | 196 | 51.11 | 65.61 | 0.94 | 20.59 | 15.8013 | 7914 | 3768 | 60.95 | 14 | 1.53 | 0.65 | 0.91 | 4.2 | 823.2
3238 | 12 | 11.31 | 45 | 1 | 5.66 | 3.9098 | 3340 | 3762 | 45 | 4 | 1.46 | 0.68 | 0.86 | 1.2 | 14.4
3239 | 264 | 63.11 | 85.9 | 0.83 | 26.68 | 18.3386 | 1389 | 3774 | 77.01 | 12 | 2.11 | 0.47 | 0.94 | 3.6 | 950.4
3240 | 348 | 69.25 | 166.54 | 0.91 | 25.3 | 21.055 | 3098 | 3763 | 161.57 | 20 | 1.24 | 0.8 | 0.9 | 6 | 2088
3241 | 3924 | 257.71 | 118.16 | 0.74 | 94.34 | 70.7017 | 4850 | 3761 | 111.12 | 55.45 | 1.86 | 0.54 | 0.92 | 16.635 | 65275.74
3242 | 340 | 72.08 | 104.1 | 0.82 | 29.12 | 20.8116 | 6510 | 3761 | 105.95 | 17.71 | 1.73 | 0.58 | 0.88 | 5.313 | 1806.42
3243 | 676 | 105.54 | 46.88 | 0.76 | 40 | 29.3453 | 807 | 3776 | 36.87 | 25.46 | 1.68 | 0.6 | 0.89 | 7.638 | 5163.288
3244 | 16 | 11.31 | 0 | 1 | 5.66 | 4.5147 | 5742 | 3762 | 135 | 4 | 1 | 1 | 1 | 1.2 | 19.2
3245 | 36 | 19.31 | 0 | 1 | 8.49 | 6.772 | 1491 | 3764 | 135 | 6 | 1 | 1 | 1 | 1.8 | 64.8
3246 | 40 | 20.97 | 180 | 1 | 8.94 | 7.1383 | 2561 | 3765 | 153.43 | 6 | 1.38 | 0.72 | 0.91 | 1.8 | 72
3247 | 20 | 15.31 | 71.57 | 1 | 7.21 | 5.0475 | 4223 | 3767 | 56.31 | 4 | 1.55 | 0.64 | 0.91 | 1.2 | 24
3248 | 56 | 27.8 | 108.43 | 0.91 | 11.66 | 8.4462 | 4214 | 3766 | 120.96 | 7.59 | 1.68 | 0.59 | 0.82 | 2.277 | 127.512
3249 | 244 | 56.77 | 62.1 | 0.95 | 20.59 | 17.6303 | 3729 | 3777 | 60.95 | 18 | 1.11 | 0.9 | 0.9 | 5.4 | 1317.6
3250 | 80 | 30.63 | 0 | 1 | 12.65 | 10.0951 | 6580 | 3769 | 161.57 | 8 | 1.43 | 0.7 | 0.91 | 2.4 | 192
3251 | 52 | 24.97 | 0 | 1 | 10.77 | 8.1389 | 7235 | 3769 | 158.2 | 6 | 1.62 | 0.62 | 0.93 | 1.8 | 93.6
3252 | 56 | 26.63 | 65.64 | 0.99 | 10.77 | 8.4462 | 521 | 3774 | 68.2 | 8 | 1.26 | 0.79 | 0.85 | 2.4 | 134.4
3253 | 184 | 49.94 | 91.74 | 0.93 | 17.89 | 15.31 | 5020 | 3769 | 116.57 | 15.81 | 1.17 | 0.86 | 0.88 | 4.743 | 872.712
3254 | 96 | 34.63 | 9.64 | 1 | 14.42 | 11.0586 | 2507 | 3775 | 33.69 | 10 | 1.39 | 0.72 | 0.89 | 3 | 288
3255 | 4416 | 287.08 | 23.72 | 0.67 | 105.39 | 75.0032 | 4675 | 3801 | 33.39 | 61.35 | 1.65 | 0.61 | 0.91 | 18.405 | 81276.48
3256 | 1016 | 124.85 | 43.09 | 0.82 | 48.41 | 35.9759 | 1395 | 3792 | 51.71 | 29.6 | 1.72 | 0.58 | 0.91 | 8.88 | 9022.08
3257 | 84 | 32.28 | 6.05 | 1 | 12.65 | 10.3444 | 3644 | 3775 | 18.43 | 10 | 1.1 | 0.91 | 0.86 | 3 | 252
3258 | 392 | 72.08 | 51.94 | 0.95 | 27.2 | 22.3464 | 5635 | 3784 | 53.97 | 21.21 | 1.31 | 0.76 | 0.91 | 6.363 | 2494.296
3259 | 632 | 96.57 | 158.86 | 0.85 | 34.41 | 28.3742 | 5236 | 3773 | 144.46 | 27.73 | 1.17 | 0.86 | 0.92 | 8.319 | 5257.608
3260 | 48 | 22.63 | 0 | 1 | 8.94 | 7.8196 | 1498 | 3775 | 116.57 | 8 | 1 | 1 | 0.86 | 2.4 | 115.2
3261 | 32 | 18.14 | 45 | 1 | 8.49 | 6.3847 | 1273 | 3779 | 45 | 6 | 1.23 | 0.81 | 0.94 | 1.8 | 57.6
3262 | 136 | 42.63 | 120.01 | 0.94 | 17.2 | 13.1624 | 7522 | 3776 | 125.54 | 12 | 1.39 | 0.72 | 0.91 | 3.6 | 489.6
3263 | 3804 | 301.71 | 164.08 | 0.53 | 115.74 | 69.6122 | 1503 | 3784 | 170.05 | 46.32 | 2.5 | 0.4 | 0.89 | 13.896 | 52860.384
3264 | 11852 | 452.3 | 41.24 | 0.73 | 158.62 | 122.8743 | 6244 | 3821 | 23.01 | 111.72 | 1.5 | 0.67 | 0.93 | 33.516 | 397231.632
3265 | 156 | 44.28 | 61.85 | 1 | 16.12 | 14.097 | 6601 | 3777 | 119.74 | 14 | 1.05 | 0.95 | 0.93 | 4.2 | 655.2
3266 | 24 | 15.31 | 90 | 1 | 7.21 | 5.5293 | 8154 | 3777 | 123.69 | 4 | 1.5 | 0.67 | 1 | 1.2 | 28.8
3267 | 372 | 71.6 | 134.3 | 0.91 | 26.91 | 21.7689 | 5843 | 3778 | 131.99 | 21.83 | 1.26 | 0.8 | 0.91 | 6.549 | 2436.228
3268 | 40 | 22.14 | 90 | 1 | 8.94 | 7.1383 | 3492 | 3779 | 116.57 | 6 | 1.24 | 0.81 | 0.91 | 1.8 | 72
3269 | 1252 | 134.02 | 19.08 | 0.88 | 46.82 | 39.9363 | 991 | 3792 | 19.98 | 37.31 | 1.24 | 0.81 | 0.92 | 11.193 | 14013.636
3270 | 32 | 18.14 | 45 | 1 | 8.49 | 6.3847 | 1255 | 3783 | 45 | 6 | 1.23 | 0.81 | 0.94 | 1.8 | 57.6
3271 | 76 | 30.63 | 0 | 1 | 11.66 | 9.8395 | 3337 | 3782 | 149.04 | 10 | 1.12 | 0.89 | 0.86 | 3 | 228
3272 | 452 | 77.25 | 67.98 | 0.95 | 28.64 | 23.9958 | 4971 | 3794 | 65.22 | 22 | 1.25 | 0.8 | 0.93 | 6.6 | 2983.2
3273 | 36 | 20.97 | 110.3 | 1 | 8.94 | 6.772 | 5198 | 3781 | 116.57 | 6 | 1.34 | 0.75 | 0.86 | 1.8 | 64.8
3274 | 532 | 85.74 | 145.53 | 0.91 | 33.29 | 26.0328 | 7230 | 3785 | 147.26 | 24.03 | 1.43 | 0.7 | 0.92 | 7.209 | 3835.188
3275 | 48 | 23.8 | 70.19 | 1 | 10 | 7.8196 | 7304 | 3786 | 53.13 | 8 | 1.13 | 0.88 | 0.86 | 2.4 | 115.2
3276 | 200 | 54.43 | 139.94 | 0.85 | 22.8 | 15.9617 | 7830 | 3783 | 142.13 | 12.73 | 1.83 | 0.55 | 0.87 | 3.819 | 763.8
3277 | 48 | 24.97 | 91.91 | 0.97 | 10.77 | 7.8196 | 3664 | 3784 | 111.8 | 6 | 1.47 | 0.68 | 0.89 | 1.8 | 86.4
3278 | 144 | 45.46 | 28.04 | 0.88 | 16.97 | 13.544 | 4210 | 3791 | 45 | 13.28 | 1.2 | 0.83 | 0.86 | 3.984 | 573.696
3279 | 520 | 88.08 | 127.04 | 0.84 | 30.53 | 25.7375 | 6208 | 3790 | 148.39 | 26 | 1.11 | 0.9 | 0.9 | 7.8 | 4056
3280 | 672 | 98.23 | 96.17 | 0.88 | 36.88 | 29.2583 | 6557 | 3804 | 77.47 | 26 | 1.33 | 0.75 | 0.92 | 7.8 | 5241.6
3281 | 68 | 28.97 | 78.69 | 1 | 11.66 | 9.3072 | 1121 | 3792 | 59.04 | 8 | 1.13 | 0.88 | 0.92 | 2.4 | 163.2
3282 | 148 | 43.11 | 166.25 | 1 | 16.12 | 13.7308 | 5288 | 3791 | 150.26 | 13.91 | 1.17 | 0.85 | 0.88 | 4.173 | 617.604
3283 | 44 | 22.63 | 161.57 | 1 | 8.94 | 7.4867 | 7619 | 3791 | 116.57 | 8 | 1.14 | 0.88 | 0.81 | 2.4 | 105.6
3284 | 216 | 54.43 | 66.93 | 0.92 | 18.97 | 16.5879 | 3481 | 3795 | 161.57 | 16.97 | 1.03 | 0.97 | 0.87 | 5.091 | 1099.656
3285 | 860 | 110.71 | 179.88 | 0.88 | 42.76 | 33.099 | 1018 | 3800 | 169.22 | 28 | 1.5 | 0.67 | 0.93 | 8.4 | 7224
3286 | 36 | 19.8 | 20.3 | 1 | 8.94 | 6.772 | 5543 | 3797 | 26.57 | 6 | 1.34 | 0.75 | 0.86 | 1.8 | 64.8
3287 | 48 | 24.97 | 17.14 | 0.97 | 11.66 | 7.8196 | 6744 | 3799 | 30.96 | 6 | 1.68 | 0.6 | 0.92 | 1.8 | 86.4
3288 | 140 | 42.63 | 87.59 | 0.97 | 17.09 | 13.3545 | 5387 | 3805 | 69.44 | 10 | 1.52 | 0.66 | 0.93 | 3 | 420
3289 | 120 | 42.63 | 80.12 | 0.83 | 17.89 | 12.3639 | 548 | 3806 | 63.43 | 10 | 1.93 | 0.52 | 0.88 | 3 | 360
3290 | 2340 | 189.62 | 164.22 | 0.82 | 70.71 | 54.5975 | 571 | 3805 | 171.87 | 49.63 | 1.44 | 0.69 | 0.93 | 14.889 | 34840.26
3291 | 176 | 48.77 | 44.44 | 0.93 | 18.87 | 14.9734 | 2928 | 3804 | 32.01 | 14.14 | 1.34 | 0.74 | 0.87 | 4.242 | 746.592
3292 | 36 | 20.97 | 69.7 | 1 | 8.94 | 6.772 | 1943 | 3803 | 63.43 | 6 | 1.34 | 0.75 | 0.86 | 1.8 | 64.8
3293 | 10436 | 417.79 | 91.06 | 0.75 | 151.01 | 115.3008 | 6062 | 3802 | 101.46 | 104.73 | 1.45 | 0.69 | 0.93 | 31.419 | 327888.684
3294 | 80 | 34.14 | 9.68 | 0.86 | 14.42 | 10.0951 | 1511 | 3807 | 33.69 | 8 | 1.79 | 0.56 | 0.91 | 2.4 | 192
3295 | 32 | 20.97 | 90 | 0.91 | 8.25 | 6.3847 | 6333 | 3803 | 104.04 | 6 | 1.2 | 0.84 | 0.8 | 1.8 | 57.6
3296 | 16 | 14.14 | 31.72 | 1 | 7.21 | 4.5147 | 3862 | 3809 | 33.69 | 4 | 2.03 | 0.49 | 0.8 | 1.2 | 19.2
3297 | 152 | 46.63 | 100.25 | 0.88 | 19.7 | 13.9151 | 1073 | 3808 | 113.96 | 10 | 1.81 | 0.55 | 0.93 | 3 | 456
3298 | 24 | 20.97 | 6.26 | 0.69 | 8.94 | 5.5293 | 4325 | 3811 | 26.57 | 4 | 2.12 | 0.47 | 0.8 | 1.2 | 28.8
3299 | 112 | 37.46 | 148.45 | 1 | 14.42 | 11.9447 | 3019 | 3812 | 146.31 | 12 | 1.14 | 0.88 | 0.89 | 3.6 | 403.2
3300 | 40 | 20.97 | 2.596e-14 | 1 | 8.94 | 7.1383 | 2679 | 3812 | 153.43 | 6 | 1.33 | 0.75 | 0.91 | 1.8 | 72
3301 | 348 | 73.25 | 82.61 | 0.81 | 27.86 | 21.055 | 3491 | 3825 | 68.96 | 18 | 1.44 | 0.7 | 0.88 | 5.4 | 1879.2
3302 | 28 | 19.31 | 81.65 | 0.94 | 8.94 | 5.9723 | 5099 | 3816 | 63.43 | 4 | 1.94 | 0.52 | 0.93 | 1.2 | 33.6
3303 | 120 | 43.11 | 122.37 | 0.81 | 20 | 12.3639 | 8528 | 3812 | 126.87 | 9.9 | 2.2 | 0.46 | 0.87 | 2.97 | 356.4
3304 | 88 | 33.46 | 120.76 | 0.99 | 14.42 | 10.5878 | 1783 | 3814 | 123.69 | 9.84 | 1.58 | 0.63 | 0.88 | 2.952 | 259.776
3305 | 72 | 28.97 | 90 | 1 | 11.66 | 9.577 | 5533 | 3815 | 120.96 | 8 | 1.25 | 0.8 | 0.95 | 2.4 | 172.8
3306 | 88 | 33.46 | 64.53 | 0.99 | 13.42 | 10.5878 | 3082 | 3822 | 63.43 | 10 | 1.2 | 0.83 | 0.88 | 3 | 264
3307 | 148 | 43.11 | 42.11 | 1 | 17.2 | 13.7308 | 6690 | 3822 | 35.54 | 12.73 | 1.39 | 0.72 | 0.9 | 3.819 | 565.212
3308 | 736 | 106.71 | 38.56 | 0.81 | 40 | 30.6199 | 7053 | 3834 | 53.13 | 26.07 | 1.59 | 0.63 | 0.9 | 7.821 | 5756.256
3309 | 132 | 41.46 | 25.12 | 0.97 | 15.62 | 12.9674 | 5196 | 3825 | 39.81 | 12 | 1.2 | 0.83 | 0.89 | 3.6 | 475.2
3310 | 328 | 69.74 | 39.23 | 0.85 | 25.06 | 20.441 | 399 | 3831 | 61.39 | 19.68 | 1.24 | 0.81 | 0.88 | 5.904 | 1936.512
3311 | 224 | 59.11 | 73.97 | 0.81 | 23.32 | 16.8923 | 1324 | 3830 | 59.04 | 15.81 | 1.58 | 0.63 | 0.85 | 4.743 | 1062.432
3312 | 296 | 65.25 | 149.77 | 0.87 | 24.41 | 19.4183 | 4097 | 3823 | 145.01 | 18.78 | 1.3 | 0.77 | 0.86 | 5.634 | 1667.664
3313 | 172 | 49.94 | 161.31 | 0.87 | 18.97 | 14.8023 | 3690 | 3824 | 161.57 | 14 | 1.3 | 0.77 | 0.83 | 4.2 | 722.4
3314 | 2008 | 180.45 | 35.47 | 0.77 | 65.39 | 50.5763 | 5117 | 3844 | 23.43 | 41.87 | 1.64 | 0.61 | 0.9 | 12.561 | 25222.488
3315 | 12 | 11.31 | 45 | 1 | 5.66 | 3.9098 | 3092 | 3827 | 45 | 4 | 1.46 | 0.68 | 0.86 | 1.2 | 14.4
3316 | 16 | 11.31 | 0 | 1 | 5.66 | 4.5147 | 811 | 3826 | 135 | 4 | 1 | 1 | 1 | 1.2 | 19.2
3317 | 64 | 28.28 | 127.41 | 1 | 11.66 | 9.0293 | 2986 | 3826 | 120.96 | 8.49 | 1.32 | 0.76 | 0.82 | 2.547 | 163.008
3318 | 140 | 41.94 | 20.67 | 1 | 17.09 | 13.3545 | 3168 | 3831 | 20.56 | 12 | 1.37 | 0.73 | 0.9 | 3.6 | 504
3319 | 124 | 40.28 | 24.26 | 0.96 | 16.12 | 12.5683 | 518 | 3834 | 29.74 | 11.38 | 1.48 | 0.67 | 0.87 | 3.414 | 423.336
3320 | 5960 | 296.94 | 41.07 | 0.85 | 102.18 | 87.1341 | 1675 | 3866 | 40.24 | 83.43 | 1.19 | 0.84 | 0.96 | 25.029 | 149172.84
3321 | 120 | 40.28 | 173.94 | 0.93 | 15.62 | 12.3639 | 3548 | 3832 | 140.19 | 12 | 1.34 | 0.75 | 0.85 | 3.6 | 432
3322 | 72 | 37.46 | 117.4 | 0.64 | 17.2 | 9.577 | 8109 | 3831 | 125.54 | 8.63 | 2.34 | 0.43 | 0.72 | 2.589 | 186.408
3323 | 5704 | 289.22 | 143.22 | 0.86 | 96.33 | 85.2423 | 5436 | 3836 | 131.63 | 78.77 | 1.19 | 0.84 | 0.96 | 23.631 | 134791.224
3324 | 92 | 35.11 | 152.18 | 0.94 | 16.12 | 10.8258 | 6920 | 3833 | 150.26 | 9.43 | 1.94 | 0.52 | 0.85 | 2.829 | 260.268
3325 | 120 | 37.46 | 135 | 1 | 14.42 | 12.3639 | 6765 | 3833 | 123.69 | 12 | 1.12 | 0.9 | 0.92 | 3.6 | 432
3326 | 104 | 47.11 | 129.64 | 0.59 | 19.8 | 11.5102 | 7928 | 3833 | 135 | 10.93 | 1.97 | 0.51 | 0.78 | 3.279 | 341.016
3327 | 332 | 65.25 | 118.21 | 0.98 | 24.17 | 20.5653 | 7551 | 3834 | 114.44 | 19.68 | 1.22 | 0.82 | 0.92 | 5.904 | 1960.128
3328 | 2512 | 206.31 | 98.79 | 0.74 | 80.05 | 56.5685 | 468 | 3835 | 102.99 | 44.25 | 1.83 | 0.55 | 0.92 | 13.275 | 33346.8
3329 | 16 | 11.31 | 0 | 1 | 5.66 | 4.5147 | 1921 | 3835 | 135 | 4 | 1 | 1 | 1 | 1.2 | 19.2
3330 | 76 | 29.46 | 135 | 1 | 11.66 | 9.8395 | 3202 | 3835 | 120.96 | 9.9 | 1.16 | 0.86 | 0.88 | 2.97 | 225.72
3331 | 128 | 40.28 | 6.97 | 0.99 | 15.23 | 12.7694 | 720 | 3837 | 156.8 | 12 | 1.23 | 0.82 | 0.89 | 3.6 | 460.8
3332 | 80 | 30.63 | 135 | 1 | 11.66 | 10.0951 | 5839 | 3837 | 120.96 | 10 | 1.04 | 0.96 | 0.91 | 3 | 240
3333 | 520 | 91.6 | 8.18 | 0.78 | 33.53 | 25.7375 | 6221 | 3841 | 162.65 | 20.93 | 1.64 | 0.61 | 0.89 | 6.279 | 3265.08
3334 | 3284 | 226.39 | 125.1 | 0.81 | 84.31 | 64.6795 | 6692 | 3838 | 112.31 | 55.15 | 1.43 | 0.7 | 0.93 | 16.545 | 54333.78
3335 | 428 | 78.91 | 115.22 | 0.86 | 27.2 | 23.35 | 7186 | 3841 | 143.97 | 22.28 | 1.2 | 0.83 | 0.89 | 6.684 | 2860.752
3336 | 152 | 51.6 | 108.36 | 0.72 | 19.7 | 13.9151 | 8165 | 3839 | 113.96 | 12.94 | 1.78 | 0.56 | 0.78 | 3.882 | 590.064
3337 | 96 | 37.46 | 51.04 | 0.86 | 14.42 | 11.0586 | 7612 | 3847 | 33.69 | 11.64 | 1.22 | 0.82 | 0.83 | 3.492 | 335.232
3338 | 72 | 30.63 | 33.69 | 0.96 | 11.66 | 9.577 | 8221 | 3842 | 149.04 | 10 | 1.01 | 0.99 | 0.86 | 3 | 216
3339 | 52 | 23.8 | 135 | 1 | 10 | 8.1389 | 2933 | 3845 | 126.87 | 8 | 1.16 | 0.86 | 0.9 | 2.4 | 124.8
3340 | 2564 | 194.99 | 104.43 | 0.85 | 70.71 | 57.151 | 4220 | 3846 | 118.74 | 50.63 | 1.34 | 0.75 | 0.95 | 15.189 | 38944.596
3341 | 1136 | 144.37 | 93.54 | 0.68 | 56.32 | 38.0412 | 4523 | 3845 | 96.12 | 27 | 2.18 | 0.46 | 0.89 | 8.1 | 9201.6
3342 | 24 | 15.31 | 90 | 1 | 7.21 | 5.5293 | 4748 | 3846 | 123.69 | 4 | 1.5 | 0.67 | 1 | 1.2 | 28.8
3343 | 120 | 39.11 | 11.73 | 0.99 | 17.09 | 12.3639 | 3705 | 3851 | 20.56 | 10 | 1.49 | 0.67 | 0.88 | 3 | 360
3344 | 36 | 20.97 | 20.3 | 1 | 8.94 | 6.772 | 4492 | 3849 | 26.57 | 6 | 1.34 | 0.75 | 0.86 | 1.8 | 64.8
3345 | 316 | 70.43 | 54 | 0.8 | 29.73 | 20.0636 | 1077 | 3859 | 47.73 | 16.4 | 1.94 | 0.52 | 0.88 | 4.92 | 1554.72
3346 | 184 | 47.6 | 145.06 | 1 | 17.89 | 15.31 | 1780 | 3852 | 116.57 | 15.21 | 1.2 | 0.83 | 0.89 | 4.563 | 839.592
3347 | 156 | 44.28 | 94.88 | 1 | 17.09 | 14.097 | 5128 | 3853 | 110.56 | 12 | 1.32 | 0.76 | 0.92 | 3.6 | 561.6
3348 | 280 | 64.77 | 140.44 | 0.84 | 25.61 | 18.8862 | 6801 | 3855 | 141.34 | 18.38 | 1.32 | 0.76 | 0.89 | 5.514 | 1543.92
3349 | 100 | 37.94 | 9.99 | 0.87 | 14.56 | 11.2867 | 8318 | 3854 | 164.05 | 11.16 | 1.39 | 0.72 | 0.81 | 3.348 | 334.8
3350 | 88 | 33.94 | 157.96 | 0.96 | 13.42 | 10.5878 | 997 | 3856 | 153.43 | 11.31 | 1.18 | 0.84 | 0.8 | 3.393 | 298.584
3351 | 20 | 15.31 | 108.43 | 1 | 7.21 | 5.0475 | 5201 | 3856 | 123.69 | 4 | 1.55 | 0.64 | 0.91 | 1.2 | 24
3352 | 108 | 38.63 | 106.9 | 0.91 | 16.12 | 11.7294 | 6354 | 3856 | 119.74 | 10 | 1.66 | 0.6 | 0.89 | 3 | 324
3353 | 28 | 16.97 | 45 | 1 | 8.49 | 5.9723 | 2405 | 3860 | 45 | 5.66 | 1.6 | 0.63 | 0.88 | 1.698 | 47.544
3354 | 144 | 43.11 | 158.75 | 0.97 | 17.89 | 13.544 | 6890 | 3860 | 153.43 | 11.63 | 1.62 | 0.62 | 0.89 | 3.489 | 502.416
3355 | 480 | 81.25 | 158.98 | 0.91 | 29.53 | 24.7278 | 1088 | 3863 | 151.7 | 24 | 1.15 | 0.87 | 0.92 | 7.2 | 3456
3356 | 388 | 77.25 | 157.24 | 0.82 | 30.53 | 22.2321 | 5743 | 3863 | 148.39 | 20 | 1.62 | 0.62 | 0.91 | 6 | 2328
3357 | 164 | 45.94 | 108.43 | 0.98 | 17.89 | 14.454 | 7687 | 3864 | 116.57 | 14 | 1.21 | 0.82 | 0.89 | 4.2 | 688.8
3358 | 60 | 27.8 | 84.12 | 0.98 | 10.77 | 8.7426 | 5122 | 3866 | 111.8 | 8 | 1.19 | 0.84 | 0.88 | 2.4 | 144
3359 | 96 | 34.63 | 117.17 | 1 | 14.42 | 11.0586 | 6652 | 3868 | 123.69 | 10 | 1.41 | 0.71 | 0.91 | 3 | 288
3360 | 92 | 34.14 | 52.11 | 0.99 | 14.14 | 10.8258 | 7985 | 3873 | 45 | 10 | 1.16 | 0.86 | 0.96 | 3 | 276
3361 | 920 | 117.54 | 101.06 | 0.84 | 42.38 | 34.2341 | 8486 | 3869 | 109.29 | 30 | 1.33 | 0.75 | 0.92 | 9 | 8280
3362 | 60 | 27.8 | 84.12 | 0.98 | 10.77 | 8.7426 | 6517 | 3870 | 111.8 | 8 | 1.19 | 0.84 | 0.88 | 2.4 | 144
3363 | 180 | 65.25 | 97.74 | 0.53 | 21.54 | 15.1426 | 4610 | 3883 | 68.2 | 13.34 | 1.81 | 0.55 | 0.74 | 4.002 | 720.36
3364 | 12 | 11.31 | 45 | 1 | 5.66 | 3.9098 | 1458 | 3877 | 45 | 4 | 1.46 | 0.68 | 0.86 | 1.2 | 14.4
3365 | 116 | 41.46 | 100.49 | 0.85 | 16.12 | 12.1561 | 2278 | 3875 | 119.74 | 11.88 | 1.45 | 0.69 | 0.84 | 3.564 | 413.424
3366 | 572 | 88.57 | 95.45 | 0.92 | 31.62 | 26.9937 | 4085 | 3877 | 108.43 | 25.93 | 1.25 | 0.8 | 0.91 | 7.779 | 4449.588
3367 | 80 | 32.97 | 100.83 | 0.92 | 13.42 | 10.0951 | 1289 | 3878 | 116.57 | 8 | 1.42 | 0.71 | 0.93 | 2.4 | 192
3368 | 9652 | 374.96 | 1.5 | 0.86 | 129.88 | 110.8853 | 1665 | 3896 | 170.25 | 102.75 | 1.23 | 0.81 | 0.97 | 30.825 | 297522.9
3369 | 44 | 22.14 | 105.07 | 1 | 10 | 7.4867 | 2361 | 3881 | 126.87 | 6 | 1.37 | 0.73 | 0.96 | 1.8 | 79.2
3370 | 560 | 90.91 | 90.06 | 0.85 | 33.53 | 26.7091 | 2393 | 3881 | 107.35 | 22 | 1.47 | 0.68 | 0.92 | 6.6 | 3696
3371 | 104 | 35.8 | 109.01 | 1 | 14.42 | 11.5102 | 2151 | 3884 | 123.69 | 10 | 1.21 | 0.83 | 0.95 | 3 | 312
3372 | 24 | 15.31 | 0 | 1 | 7.21 | 5.5293 | 8372 | 3885 | 146.31 | 4 | 1.5 | 0.67 | 1 | 1.2 | 28.8
3373 | 4556 | 290.68 | 146.46 | 0.68 | 98.08 | 76.1828 | 3485 | 3904 | 163.41 | 69.16 | 1.37 | 0.73 | 0.88 | 20.748 | 94527.888
3374 | 44 | 22.14 | 105.07 | 1 | 10 | 7.4867 | 7445 | 3887 | 126.87 | 6 | 1.37 | 0.73 | 0.96 | 1.8 | 79.2
3375 | 36 | 19.31 | 0 | 1 | 8.49 | 6.772 | 7907 | 3888 | 135 | 6 | 1 | 1 | 1 | 1.8 | 64.8
3376 | 48 | 23.8 | 170.58 | 1 | 10.77 | 7.8196 | 5401 | 3889 | 158.2 | 6 | 1.58 | 0.63 | 0.89 | 1.8 | 86.4
3377 | 68 | 27.8 | 15.17 | 1 | 11.66 | 9.3072 | 5565 | 3894 | 30.96 | 8 | 1.26 | 0.79 | 0.92 | 2.4 | 163.2
3378 | 96 | 33.46 | 109.6 | 1 | 13.42 | 11.0586 | 6220 | 3890 | 116.57 | 10 | 1.22 | 0.82 | 0.91 | 3 | 288
3379 | 32 | 22.63 | 135 | 0.79 | 8.49 | 6.3847 | 4272 | 3893 | 135 | 7.07 | 1.02 | 0.98 | 0.7 | 2.121 | 67.872
3380 | 80 | 31.8 | 78.8 | 0.99 | 13.42 | 10.0951 | 1979 | 3900 | 63.43 | 8 | 1.57 | 0.64 | 0.91 | 2.4 | 192
3381 | 1608 | 161.54 | 142.5 | 0.77 | 58.82 | 45.2593 | 1924 | 3897 | 144.69 | 43.76 | 1.34 | 0.74 | 0.92 | 13.128 | 21109.824
3382 | 284 | 66.43 | 25.99 | 0.81 | 26.83 | 19.0206 | 2017 | 3902 | 26.57 | 15.21 | 1.85 | 0.54 | 0.88 | 4.563 | 1295.892
3383 | 48 | 22.63 | 0 | 1 | 8.94 | 7.8196 | 6564 | 3895 | 116.57 | 8 | 1 | 1 | 0.86 | 2.4 | 115.2
3384 | 16 | 15.31 | 90 | 0.86 | 6.32 | 4.5147 | 1045 | 3897 | 108.43 | 4 | 1.47 | 0.68 | 0.8 | 1.2 | 19.2
3385 | 4560 | 272.74 | 154.91 | 0.77 | 96.52 | 76.2163 | 1328 | 3899 | 145.98 | 62.83 | 1.53 | 0.65 | 0.94 | 18.849 | 85951.44
3386 | 180 | 45.94 | 115.59 | 1 | 17.89 | 15.1426 | 1602 | 3898 | 116.57 | 14 | 1.14 | 0.87 | 0.92 | 4.2 | 756
3387 | 16 | 14.14 | 148.28 | 1 | 7.21 | 4.5147 | 6051 | 3899 | 146.31 | 4 | 2.03 | 0.49 | 0.8 | 1.2 | 19.2
3388 | 68 | 29.46 | 90 | 0.98 | 10.77 | 9.3072 | 6617 | 3899 | 111.8 | 9.9 | 1.04 | 0.96 | 0.85 | 2.97 | 201.96
3389 | 112 | 36.28 | 30.41 | 1 | 14.42 | 11.9447 | 3732 | 3905 | 33.69 | 12 | 1.15 | 0.87 | 0.89 | 3.6 | 403.2
3390 | 12 | 11.31 | 135 | 1 | 5.66 | 3.9098 | 4140 | 3902 | 135 | 4 | 1.46 | 0.68 | 0.86 | 1.2 | 14.4
3391 | 244 | 59.6 | 100.21 | 0.86 | 24.74 | 17.6303 | 2358 | 3903 | 104.04 | 14 | 1.74 | 0.58 | 0.89 | 4.2 | 1024.8
3392 | 244 | 62.43 | 46.05 | 0.79 | 28.28 | 17.6303 | 7106 | 3917 | 45 | 12.73 | 2.21 | 0.45 | 0.9 | 3.819 | 931.836
3393 | 12 | 11.31 | 45 | 1 | 5.66 | 3.9098 | 2779 | 3911 | 45 | 4 | 1.46 | 0.68 | 0.86 | 1.2 | 14.4
3394 | 6840 | 332.53 | 9.63 | 0.78 | 128.58 | 93.3455 | 5947 | 3930 | 15.33 | 76 | 1.67 | 0.6 | 0.95 | 22.8 | 155952
3395 | 84 | 33.46 | 54.45 | 0.94 | 14.42 | 10.3444 | 8443 | 3915 | 56.31 | 9.84 | 1.57 | 0.64 | 0.86 | 2.952 | 247.968
3396 | 600 | 93.74 | 84.48 | 0.86 | 34.18 | 27.6465 | 2624 | 3928 | 69.44 | 24 | 1.4 | 0.71 | 0.91 | 7.2 | 4320
3397 | 5848 | 313.5 | 30.9 | 0.75 | 118.34 | 86.3115 | 5403 | 3947 | 30.47 | 66.56 | 1.82 | 0.55 | 0.93 | 19.968 | 116772.864
3398 | 220 | 59.6 | 85.05 | 0.78 | 21.54 | 16.7408 | 877 | 3913 | 111.8 | 15.04 | 1.42 | 0.71 | 0.85 | 4.512 | 992.64
3399 | 308 | 64.77 | 96.86 | 0.92 | 25.06 | 19.808 | 829 | 3914 | 118.61 | 18 | 1.29 | 0.78 | 0.9 | 5.4 | 1663.2
3400 | 80 | 30.63 | 90 | 1 | 12.65 | 10.0951 | 7386 | 3914 | 108.43 | 8 | 1.43 | 0.7 | 0.91 | 2.4 | 192
3401 | 272 | 60.28 | 107.02 | 0.94 | 21.63 | 18.6144 | 8032 | 3914 | 123.69 | 18 | 1.05 | 0.95 | 0.94 | 5.4 | 1468.8
3402 | 36 | 20.97 | 153.43 | 1 | 10 | 6.772 | 7435 | 3915 | 143.13 | 6 | 1.82 | 0.55 | 0.86 | 1.8 | 64.8
3403 | 100 | 35.8 | 179.83 | 0.98 | 14.42 | 11.2867 | 4289 | 3920 | 33.69 | 10 | 1.29 | 0.78 | 0.91 | 3 | 300
3404 | 284 | 60.77 | 22.38 | 0.97 | 22.36 | 19.0206 | 4236 | 3924 | 26.57 | 18 | 1.2 | 0.84 | 0.92 | 5.4 | 1533.6
3405 | 148 | 49.94 | 108.03 | 0.75 | 20.59 | 13.7308 | 2353 | 3918 | 119.05 | 11.88 | 1.92 | 0.52 | 0.84 | 3.564 | 527.472
3406 | 220 | 52.77 | 19.03 | 0.99 | 19.7 | 16.7408 | 1739 | 3925 | 23.96 | 16 | 1.12 | 0.89 | 0.91 | 4.8 | 1056
3407 | 136 | 43.11 | 49.86 | 0.92 | 18.44 | 13.1624 | 3546 | 3926 | 49.4 | 11.31 | 1.6 | 0.62 | 0.88 | 3.393 | 461.448
3408 | 116 | 39.11 | 147.89 | 0.95 | 16.12 | 12.1561 | 5317 | 3920 | 150.26 | 11.09 | 1.57 | 0.64 | 0.87 | 3.327 | 385.932
3409 | 272 | 60.77 | 146.32 | 0.93 | 22.36 | 18.6144 | 5396 | 3922 | 153.43 | 18 | 1.14 | 0.87 | 0.9 | 5.4 | 1468.8
3410 | 32 | 18.14 | 45 | 1 | 8.49 | 6.3847 | 5749 | 3922 | 45 | 6 | 1.23 | 0.81 | 0.94 | 1.8 | 57.6
3411 | 3028 | 220.45 | 64.67 | 0.78 | 82.87 | 62.1074 | 6863 | 3959 | 70.25 | 52.19 | 1.63 | 0.61 | 0.94 | 15.657 | 47409.396
3412 | 24 | 16.97 | 45 | 1 | 7.21 | 5.5293 | 7035 | 3924 | 33.69 | 5.66 | 1.29 | 0.77 | 0.8 | 1.698 | 40.752
3413 | 20 | 16.97 | 0 | 0.87 | 6.32 | 5.0475 | 5545 | 3923 | 108.43 | 5.66 | 1 | 1 | 0.71 | 1.698 | 33.96
3414 | 76 | 30.63 | 45 | 1 | 14.14 | 9.8395 | 1568 | 3929 | 45 | 8.49 | 1.68 | 0.6 | 0.9 | 2.547 | 193.572
3415 | 16 | 11.31 | 0 | 1 | 5.66 | 4.5147 | 4445 | 3924 | 135 | 4 | 1 | 1 | 1 | 1.2 | 19.2
3416 | 28 | 18.14 | 0 | 1 | 7.21 | 5.9723 | 5487 | 3924 | 123.69 | 6 | 1.07 | 0.94 | 0.88 | 1.8 | 50.4
3417 | 5488 | 313.71 | 155.26 | 0.7 | 109.25 | 83.6127 | 432 | 3931 | 156.25 | 81.21 | 1.34 | 0.74 | 0.89 | 24.363 | 133704.144
3418 | 1288 | 140.37 | 47.37 | 0.82 | 50.99 | 40.5063 | 1121 | 3944 | 41.82 | 38 | 1.37 | 0.73 | 0.91 | 11.4 | 14683.2
3419 | 1128 | 130.23 | 162.16 | 0.84 | 48.33 | 37.907 | 3670 | 3931 | 155.56 | 34 | 1.24 | 0.81 | 0.92 | 10.2 | 11505.6
3420 | 24 | 16.97 | 45 | 1 | 7.21 | 5.5293 | 8955 | 3931 | 33.69 | 5.66 | 1.29 | 0.77 | 0.8 | 1.698 | 40.752
3421 | 12 | 11.31 | 135 | 1 | 5.66 | 3.9098 | 1282 | 3932 | 135 | 4 | 1.46 | 0.68 | 0.86 | 1.2 | 14.4
3422 | 420 | 77.74 | 109.1 | 0.87 | 30.46 | 23.1308 | 2312 | 3933 | 113.2 | 21.47 | 1.41 | 0.71 | 0.89 | 6.441 | 2705.22
3423 | 64 | 31.8 | 94.76 | 0.8 | 13.42 | 9.0293 | 8352 | 3933 | 116.57 | 6 | 2.07 | 0.48 | 0.91 | 1.8 | 115.2
3424 | 6412 | 323.08 | 0.65 | 0.77 | 116.84 | 90.3778 | 3823 | 3955 | 173.12 | 70 | 1.66 | 0.6 | 0.95 | 21 | 134652
3425 | 16 | 11.31 | 0 | 1 | 5.66 | 4.5147 | 6820 | 3935 | 135 | 4 | 1 | 1 | 1 | 1.2 | 19.2
3426 | 216 | 53.94 | 172.75 | 0.93 | 20.88 | 16.5879 | 7077 | 3941 | 16.7 | 14 | 1.38 | 0.72 | 0.9 | 4.2 | 907.2
3427 | 228 | 57.94 | 177.47 | 0.85 | 22.36 | 17.0425 | 4974 | 3938 | 153.43 | 14 | 1.52 | 0.66 | 0.9 | 4.2 | 957.6
3428 | 64 | 33.46 | 131.01 | 0.72 | 15.62 | 9.0293 | 7446 | 3938 | 129.81 | 8.49 | 1.82 | 0.55 | 0.76 | 2.547 | 163.008
3429 | 256 | 59.11 | 60.65 | 0.92 | 21.63 | 18.0586 | 3142 | 3947 | 33.69 | 17.46 | 1.2 | 0.83 | 0.91 | 5.238 | 1340.928
3430 | 56 | 24.97 | 90 | 1 | 10 | 8.4462 | 4808 | 3939 | 126.87 | 8 | 1.02 | 0.98 | 0.93 | 2.4 | 134.4
3431 | 52 | 24.97 | 166.22 | 1 | 10 | 8.1389 | 6662 | 3939 | 126.87 | 8 | 1.15 | 0.87 | 0.9 | 2.4 | 124.8
3432 | 80 | 30.63 | 26.57 | 1 | 11.66 | 10.0951 | 3101 | 3945 | 149.04 | 10 | 1.08 | 0.92 | 0.89 | 3 | 240
3433 | 100 | 36.28 | 45.73 | 0.95 | 15.62 | 11.2867 | 4654 | 3950 | 50.19 | 9.9 | 1.51 | 0.66 | 0.88 | 2.97 | 297
3434 | 836 | 111.2 | 52.5 | 0.85 | 36.88 | 32.6338 | 7476 | 3945 | 102.53 | 33.2 | 1.05 | 0.96 | 0.9 | 9.96 | 8326.56
3435 | 40 | 22.14 | 90 | 1 | 8.94 | 7.1383 | 3522 | 3946 | 116.57 | 6 | 1.24 | 0.81 | 0.91 | 1.8 | 72
3436 | 556 | 93.25 | 64.87 | 0.8 | 34.41 | 26.6135 | 3590 | 3962 | 54.46 | 25.1 | 1.4 | 0.71 | 0.89 | 7.53 | 4186.68
3437 | 128 | 41.46 | 41.25 | 0.94 | 16.12 | 12.7694 | 5928 | 3952 | 29.74 | 12 | 1.2 | 0.83 | 0.89 | 3.6 | 460.8
3438 | 292 | 65.25 | 177.04 | 0.86 | 24.74 | 19.2866 | 4807 | 3953 | 165.96 | 18 | 1.42 | 0.7 | 0.88 | 5.4 | 1576.8
3439 | 172 | 49.94 | 96.63 | 0.87 | 18.44 | 14.8023 | 3568 | 3950 | 102.53 | 14 | 1.27 | 0.79 | 0.85 | 4.2 | 722.4
3440 | 140 | 44.28 | 85.22 | 0.9 | 17.09 | 13.3545 | 6355 | 3950 | 110.56 | 12 | 1.33 | 0.75 | 0.86 | 3.6 | 504
3441 | 160 | 51.11 | 79.57 | 0.77 | 19.7 | 14.2766 | 946 | 3960 | 66.04 | 13.42 | 1.64 | 0.61 | 0.82 | 4.026 | 644.16
3442 | 636 | 122.02 | 7.75 | 0.54 | 36.5 | 28.4639 | 969 | 3958 | 9.46 | 31.53 | 1.09 | 0.92 | 0.76 | 9.459 | 6015.924
3443 | 52 | 24.97 | 0 | 1 | 10.77 | 8.1389 | 1752 | 3952 | 158.2 | 6 | 1.62 | 0.62 | 0.93 | 1.8 | 93.6
3444 | 60 | 26.14 | 135 | 1 | 11.31 | 8.7426 | 6066 | 3952 | 135 | 8 | 1.14 | 0.88 | 0.97 | 2.4 | 144
3445 | 20 | 15.31 | 161.57 | 1 | 7.21 | 5.0475 | 7925 | 3952 | 146.31 | 4 | 1.55 | 0.64 | 0.91 | 1.2 | 24
3446 | 976 | 126.71 | 20.2 | 0.76 | 44.27 | 35.2606 | 8776 | 3969 | 18.43 | 34.68 | 1.27 | 0.79 | 0.9 | 10.404 | 10154.304
3447 | 16 | 11.31 | 0 | 1 | 5.66 | 4.5147 | 2227 | 3953 | 135 | 4 | 1 | 1 | 1 | 1.2 | 19.2
3448 | 152 | 47.6 | 112.14 | 0.84 | 17.89 | 13.9151 | 2268 | 3953 | 116.57 | 13.1 | 1.48 | 0.68 | 0.84 | 3.93 | 597.36
3449 | 40 | 22.14 | 161.78 | 1 | 10 | 7.1383 | 7548 | 3954 | 143.13 | 6 | 1.56 | 0.64 | 0.91 | 1.8 | 72
3450 | 616 | 97.74 | 75.08 | 0.81 | 37.58 | 28.0127 | 700 | 3974 | 64.8 | 24 | 1.53 | 0.65 | 0.92 | 7.2 | 4435.2
3451 | 16 | 11.31 | 0 | 1 | 5.66 | 4.5147 | 6459 | 3959 | 135 | 4 | 1 | 1 | 1 | 1.2 | 19.2
3452 | 3028 | 218.79 | 125.4 | 0.79 | 74.43 | 62.1074 | 3603 | 3962 | 120.7 | 62.05 | 1.17 | 0.86 | 0.93 | 18.615 | 56366.22
3453 | 148 | 43.11 | 94.08 | 1 | 16.49 | 13.7308 | 5503 | 3962 | 104.04 | 12 | 1.23 | 0.81 | 0.89 | 3.6 | 532.8
3454 | 2980 | 208.94 | 161.63 | 0.86 | 69.05 | 61.6131 | 5952 | 3971 | 169.99 | 60.81 | 1.1 | 0.91 | 0.94 | 18.243 | 54364.14
3455 | 80 | 30.63 | 168.8 | 1 | 13.42 | 10.0951 | 4024 | 3967 | 153.43 | 8 | 1.57 | 0.64 | 0.91 | 2.4 | 192
3456 | 36 | 20.97 | 20.3 | 1 | 8.94 | 6.772 | 6151 | 3969 | 26.57 | 6 | 1.34 | 0.75 | 0.86 | 1.8 | 64.8
3457 | 936 | 117.54 | 82.76 | 0.85 | 42.38 | 34.5305 | 2836 | 3988 | 70.71 | 32 | 1.28 | 0.78 | 0.91 | 9.6 | 8985.6
3458 | 100 | 34.63 | 8.54 | 1 | 13.42 | 11.2867 | 7252 | 3969 | 153.43 | 10 | 1.23 | 0.81 | 0.91 | 3 | 300
3459 | 36 | 19.31 | 0 | 1 | 8.49 | 6.772 | 1808 | 3969 | 135 | 6 | 1 | 1 | 1 | 1.8 | 64.8
3460 | 392 | 73.94 | 151.2 | 0.9 | 28.84 | 22.3464 | 6440 | 3974 | 146.31 | 20 | 1.33 | 0.75 | 0.93 | 6 | 2352
3461 | 128 | 40.28 | 147.49 | 0.99 | 16.12 | 12.7694 | 3429 | 3974 | 150.26 | 12 | 1.36 | 0.74 | 0.89 | 3.6 | 460.8
3462 | 340 | 66.43 | 18.8 | 0.97 | 24.17 | 20.8116 | 4419 | 3981 | 24.44 | 20 | 1.07 | 0.94 | 0.91 | 6 | 2040
3463 | 12 | 11.31 | 135 | 1 | 5.66 | 3.9098 | 7411 | 3974 | 135 | 4 | 1.46 | 0.68 | 0.86 | 1.2 | 14.4
3464 | 720 | 107.4 | 120.51 | 0.78 | 40.5 | 30.2853 | 7911 | 3976 | 122.91 | 26.83 | 1.51 | 0.66 | 0.91 | 8.049 | 5795.28
3465 | 192 | 51.11 | 171.7 | 0.92 | 19.7 | 15.6392 | 8629 | 3977 | 156.04 | 14 | 1.21 | 0.82 | 0.91 | 4.2 | 806.4
3466 | 24 | 15.31 | 0 | 1 | 7.21 | 5.5293 | 3184 | 3979 | 146.31 | 4 | 1.5 | 0.67 | 1 | 1.2 | 28.8
3467 | 92 | 34.63 | 119.3 | 0.96 | 14.14 | 10.8258 | 3692 | 3980 | 135 | 10 | 1.29 | 0.77 | 0.88 | 3 | 276
3468 | 184 | 51.11 | 12.96 | 0.89 | 18.87 | 15.31 | 3871 | 3987 | 32.01 | 15.81 | 1.22 | 0.82 | 0.88 | 4.743 | 872.712
3469 | 192 | 49.94 | 19.47 | 0.97 | 19.7 | 15.6392 | 2814 | 3986 | 23.96 | 14 | 1.42 | 0.7 | 0.91 | 4.2 | 806.4
3470 | 120 | 37.46 | 45 | 1 | 14.42 | 12.3639 | 2176 | 3987 | 33.69 | 12 | 1.12 | 0.9 | 0.92 | 3.6 | 432
3471 | 100 | 34.63 | 10.87 | 1 | 13.42 | 11.2867 | 6530 | 3986 | 26.57 | 10 | 1.15 | 0.87 | 0.91 | 3 | 300
3472 | 332 | 77.25 | 10.58 | 0.7 | 31.05 | 20.5653 | 3566 | 3990 | 14.93 | 14.8 | 2.27 | 0.44 | 0.87 | 4.44 | 1474.08
3473 | 576 | 94.23 | 2.76 | 0.82 | 33.53 | 27.088 | 6892 | 3986 | 162.65 | 25.84 | 1.39 | 0.72 | 0.89 | 7.752 | 4465.152
3474 | 16 | 11.31 | 0 | 1 | 5.66 | 4.5147 | 2532 | 3985 | 135 | 4 | 1 | 1 | 1 | 1.2 | 19.2
3475 | 152 | 45.94 | 120.9 | 0.91 | 18.87 | 13.9151 | 3305 | 3985 | 122.01 | 12.52 | 1.6 | 0.63 | 0.87 | 3.756 | 570.912
3476 | 36 | 19.8 | 20.3 | 1 | 8.94 | 6.772 | 5719 | 3989 | 26.57 | 6 | 1.34 | 0.75 | 0.86 | 1.8 | 64.8
3477 | 784 | 120.37 | 137.68 | 0.68 | 49.68 | 31.6026 | 1107 | 3988 | 130.1 | 26.22 | 1.97 | 0.51 | 0.87 | 7.866 | 6166.944
3478 | 52 | 24.97 | 166.22 | 1 | 10 | 8.1389 | 4938 | 3988 | 126.87 | 8 | 1.15 | 0.87 | 0.9 | 2.4 | 124.8
3479 | 100 | 34.63 | 117.03 | 1 | 14.42 | 11.2867 | 2357 | 3991 | 123.69 | 10 | 1.29 | 0.77 | 0.93 | 3 | 300
3480 | 48 | 23.8 | 19.81 | 1 | 10 | 7.8196 | 465 | 3995 | 36.87 | 8 | 1.13 | 0.88 | 0.86 | 2.4 | 115.2
3481 | 76 | 30.63 | 145.65 | 1 | 12.81 | 9.8395 | 587 | 3992 | 128.66 | 9.84 | 1.34 | 0.74 | 0.88 | 2.952 | 224.352
3482 | 320 | 65.94 | 86.08 | 0.92 | 24.17 | 20.1902 | 2696 | 3992 | 114.44 | 18 | 1.27 | 0.79 | 0.92 | 5.4 | 1728
3483 | 68 | 27.8 | 15.17 | 1 | 11.66 | 9.3072 | 746 | 3997 | 30.96 | 8 | 1.26 | 0.79 | 0.92 | 2.4 | 163.2
3484 | 1832 | 164.37 | 150.4 | 0.85 | 58.82 | 48.309 | 6323 | 3999 | 144.69 | 44.72 | 1.29 | 0.78 | 0.95 | 13.416 | 24578.112
3485 | 36 | 20.97 | 69.7 | 1 | 8.94 | 6.772 | 7071 | 4000 | 63.43 | 6 | 1.34 | 0.75 | 0.86 | 1.8 | 64.8
3486 | 232 | 56.28 | 102.39 | 0.92 | 22.36 | 17.1913 | 6397 | 3998 | 116.57 | 14 | 1.51 | 0.66 | 0.93 | 4.2 | 974.4
3487 | 316 | 65.25 | 83.73 | 0.93 | 23.32 | 20.0636 | 2000 | 4010 | 59.04 | 20 | 1.09 | 0.92 | 0.89 | 6 | 1896
3488 | 84 | 31.8 | 135 | 1 | 14.14 | 10.3444 | 1832 | 4000 | 135 | 9.9 | 1.4 | 0.71 | 0.93 | 2.97 | 249.48
3489 | 76 | 30.63 | 106.88 | 1 | 13.42 | 9.8395 | 6120 | 4000 | 116.57 | 8 | 1.55 | 0.65 | 0.9 | 2.4 | 182.4
3490 | 60 | 26.14 | 45 | 1 | 11.31 | 8.7426 | 7933 | 4004 | 45 | 8 | 1.14 | 0.88 | 0.97 | 2.4 | 144
3491 | 9148 | 491.04 | 167.81 | 0.48 | 153.69 | 107.9514 | 4539 | 4047 | 18.2 | 97.8 | 1.48 | 0.68 | 0.82 | 29.34 | 268402.32
3492 | 32 | 20.97 | 107.3 | 0.91 | 8.94 | 6.3847 | 2557 | 4006 | 116.57 | 6 | 1.44 | 0.7 | 0.84 | 1.8 | 57.6
3493 | 11724 | 428.22 | 112.65 | 0.8 | 142.23 | 122.209 | 1158 | 4007 | 93.22 | 121.72 | 1.11 | 0.9 | 0.96 | 36.516 | 428113.584
3494 | 3708 | 248.25 | 174.41 | 0.76 | 97.02 | 68.7282 | 2605 | 4021 | 171.7 | 57.55 | 1.67 | 0.6 | 0.94 | 17.265 | 64018.62
3495 | 7772 | 371.93 | 160.12 | 0.71 | 132.24 | 99.5019 | 6737 | 4026 | 176.53 | 85.86 | 1.68 | 0.6 | 0.88 | 25.758 | 200191.176
3496 | 32 | 18.14 | 135 | 1 | 8.49 | 6.3847 | 6861 | 4008 | 135 | 6 | 1.23 | 0.81 | 0.94 | 1.8 | 57.6
3497 | 424 | 75.6 | 82.57 | 0.93 | 26.83 | 23.2406 | 3022 | 4021 | 63.43 | 22 | 1.15 | 0.87 | 0.94 | 6.6 | 2798.4
3498 | 760 | 106.91 | 174.42 | 0.84 | 41.76 | 31.1152 | 1806 | 4012 | 163.3 | 23.42 | 1.8 | 0.56 | 0.92 | 7.026 | 5339.76
3499 | 164 | 49.94 | 105.51 | 0.83 | 19.7 | 14.454 | 2861 | 4010 | 113.96 | 12 | 1.75 | 0.57 | 0.88 | 3.6 | 590.4
3500 | 248 | 58.43 | 142.05 | 0.91 | 22.8 | 17.7742 | 5019 | 4010 | 127.87 | 15.56 | 1.48 | 0.67 | 0.89 | 4.668 | 1157.664
3501 | 124 | 38.63 | 30.96 | 1 | 14.42 | 12.5683 | 2800 | 4014 | 146.31 | 12 | 1.06 | 0.95 | 0.93 | 3.6 | 446.4
3502 | 2676 | 218.11 | 39.92 | 0.71 | 78.1 | 58.3859 | 3492 | 4038 | 39.81 | 51.72 | 1.41 | 0.71 | 0.91 | 15.516 | 41520.816
3503 | 36 | 20.97 | 96.05 | 1 | 8.94 | 6.772 | 7688 | 4014 | 116.57 | 6 | 1.54 | 0.65 | 0.86 | 1.8 | 64.8
3504 | 8124 | 366.48 | 82.72 | 0.76 | 124.58 | 101.7303 | 5947 | 4015 | 95.53 | 95.97 | 1.22 | 0.82 | 0.95 | 28.791 | 233898.084
3505 | 408 | 77.74 | 140.7 | 0.85 | 28.64 | 22.7979 | 3254 | 4021 | 155.22 | 22 | 1.34 | 0.75 | 0.89 | 6.6 | 2692.8
3506 | 32 | 18.14 | 45 | 1 | 8.49 | 6.3847 | 2439 | 4022 | 45 | 6 | 1.23 | 0.81 | 0.94 | 1.8 | 57.6
3507 | 144 | 41.46 | 107.03 | 1 | 16.12 | 13.544 | 5011 | 4020 | 119.74 | 12 | 1.19 | 0.84 | 0.94 | 3.6 | 518.4
3508 | 1192 | 146.71 | 166.78 | 0.7 | 59.06 | 38.9676 | 7865 | 4021 | 151.7 | 30.15 | 2.02 | 0.5 | 0.89 | 9.045 | 10781.64
3509 | 48 | 23.31 | 0 | 1 | 10 | 7.8196 | 3159 | 4022 | 143.13 | 6 | 1.33 | 0.75 | 1 | 1.8 | 86.4
3510 | 4364 | 281.71 | 159.17 | 0.69 | 112.61 | 74.5603 | 3905 | 4038 | 160.28 | 60.54 | 1.81 | 0.55 | 0.94 | 18.162 | 79258.968
3511 | 136 | 41.46 | 19.09 | 0.99 | 16.12 | 13.1624 | 3346 | 4031 | 29.74 | 12 | 1.2 | 0.83 | 0.92 | 3.6 | 489.6
3512 | 348 | 76.77 | 95.82 | 0.74 | 29.73 | 21.055 | 4995 | 4025 | 109.65 | 16 | 1.94 | 0.51 | 0.89 | 4.8 | 1670.4
3513 | 18016 | 564.9 | 18.89 | 0.71 | 196.16 | 151.4936 | 7774 | 4093 | 39.21 | 142 | 1.43 | 0.7 | 0.95 | 42.6 | 767481.6
3514 | 16 | 11.31 | 0 | 1 | 5.66 | 4.5147 | 3988 | 4026 | 135 | 4 | 1 | 1 | 1 | 1.2 | 19.2
3515 | 116 | 39.8 | 104.56 | 0.92 | 16.12 | 12.1561 | 6835 | 4028 | 119.74 | 10 | 1.58 | 0.63 | 0.91 | 3 | 348
3516 | 104 | 36.28 | 133.21 | 0.99 | 13.42 | 11.5102 | 7008 | 4028 | 116.57 | 12 | 1.1 | 0.91 | 0.87 | 3.6 | 374.4
3517 | 76 | 32.28 | 170.38 | 0.92 | 12.17 | 9.8395 | 6352 | 4031 | 170.54 | 10 | 1.12 | 0.89 | 0.81 | 3 | 228
3518 | 144 | 44.28 | 59.81 | 0.92 | 18.87 | 13.544 | 5733 | 4038 | 57.99 | 12 | 1.59 | 0.63 | 0.89 | 3.6 | 518.4
3519 | 1632 | 157.54 | 167.47 | 0.83 | 57.58 | 45.5958 | 1088 | 4039 | 159.68 | 37.81 | 1.47 | 0.68 | 0.93 | 11.343 | 18511.776
3520 | 288 | 63.11 | 94.87 | 0.91 | 23.32 | 19.1541 | 5594 | 4033 | 120.96 | 16 | 1.29 | 0.78 | 0.91 | 4.8 | 1382.4
3521 | 32 | 18.14 | 45 | 1 | 8.49 | 6.3847 | 821 | 4037 | 45 | 6 | 1.23 | 0.81 | 0.94 | 1.8 | 57.6
3522 | 644 | 96.57 | 141.56 | 0.87 | 34.99 | 28.6423 | 5854 | 4037 | 149.04 | 28 | 1.22 | 0.82 | 0.9 | 8.4 | 5409.6
3523 | 3640 | 251.08 | 94.71 | 0.73 | 90.55 | 68.0951 | 1323 | 4039 | 96.34 | 64 | 1.44 | 0.69 | 0.9 | 19.2 | 69888
3524 | 40 | 20.97 | 26.57 | 1 | 10 | 7.1383 | 7445 | 4043 | 36.87 | 6 | 1.55 | 0.64 | 0.91 | 1.8 | 72
3525 | 1648 | 158.99 | 5.31 | 0.82 | 56.89 | 45.8188 | 2440 | 4053 | 169.88 | 42 | 1.38 | 0.72 | 0.9 | 12.6 | 20764.8
3526 | 436 | 76.77 | 63.05 | 0.93 | 27.78 | 23.5672 | 5033 | 4057 | 59.74 | 22 | 1.14 | 0.88 | 0.94 | 6.6 | 2877.6
3527 | 80 | 30.63 | 135 | 1 | 12.81 | 10.0951 | 5365 | 4045 | 128.66 | 10 | 1.25 | 0.8 | 0.89 | 3 | 240
3528 | 76 | 30.63 | 32.53 | 1 | 12.81 | 9.8395 | 7490 | 4050 | 38.66 | 9.9 | 1.24 | 0.8 | 0.88 | 2.97 | 225.72
3529 | 16 | 11.31 | 0 | 1 | 5.66 | 4.5147 | 7716 | 4047 | 135 | 4 | 1 | 1 | 1 | 1.2 | 19.2
3530 | 628 | 94.23 | 74.06 | 0.89 | 32.06 | 28.2843 | 8000 | 4047 | 93.58 | 28 | 1.08 | 0.93 | 0.9 | 8.4 | 5275.2
3531 | 692 | 99.4 | 54.48 | 0.88 | 35.61 | 29.6905 | 7148 | 4063 | 38.16 | 29.45 | 1.17 | 0.85 | 0.92 | 8.835 | 6113.82
3532 | 36 | 19.31 | 0 | 1 | 8.49 | 6.772 | 8450 | 4048 | 135 | 6 | 1 | 1 | 1 | 1.8 | 64.8
3533 | 108 | 37.94 | 69.27 | 0.94 | 14.14 | 11.7294 | 2536 | 4049 | 98.13 | 12 | 1.1 | 0.91 | 0.83 | 3.6 | 388.8
3534 | 6004 | 411.24 | 154.88 | 0.45 | 167.34 | 87.4552 | 1244 | 4057 | 155.27 | 52.71 | 3.59 | 0.28 | 0.85 | 15.813 | 94941.252
3535 | 824 | 109.05 | 49 | 0.87 | 41.18 | 32.3988 | 3343 | 4070 | 60.95 | 29.7 | 1.36 | 0.74 | 0.92 | 8.91 | 7341.84
3536 | 480 | 83.4 | 48 | 0.87 | 32.8 | 24.7278 | 4212 | 4066 | 52.43 | 21.21 | 1.48 | 0.67 | 0.9 | 6.363 | 3054.24
3537 | 404 | 76.08 | 133.95 | 0.88 | 28.43 | 22.6859 | 1013 | 4054 | 129.29 | 22.28 | 1.29 | 0.77 | 0.88 | 6.684 | 2700.336
3538 | 188 | 47.6 | 45 | 1 | 17.2 | 15.4755 | 2018 | 4063 | 35.54 | 15.56 | 1.05 | 0.96 | 0.9 | 4.668 | 877.584
3539 | 172 | 48.77 | 12.89 | 0.91 | 18.97 | 14.8023 | 7338 | 4062 | 18.43 | 14 | 1.15 | 0.87 | 0.88 | 4.2 | 722.4
3540 | 28 | 18.14 | 0 | 1 | 7.21 | 5.9723 | 3091 | 4058 | 123.69 | 6 | 1.07 | 0.94 | 0.88 | 1.8 | 50.4
3541 | 72 | 30.63 | 90 | 0.96 | 12.65 | 9.577 | 3580 | 4059 | 108.43 | 8 | 1.52 | 0.66 | 0.86 | 2.4 | 172.8
3542 | 1608 | 156.65 | 148.99 | 0.82 | 57.69 | 45.2593 | 1790 | 4063 | 146.31 | 35.8 | 1.64 | 0.61 | 0.92 | 10.74 | 17269.92
3543 | 80 | 31.8 | 91.86 | 0.99 | 13.42 | 10.0951 | 9017 | 4060 | 116.57 | 8 | 1.5 | 0.67 | 0.91 | 2.4 | 192
3544 | 5172 | 277.91 | 103.45 | 0.84 | 92.35 | 81.1698 | 4251 | 4105 | 72.35 | 76.72 | 1.1 | 0.91 | 0.95 | 23.016 | 119038.752
3545 | 232 | 55.6 | 77.7 | 0.94 | 20.88 | 17.1913 | 5912 | 4073 | 73.3 | 16 | 1.3 | 0.77 | 0.88 | 4.8 | 1113.6
3546 | 96 | 34.63 | 80.26 | 1 | 13.42 | 11.0586 | 2923 | 4065 | 116.57 | 10 | 1.31 | 0.76 | 0.89 | 3 | 288
3547 | 2620 | 208.45 | 146.3 | 0.76 | 69.86 | 57.7718 | 6012 | 4068 | 166.76 | 56.75 | 1.23 | 0.82 | 0.92 | 17.025 | 44605.5
3548 | 84 | 32.28 | 96.05 | 1 | 12.65 | 10.3444 | 1523 | 4066 | 108.43 | 10 | 1.1 | 0.91 | 0.86 | 3 | 252
3549 | 100 | 34.63 | 117.03 | 1 | 14.42 | 11.2867 | 6528 | 4067 | 123.69 | 10 | 1.29 | 0.77 | 0.93 | 3 | 300
3550 | 60 | 26.63 | 104.04 | 1 | 10.77 | 8.7426 | 4053 | 4068 | 111.8 | 8 | 1.13 | 0.89 | 0.86 | 2.4 | 144
3551 | 12 | 15.31 | 118.15 | 0.64 | 7.21 | 3.9098 | 1306 | 4072 | 123.69 | 3.58 | 2.7 | 0.37 | 0.67 | 1.074 | 12.888
3552 | 80 | 34.63 | 90 | 0.84 | 14.14 | 10.0951 | 3386 | 4072 | 98.13 | 8 | 1.54 | 0.65 | 0.87 | 2.4 | 192
3553 | 268 | 62.43 | 28.24 | 0.86 | 24.41 | 18.477 | 1452 | 4081 | 34.99 | 16.1 | 1.63 | 0.61 | 0.89 | 4.83 | 1294.44
3554 | 1012 | 128.17 | 143.42 | 0.77 | 48.37 | 35.905 | 1610 | 4079 | 150.26 | 28.33 | 1.83 | 0.55 | 0.87 | 8.499 | 8600.988
3555 | 404 | 78.43 | 82.01 | 0.83 | 29.12 | 22.6859 | 4377 | 4073 | 105.95 | 19.6 | 1.57 | 0.64 | 0.88 | 5.88 | 2375.52
3556 | 340 | 69.74 | 41.16 | 0.88 | 25.61 | 20.8116 | 6092 | 4083 | 38.66 | 19.8 | 1.3 | 0.77 | 0.87 | 5.94 | 2019.6
3557 | 376 | 71.6 | 52.35 | 0.92 | 25.61 | 21.8856 | 8827 | 4082 | 38.66 | 22 | 1.09 | 0.92 | 0.91 | 6.6 | 2481.6
3558 | 36 | 20.97 | 159.7 | 1 | 8.94 | 6.772 | 8603 | 4075 | 153.43 | 6 | 1.34 | 0.75 | 0.86 | 1.8 | 64.8
3559 | 324 | 68.08 | 85.92 | 0.88 | 25.3 | 20.316 | 2185 | 4075 | 108.43 | 19.61 | 1.3 | 0.77 | 0.86 | 5.883 | 1906.092
3560 | 544 | 89.74 | 66 | 0.85 | 31.24 | 26.3248 | 4532 | 4087 | 39.81 | 25.93 | 1.23 | 0.81 | 0.88 | 7.779 | 4231.776
3561 | 88 | 33.46 | 38.25 | 0.99 | 14.42 | 10.5878 | 5577 | 4081 | 33.69 | 9.9 | 1.49 | 0.67 | 0.88 | 2.97 | 261.36
3562 | 32 | 19.8 | 144.65 | 1 | 10 | 6.3847 | 2586 | 4078 | 143.13 | 5.66 | 1.94 | 0.52 | 0.84 | 1.698 | 54.336
3563 | 252 | 57.94 | 82.55 | 0.94 | 20.59 | 17.917 | 6558 | 4078 | 119.05 | 18 | 1.06 | 0.94 | 0.91 | 5.4 | 1360.8
3564 | 268 | 61.25 | 124.1 | 0.9 | 23.41 | 18.477 | 770 | 4080 | 109.98 | 17.89 | 1.44 | 0.69 | 0.88 | 5.367 | 1438.356
3565 | 36 | 19.31 | 0 | 1 | 8.49 | 6.772 | 2993 | 4082 | 135 | 6 | 1 | 1 | 1 | 1.8 | 64.8
3566 | 740 | 105.54 | 43.49 | 0.83 | 38.42 | 30.703 | 4996 | 4100 | 38.66 | 28 | 1.36 | 0.73 | 0.9 | 8.4 | 6216
3567 | 368 | 71.6 | 170.32 | 0.9 | 26.68 | 21.6516 | 2443 | 4088 | 167.01 | 18 | 1.36 | 0.73 | 0.92 | 5.4 | 1987.2
3568 | 52 | 26.63 | 106.24 | 0.92 | 10.77 | 8.1389 | 8772 | 4085 | 111.8 | 8 | 1.31 | 0.77 | 0.84 | 2.4 | 124.8
3569 | 16 | 11.31 | 0 | 1 | 5.66 | 4.5147 | 4859 | 4087 | 135 | 4 | 1 | 1 | 1 | 1.2 | 19.2
3570 | 116 | 38.63 | 90 | 0.98 | 15.23 | 12.1561 | 7875 | 4087 | 113.2 | 10 | 1.42 | 0.7 | 0.91 | 3 | 348
3571 | 124 | 40.28 | 116.93 | 0.96 | 16.12 | 12.5683 | 6447 | 4088 | 119.74 | 12 | 1.44 | 0.69 | 0.86 | 3.6 | 446.4
3572 | 12336 | 449.79 | 69.82 | 0.77 | 157.1 | 125.3581 | 1068 | 4165 | 68.33 | 97.06 | 1.57 | 0.64 | 0.96 | 29.118 | 359199.648
3573 | 172 | 49.94 | 68.35 | 0.87 | 19.7 | 14.8023 | 2252 | 4101 | 66.04 | 13.91 | 1.52 | 0.66 | 0.84 | 4.173 | 717.756
3574 | 20 | 15.31 | 71.57 | 1 | 7.21 | 5.0475 | 5965 | 4097 | 56.31 | 4 | 1.55 | 0.64 | 0.91 | 1.2 | 24
3575 | 64 | 27.8 | 165.13 | 1 | 11.31 | 9.0293 | 1430 | 4096 | 135 | 8 | 1.15 | 0.87 | 0.89 | 2.4 | 153.6
3576 | 12 | 12.49 | 0 | 0.97 | 6.32 | 3.9098 | 1882 | 4096 | 161.57 | 2 | 3 | 0.33 | 1 | 0.6 | 7.2
3577 | 116 | 39.11 | 23.75 | 0.95 | 15.23 | 12.1561 | 3445 | 4101 | 23.2 | 11.63 | 1.35 | 0.74 | 0.87 | 3.489 | 404.724
3578 | 216 | 56.77 | 20.41 | 0.84 | 21.63 | 16.5879 | 3310 | 4105 | 33.69 | 15.04 | 1.6 | 0.62 | 0.86 | 4.512 | 974.592
3579 | 260 | 58.43 | 12.53 | 0.96 | 20.88 | 18.1992 | 3960 | 4102 | 163.3 | 18 | 1.16 | 0.86 | 0.9 | 5.4 | 1404
3580 | 76 | 30.63 | 85.77 | 1 | 12.65 | 9.8395 | 6285 | 4105 | 71.57 | 8 | 1.34 | 0.74 | 0.88 | 2.4 | 182.4
3581 | 144 | 43.11 | 135 | 0.97 | 18.44 | 13.544 | 6842 | 4099 | 130.6 | 11.31 | 1.62 | 0.62 | 0.91 | 3.393 | 488.592
3582 | 76 | 29.46 | 45 | 1 | 11.66 | 9.8395 | 1044 | 4104 | 30.96 | 9.9 | 1.16 | 0.86 | 0.88 | 2.97 | 225.72
3583 | 148 | 42.63 | 24.05 | 1 | 17.2 | 13.7308 | 1631 | 4106 | 35.54 | 12 | 1.23 | 0.81 | 0.95 | 3.6 | 532.8
3584 | 28 | 16.97 | 45 | 1 | 8.49 | 5.9723 | 1197 | 4104 | 45 | 5.66 | 1.6 | 0.63 | 0.88 | 1.698 | 47.544
3585 | 28 | 16.97 | 90 | 1 | 7.21 | 5.9723 | 4467 | 4101 | 123.69 | 6 | 1.07 | 0.94 | 0.88 | 1.8 | 50.4
3586 | 388 | 74.43 | 61.76 | 0.88 | 25.61 | 22.2321 | 8376 | 4109 | 38.66 | 22 | 1.09 | 0.92 | 0.9 | 6.6 | 2560.8
3587 | 608 | 96.37 | 111.53 | 0.82 | 36.5 | 27.8302 | 3132 | 4102 | 99.46 | 25.04 | 1.44 | 0.7 | 0.89 | 7.512 | 4567.296
3588 | 16 | 15.31 | 90 | 0.86 | 6.32 | 4.5147 | 4371 | 4102 | 108.43 | 4 | 1.47 | 0.68 | 0.8 | 1.2 | 19.2
3589 | 1084 | 139.2 | 148.59 | 0.7 | 57.69 | 37.1604 | 5562 | 4104 | 146.31 | 25.94 | 2.26 | 0.44 | 0.9 | 7.782 | 8435.688
3590 | 84 | 30.63 | 0 | 1 | 11.66 | 10.3444 | 4075 | 4103 | 120.96 | 10 | 1 | 1 | 0.91 | 3 | 252
3591 | 176 | 53.25 | 175.98 | 0.78 | 18.97 | 14.9734 | 8000 | 4108 | 18.43 | 14 | 1.36 | 0.73 | 0.83 | 4.2 | 739.2
3592 | 52 | 26.63 | 52.16 | 0.92 | 10.77 | 8.1389 | 2970 | 4111 | 68.2 | 8 | 1.29 | 0.78 | 0.81 | 2.4 | 124.8
3593 | 116 | 39.11 | 17.58 | 0.95 | 15.23 | 12.1561 | 4869 | 4111 | 23.2 | 12 | 1.35 | 0.74 | 0.87 | 3.6 | 417.6
3594 | 424 | 74.91 | 50.64 | 0.95 | 26.83 | 23.2406 | 4584 | 4116 | 26.57 | 23.26 | 1.06 | 0.95 | 0.91 | 6.978 | 2958.672
3595 | 88 | 33.46 | 24.59 | 0.99 | 12.81 | 10.5878 | 8479 | 4112 | 38.66 | 10 | 1.22 | 0.82 | 0.86 | 3 | 264
3596 | 296 | 65.25 | 112.73 | 0.87 | 24.74 | 19.4183 | 4129 | 4108 | 104.04 | 17.89 | 1.42 | 0.71 | 0.89 | 5.367 | 1588.632
3597 | 488 | 84.57 | 118.47 | 0.86 | 32.25 | 24.933 | 1051 | 4110 | 119.74 | 22.36 | 1.51 | 0.66 | 0.9 | 6.708 | 3273.504
3598 | 60 | 27.8 | 121.85 | 0.98 | 11.66 | 8.7426 | 3640 | 4110 | 120.96 | 8 | 1.39 | 0.72 | 0.88 | 2.4 | 144
3599 | 64 | 27.8 | 117.99 | 1 | 11.66 | 9.0293 | 6247 | 4110 | 120.96 | 8 | 1.23 | 0.81 | 0.89 | 2.4 | 153.6
3600 | 608 | 97.05 | 50.84 | 0.81 | 38.42 | 27.8302 | 2790 | 4127 | 51.34 | 23.21 | 1.8 | 0.56 | 0.88 | 6.963 | 4233.504
3601 | 456 | 81.05 | 40.68 | 0.87 | 29.53 | 24.1017 | 635 | 4126 | 61.7 | 21.21 | 1.39 | 0.72 | 0.89 | 6.363 | 2901.528
3602 | 20 | 15.31 | 108.43 | 1 | 7.21 | 5.0475 | 1149 | 4113 | 123.69 | 4 | 1.55 | 0.64 | 0.91 | 1.2 | 24
3603 | 52 | 24.97 | 13.78 | 1 | 10 | 8.1389 | 5359 | 4114 | 143.13 | 8 | 1.15 | 0.87 | 0.9 | 2.4 | 124.8
3604 | 64 | 26.63 | 0 | 1 | 10.77 | 9.0293 | 7002 | 4114 | 158.2 | 8 | 1.21 | 0.83 | 0.89 | 2.4 | 153.6
3605 | 468 | 82.23 | 128.25 | 0.87 | 31.3 | 24.4168 | 7928 | 4113 | 116.57 | 22.4 | 1.33 | 0.75 | 0.88 | 6.72 | 3144.96
3606 | 36 | 19.8 | 159.7 | 1 | 8.94 | 6.772 | 7715 | 4115 | 153.43 | 6 | 1.34 | 0.75 | 0.86 | 1.8 | 64.8
3607 | 56 | 24.97 | 90 | 1 | 10 | 8.4462 | 2900 | 4116 | 126.87 | 8 | 1.02 | 0.98 | 0.93 | 2.4 | 134.4
3608 | 68 | 27.8 | 15.17 | 1 | 11.66 | 9.3072 | 7362 | 4120 | 30.96 | 8 | 1.26 | 0.79 | 0.92 | 2.4 | 163.2
3609 | 356 | 79.4 | 108.89 | 0.71 | 29.12 | 21.2956 | 8191 | 4116 | 105.95 | 20.24 | 1.59 | 0.63 | 0.79 | 6.072 | 2161.632
3610 | 276 | 61.94 | 19.58 | 0.9 | 24.41 | 18.7508 | 5296 | 4125 | 34.99 | 16 | 1.29 | 0.77 | 0.93 | 4.8 | 1324.8
3611 | 64 | 30.63 | 65.3 | 0.86 | 12.65 | 9.0293 | 2482 | 4124 | 71.57 | 8 | 1.52 | 0.66 | 0.84 | 2.4 | 153.6
3612 | 4704 | 278.11 | 38.78 | 0.76 | 101.61 | 77.4103 | 7585 | 4149 | 36.19 | 72.26 | 1.44 | 0.69 | 0.94 | 21.678 | 101973.312
3613 | 144 | 44.28 | 56.35 | 0.92 | 17.2 | 13.544 | 7849 | 4125 | 54.46 | 13.28 | 1.3 | 0.77 | 0.87 | 3.984 | 573.696
3614 | 180 | 48.77 | 27.06 | 0.95 | 18.97 | 15.1426 | 1883 | 4125 | 18.43 | 14 | 1.2 | 0.83 | 0.88 | 4.2 | 756
3615 | 304 | 63.11 | 58.12 | 0.96 | 24.41 | 19.679 | 3560 | 4130 | 55.01 | 18 | 1.3 | 0.77 | 0.94 | 5.4 | 1641.6
3616 | 76 | 30.63 | 104.79 | 1 | 11.66 | 9.8395 | 8937 | 4121 | 120.96 | 10 | 1.16 | 0.86 | 0.86 | 3 | 228
3617 | 108 | 36.28 | 135 | 1 | 14.42 | 11.7294 | 994 | 4123 | 123.69 | 11.31 | 1.28 | 0.78 | 0.9 | 3.393 | 366.444
3618 | 52 | 23.8 | 45 | 1 | 10 | 8.1389 | 2908 | 4127 | 36.87 | 8 | 1.16 | 0.86 | 0.9 | 2.4 | 124.8
3619 | 4816 | 304.25 | 90.44 | 0.65 | 120.42 | 78.3264 | 2651 | 4186 | 85.24 | 58.83 | 2.1 | 0.48 | 0.92 | 17.649 | 84997.584
3620 | 124 | 38.63 | 143.22 | 1 | 15.62 | 12.5683 | 4066 | 4126 | 129.81 | 12 | 1.2 | 0.84 | 0.93 | 3.6 | 446.4
3621 | 20 | 15.31 | 18.43 | 1 | 7.21 | 5.0475 | 3355 | 4129 | 33.69 | 4 | 1.55 | 0.64 | 0.91 | 1.2 | 24
3622 | 120 | 37.94 | 19.97 | 1 | 15.23 | 12.3639 | 6661 | 4133 | 23.2 | 12 | 1.15 | 0.87 | 0.87 | 3.6 | 432
3623 | 172 | 48.77 | 98.67 | 0.91 | 18.44 | 14.8023 | 7454 | 4129 | 102.53 | 14 | 1.33 | 0.75 | 0.85 | 4.2 | 722.4
3624 | 8032 | 358.19 | 77.17 | 0.79 | 117.66 | 101.1526 | 882 | 4182 | 58.2 | 97.4 | 1.17 | 0.86 | 0.95 | 29.22 | 234695.04
3625 | 216 | 62.91 | 26.84 | 0.69 | 21.63 | 16.5879 | 2695 | 4138 | 33.69 | 16.1 | 1.27 | 0.79 | 0.8 | 4.83 | 1043.28
3626 | 176 | 50.63 | 90 | 0.86 | 20.88 | 14.9734 | 8504 | 4134 | 106.7 | 10 | 1.97 | 0.51 | 0.94 | 3 | 528
3627 | 484 | 81.74 | 91.42 | 0.91 | 31.05 | 24.8306 | 6358 | 4135 | 104.93 | 22 | 1.4 | 0.71 | 0.91 | 6.6 | 3194.4
3628 | 68 | 27.8 | 164.83 | 1 | 11.66 | 9.3072 | 3038 | 4138 | 149.04 | 8 | 1.26 | 0.79 | 0.92 | 2.4 | 163.2
3629 | 120 | 40.28 | 104.13 | 0.93 | 16.49 | 12.3639 | 7865 | 4139 | 104.04 | 10 | 1.57 | 0.64 | 0.88 | 3 | 360
3630 | 176 | 51.6 | 116.72 | 0.83 | 20.59 | 14.9734 | 386 | 4140 | 119.05 | 14 | 1.52 | 0.66 | 0.87 | 4.2 | 739.2
3631 | 104 | 37.94 | 33.69 | 0.91 | 16.12 | 11.5102 | 1537 | 4145 | 29.74 | 9.84 | 1.83 | 0.55 | 0.84 | 2.952 | 307.008
3632 | 116 | 40.28 | 21.21 | 0.9 | 15.62 | 12.1561 | 1384 | 4147 | 39.81 | 11.38 | 1.43 | 0.7 | 0.85 | 3.414 | 396.024
3633 | 16 | 11.31 | 0 | 1 | 5.66 | 4.5147 | 1414 | 4142 | 135 | 4 | 1 | 1 | 1 | 1.2 | 19.2
3634 | 292 | 60.77 | 22.18 | 0.99 | 23.32 | 19.2866 | 1428 | 4150 | 30.96 | 18 | 1.17 | 0.85 | 0.92 | 5.4 | 1576.8
3635 | 572 | 92.08 | 32.59 | 0.85 | 37.2 | 26.9937 | 8114 | 4155 | 36.25 | 22.74 | 1.61 | 0.62 | 0.92 | 6.822 | 3902.184
3636 | 44 | 22.14 | 164.93 | 1 | 10 | 7.4867 | 5103 | 4144 | 143.13 | 6 | 1.37 | 0.73 | 0.96 | 1.8 | 79.2
3637 | 84 | 30.63 | 0 | 1 | 11.66 | 10.3444 | 4410 | 4145 | 120.96 | 10 | 1 | 1 | 0.91 | 3 | 252
3638 | 720 | 102.91 | 65.04 | 0.85 | 40.5 | 30.2853 | 6081 | 4162 | 57.09 | 25.94 | 1.63 | 0.61 | 0.93 | 7.782 | 5603.04
3639 | 356 | 70.91 | 124.97 | 0.89 | 26.83 | 21.2956 | 7501 | 4147 | 116.57 | 21.21 | 1.27 | 0.79 | 0.88 | 6.363 | 2265.228
3640 | 144 | 44.28 | 175.84 | 0.92 | 17.89 | 13.544 | 8704 | 4148 | 153.43 | 12 | 1.56 | 0.64 | 0.87 | 3.6 | 518.4
3641 | 128 | 41.94 | 48.46 | 0.91 | 16.12 | 12.7694 | 1486 | 4159 | 60.26 | 12.73 | 1.29 | 0.78 | 0.84 | 3.819 | 488.832
3642 | 332 | 71.11 | 85.81 | 0.82 | 27.86 | 20.5653 | 3464 | 4165 | 68.96 | 16 | 1.57 | 0.64 | 0.93 | 4.8 | 1593.6
3643 | 236 | 56.28 | 85.75 | 0.94 | 20.59 | 17.3389 | 3028 | 4153 | 119.05 | 16 | 1.18 | 0.85 | 0.91 | 4.8 | 1132.8
3644 | 52 | 25.46 | 11.31 | 1 | 10.77 | 8.1389 | 8800 | 4156 | 21.8 | 8 | 1.31 | 0.76 | 0.81 | 2.4 | 124.8
3645 | 104 | 36.97 | 87.06 | 0.96 | 14.42 | 11.5102 | 8362 | 4154 | 123.69 | 10 | 1.16 | 0.87 | 0.93 | 3 | 312
3646 | 36 | 19.8 | 20.3 | 1 | 8.94 | 6.772 | 6827 | 4160 | 26.57 | 6 | 1.34 | 0.75 | 0.86 | 1.8 | 64.8
3647 | 16 | 11.31 | 0 | 1 | 5.66 | 4.5147 | 2557 | 4158 | 135 | 4 | 1 | 1 | 1 | 1.2 | 19.2
3648 | 376 | 75.4 | 34.74 | 0.83 | 27.2 | 21.8856 | 2989 | 4167 | 17.1 | 20.52 | 1.3 | 0.77 | 0.88 | 6.156 | 2314.656
3649 | 16 | 11.31 | 0 | 1 | 5.66 | 4.5147 | 5514 | 4163 | 135 | 4 | 1 | 1 | 1 | 1.2 | 19.2
3650 | 48 | 23.8 | 142.76 | 1 | 10 | 7.8196 | 3039 | 4165 | 126.87 | 8 | 1.28 | 0.78 | 0.86 | 2.4 | 115.2
3651 | 16 | 11.31 | 0 | 1 | 5.66 | 4.5147 | 3677 | 4165 | 135 | 4 | 1 | 1 | 1 | 1.2 | 19.2
3652 | 64 | 27.8 | 71.57 | 1 | 11.66 | 9.0293 | 3784 | 4171 | 59.04 | 8 | 1.39 | 0.72 | 0.89 | 2.4 | 153.6
3653 | 56 | 26.63 | 114.36 | 0.99 | 10.77 | 8.4462 | 4266 | 4166 | 111.8 | 8 | 1.26 | 0.79 | 0.85 | 2.4 | 134.4
3654 | 52 | 24.97 | 45 | 1 | 11.31 | 8.1389 | 1237 | 4172 | 45 | 8 | 1.37 | 0.73 | 0.93 | 2.4 | 124.8
3655 | 36 | 22.14 | 119.52 | 0.92 | 10 | 6.772 | 7812 | 4168 | 126.87 | 6 | 1.54 | 0.65 | 0.9 | 1.8 | 64.8
3656 | 20 | 16.97 | 0 | 0.87 | 6.32 | 5.0475 | 314 | 4170 | 108.43 | 5.66 | 1 | 1 | 0.71 | 1.698 | 33.96
3657 | 72 | 29.46 | 147.99 | 1 | 11.66 | 9.577 | 5564 | 4171 | 149.04 | 9.9 | 1.09 | 0.91 | 0.86 | 2.97 | 213.84
3658 | 5404 | 288.74 | 126.97 | 0.81 | 102.8 | 82.9703 | 4945 | 4175 | 127.09 | 75.46 | 1.39 | 0.72 | 0.95 | 22.638 | 122335.752
3659 | 224 | 58.43 | 167.72 | 0.82 | 23.41 | 16.8923 | 3660 | 4174 | 160.02 | 14 | 1.67 | 0.6 | 0.88 | 4.2 | 940.8
3660 | 420 | 110.71 | 24.53 | 0.43 | 41.62 | 23.1308 | 6895 | 4186 | 35.22 | 17.85 | 3.08 | 0.32 | 0.66 | 5.355 | 2249.1
3661 | 236 | 57.94 | 178.89 | 0.88 | 23.41 | 17.3389 | 8282 | 4179 | 19.98 | 14 | 1.68 | 0.6 | 0.89 | 4.2 | 991.2
3662 | 32 | 20.97 | 107.3 | 0.91 | 8.94 | 6.3847 | 4789 | 4174 | 116.57 | 6 | 1.44 | 0.7 | 0.84 | 1.8 | 57.6
3663 | 1940 | 172.65 | 173.25 | 0.82 | 62.8 | 49.7125 | 3051 | 4189 | 170.84 | 46 | 1.34 | 0.75 | 0.93 | 13.8 | 26772
3664 | 332 | 65.25 | 37 | 0.98 | 24.41 | 20.5653 | 3500 | 4184 | 34.99 | 19.8 | 1.19 | 0.84 | 0.91 | 5.94 | 1972.08
3665 | 204 | 52.77 | 127.16 | 0.92 | 20 | 16.1206 | 5166 | 4177 | 126.87 | 15.56 | 1.26 | 0.79 | 0.88 | 4.668 | 952.272
3666 | 332 | 66.91 | 87.62 | 0.93 | 24.33 | 20.5653 | 6441 | 4189 | 80.54 | 20 | 1.14 | 0.88 | 0.89 | 6 | 1992
3667 | 28 | 18.14 | 0 | 1 | 7.21 | 5.9723 | 2442 | 4178 | 123.69 | 6 | 1.07 | 0.94 | 0.88 | 1.8 | 50.4
3668 | 2144 | 180.65 | 67.01 | 0.83 | 65.79 | 52.261 | 4416 | 4211 | 70.46 | 45.54 | 1.49 | 0.67 | 0.95 | 13.662 | 29291.328
3669 | 36 | 20.97 | 69.7 | 1 | 8.94 | 6.772 | 4534 | 4184 | 63.43 | 6 | 1.34 | 0.75 | 0.86 | 1.8 | 64.8
3670 | 208 | 51.6 | 173.42 | 0.98 | 18.97 | 16.2778 | 4286 | 4187 | 18.43 | 16 | 1.07 | 0.93 | 0.9 | 4.8 | 998.4
3671 | 44 | 22.14 | 164.93 | 1 | 10 | 7.4867 | 4560 | 4183 | 143.13 | 6 | 1.37 | 0.73 | 0.96 | 1.8 | 79.2
3672 | 168 | 45.94 | 18.76 | 1 | 17.89 | 14.6292 | 4654 | 4189 | 26.57 | 14 | 1.24 | 0.81 | 0.89 | 4.2 | 705.6
3673 | 16 | 11.31 | 0 | 1 | 5.66 | 4.5147 | 5176 | 4185 | 135 | 4 | 1 | 1 | 1 | 1.2 | 19.2
3674 | 12 | 12.49 | 0 | 0.97 | 6.32 | 3.9098 | 1838 | 4186 | 161.57 | 2 | 3 | 0.33 | 1 | 0.6 | 7.2
3675 | 12 | 11.31 | 45 | 1 | 5.66 | 3.9098 | 4982 | 4188 | 45 | 4 | 1.46 | 0.68 | 0.86 | 1.2 | 14.4
3676 | 324 | 68.77 | 140.7 | 0.86 | 24.08 | 20.316 | 6124 | 4187 | 131.63 | 20 | 1.15 | 0.87 | 0.91 | 6 | 1944
3677 | 36 | 19.31 | 0 | 1 | 8.49 | 6.772 | 2877 | 4187 | 135 | 6 | 1 | 1 | 1 | 1.8 | 64.8
3678 | 88 | 32.97 | 112.36 | 1 | 12.81 | 10.5878 | 5766 | 4187 | 128.66 | 10 | 1.08 | 0.92 | 0.94 | 3 | 264
3679 | 5520 | 296.53 | 114.87 | 0.79 | 98.49 | 83.8561 | 6014 | 4188 | 113.96 | 82.7 | 1.13 | 0.89 | 0.92 | 24.81 | 136951.2
3680 | 444 | 84.08 | 147.22 | 0.79 | 32.8 | 23.7825 | 8350 | 4188 | 142.43 | 20.87 | 1.6 | 0.63 | 0.87 | 6.261 | 2779.884
3681 | 20 | 15.31 | 161.57 | 1 | 7.21 | 5.0475 | 8765 | 4187 | 146.31 | 4 | 1.55 | 0.64 | 0.91 | 1.2 | 24
3682 | 48 | 24.97 | 170.58 | 0.97 | 10.77 | 7.8196 | 6368 | 4189 | 158.2 | 6 | 1.58 | 0.63 | 0.89 | 1.8 | 86.4
3683 | 64 | 27.8 | 62.01 | 1 | 11.66 | 9.0293 | 4775 | 4194 | 59.04 | 8 | 1.23 | 0.81 | 0.89 | 2.4 | 153.6
3684 | 120 | 39.11 | 121.91 | 0.99 | 16.12 | 12.3639 | 7270 | 4189 | 119.74 | 11.31 | 1.5 | 0.67 | 0.88 | 3.393 | 407.16
3685 | 68 | 28.97 | 65.1 | 1 | 12.81 | 9.3072 | 949 | 4195 | 51.34 | 8 | 1.5 | 0.67 | 0.92 | 2.4 | 163.2
3686 | 212 | 55.6 | 33.67 | 0.86 | 22.8 | 16.4336 | 8686 | 4198 | 37.87 | 13.87 | 1.74 | 0.58 | 0.88 | 4.161 | 882.132
3687 | 140 | 42.63 | 98.13 | 0.97 | 15.62 | 13.3545 | 468 | 4193 | 129.81 | 12 | 1.07 | 0.94 | 0.91 | 3.6 | 504
3688 | 144 | 60.77 | 43.32 | 0.49 | 26.91 | 13.544 | 6478 | 4202 | 41.99 | 11.31 | 3.21 | 0.31 | 0.67 | 3.393 | 488.592
3689 | 160 | 47.11 | 93.12 | 0.91 | 18.44 | 14.2766 | 6513 | 4194 | 102.53 | 12 | 1.43 | 0.7 | 0.9 | 3.6 | 576
3690 | 220 | 55.6 | 128.41 | 0.89 | 21.63 | 16.7408 | 982 | 4198 | 146.31 | 15.21 | 1.35 | 0.74 | 0.88 | 4.563 | 1003.86
3691 | 116 | 38.63 | 12.99 | 0.98 | 15.62 | 12.1561 | 5423 | 4200 | 39.81 | 10 | 1.37 | 0.73 | 0.92 | 3 | 348
3692 | 196 | 51.11 | 24.45 | 0.94 | 21.63 | 15.8013 | 7791 | 4204 | 33.69 | 14 | 1.56 | 0.64 | 0.91 | 4.2 | 823.2
3693 | 7292 | 335.08 | 139.04 | 0.82 | 120.42 | 96.3804 | 1146 | 4203 | 138.37 | 90.97 | 1.31 | 0.76 | 0.95 | 27.291 | 199005.972
3694 | 40 | 20.97 | 0 | 1 | 8.94 | 7.1383 | 5747 | 4198 | 153.43 | 6 | 1.24 | 0.81 | 0.91 | 1.8 | 72
3695 | 120 | 38.63 | 131.31 | 1 | 15.62 | 12.3639 | 3022 | 4199 | 129.81 | 12 | 1.27 | 0.79 | 0.92 | 3.6 | 432
3696 | 28 | 18.14 | 90 | 1 | 7.21 | 5.9723 | 8242 | 4199 | 123.69 | 6 | 1.07 | 0.94 | 0.88 | 1.8 | 50.4
3697 | 256 | 56.77 | 171.54 | 1 | 20.88 | 18.0586 | 5012 | 4202 | 163.3 | 16 | 1.18 | 0.85 | 0.91 | 4.8 | 1228.8
3698 | 48 | 23.31 | 0 | 1 | 10 | 7.8196 | 5926 | 4200 | 143.13 | 6 | 1.33 | 0.75 | 1 | 1.8 | 86.4
3699 | 52 | 26.63 | 52.16 | 0.92 | 10.77 | 8.1389 | 7914 | 4205 | 68.2 | 8 | 1.29 | 0.78 | 0.81 | 2.4 | 124.8
3700 | 680 | 99.88 | 21.2 | 0.86 | 36.77 | 29.432 | 3081 | 4211 | 22.38 | 29.7 | 1.2 | 0.83 | 0.89 | 8.91 | 6058.8
3701 | 380 | 96.57 | 43.92 | 0.51 | 30 | 22.0017 | 5623 | 4211 | 36.87 | 23.02 | 1.39 | 0.72 | 0.79 | 6.906 | 2624.28
3702 | 4572 | 282.68 | 114.52 | 0.72 | 101.92 | 76.3165 | 7443 | 4201 | 105.95 | 71.47 | 1.33 | 0.75 | 0.9 | 21.441 | 98028.252
3703 | 72 | 33.46 | 3.07 | 0.81 | 14.14 | 9.577 | 591 | 4204 | 171.87 | 8 | 1.82 | 0.55 | 0.82 | 2.4 | 172.8
3704 | 36 | 19.8 | 159.7 | 1 | 8.94 | 6.772 | 8730 | 4203 | 153.43 | 6 | 1.34 | 0.75 | 0.86 | 1.8 | 64.8
3705 | 12 | 11.31 | 135 | 1 | 5.66 | 3.9098 | 8903 | 4203 | 135 | 4 | 1.46 | 0.68 | 0.86 | 1.2 | 14.4
3706 | 160 | 49.94 | 166.29 | 0.81 | 19.7 | 14.2766 | 482 | 4207 | 156.04 | 12 | 1.77 | 0.57 | 0.85 | 3.6 | 576
3707 | 56 | 24.97 | 45 | 1 | 11.31 | 8.4462 | 3374 | 4211 | 45 | 8 | 1.32 | 0.76 | 0.93 | 2.4 | 134.4
3708 | 360 | 70.43 | 112.89 | 0.91 | 26.83 | 21.4149 | 2797 | 4208 | 116.57 | 20 | 1.34 | 0.74 | 0.92 | 6 | 2160
3709 | 2200 | 220.85 | 77.84 | 0.57 | 90.44 | 52.9391 | 7958 | 4251 | 71.97 | 33.19 | 2.86 | 0.35 | 0.91 | 9.957 | 21905.4
3710 | 80 | 31.8 | 77.88 | 0.99 | 13.42 | 10.0951 | 835 | 4215 | 63.43 | 8 | 1.43 | 0.7 | 0.91 | 2.4 | 192
3711 | 96 | 33.46 | 165.69 | 1 | 13.42 | 11.0586 | 5379 | 4211 | 153.43 | 10 | 1.3 | 0.77 | 0.89 | 3 | 288
3712 | 2344 | 211.2 | 14.83 | 0.66 | 85.91 | 54.6442 | 2577 | 4229 | 24.78 | 36.38 | 2.35 | 0.42 | 0.94 | 10.914 | 25582.416
3713 | 64 | 30.63 | 64.73 | 0.86 | 13.42 | 9.0293 | 5885 | 4218 | 63.43 | 8 | 1.87 | 0.53 | 0.84 | 2.4 | 153.6
3714 | 92 | 35.8 | 101.44 | 0.9 | 15.23 | 10.8258 | 6899 | 4212 | 113.2 | 8 | 1.68 | 0.59 | 0.92 | 2.4 | 220.8
3715 | 112 | 39.11 | 129.49 | 0.92 | 16.12 | 11.9447 | 7648 | 4215 | 119.74 | 11.31 | 1.41 | 0.71 | 0.85 | 3.393 | 380.016
3716 | 188 | 49.94 | 34.81 | 0.95 | 18.87 | 15.4755 | 7074 | 4222 | 32.01 | 15.56 | 1.2 | 0.83 | 0.89 | 4.668 | 877.584
3717 | 76 | 30.63 | 145.65 | 1 | 12.81 | 9.8395 | 4745 | 4218 | 128.66 | 9.84 | 1.34 | 0.74 | 0.88 | 2.952 | 224.352
3718 | 100 | 35.8 | 9.54 | 0.98 | 14.42 | 11.2867 | 4691 | 4223 | 33.69 | 10 | 1.29 | 0.77 | 0.91 | 3 | 300
3719 | 20 | 14.14 | 18.43 | 1 | 7.21 | 5.0475 | 7741 | 4221 | 33.69 | 4 | 1.55 | 0.64 | 0.91 | 1.2 | 24
3720 | 44 | 22.14 | 164.93 | 1 | 10 | 7.4867 | 4908 | 4220 | 143.13 | 6 | 1.37 | 0.73 | 0.96 | 1.8 | 79.2
3721 | 16 | 11.31 | 0 | 1 | 5.66 | 4.5147 | 1762 | 4221 | 135 | 4 | 1 | 1 | 1 | 1.2 | 19.2
3722 | 796 | 111.4 | 67.79 | 0.81 | 45.65 | 31.8436 | 3502 | 4241 | 61.19 | 27.15 | 1.78 | 0.56 | 0.91 | 8.145 | 6483.42
3723 | 5064 | 282.79 | 101.44 | 0.8 | 94.02 | 80.3178 | 1620 | 4231 | 141.91 | 68.57 | 1.34 | 0.74 | 0.94 | 20.571 | 104171.544
3724 | 36 | 20.97 | 20.3 | 1 | 8.94 | 6.772 | 6731 | 4225 | 26.57 | 6 | 1.34 | 0.75 | 0.86 | 1.8 | 64.8
3725 | 156 | 45.46 | 138.75 | 0.95 | 18.44 | 14.097 | 4921 | 4224 | 130.6 | 13.91 | 1.35 | 0.74 | 0.91 | 4.173 | 650.988
3726 | 3372 | 225.62 | 104.29 | 0.83 | 76.16 | 65.5404 | 6941 | 4224 | 103.67 | 64 | 1.14 | 0.88 | 0.93 | 19.2 | 64742.4
3727 | 184 | 48.77 | 109.8 | 0.97 | 17.89 | 15.31 | 5515 | 4226 | 116.57 | 15.56 | 1.04 | 0.96 | 0.89 | 4.668 | 858.912
3728 | 32 | 20.97 | 90 | 0.91 | 8.25 | 6.3847 | 7278 | 4226 | 104.04 | 6 | 1.2 | 0.84 | 0.8 | 1.8 | 57.6
3729 | 508 | 85.25 | 93.33 | 0.88 | 30.53 | 25.4388 | 8649 | 4226 | 121.61 | 24 | 1.22 | 0.82 | 0.91 | 7.2 | 3657.6
3730 | 116 | 38.63 | 131.92 | 0.98 | 16.97 | 12.1561 | 2657 | 4227 | 135 | 11.31 | 1.51 | 0.66 | 0.92 | 3.393 | 393.588
3731 | 20 | 14.14 | 18.43 | 1 | 7.21 | 5.0475 | 3781 | 4229 | 33.69 | 4 | 1.55 | 0.64 | 0.91 | 1.2 | 24
3732 | 3804 | 256.25 | 44.24 | 0.73 | 92.8 | 69.6122 | 6678 | 4262 | 37.12 | 64.66 | 1.43 | 0.7 | 0.93 | 19.398 | 73789.992
3733 | 248 | 58.43 | 126.81 | 0.91 | 23.32 | 17.7742 | 8298 | 4229 | 120.96 | 15.56 | 1.52 | 0.66 | 0.89 | 4.668 | 1157.664
3734 | 19452 | 620.78 | 89.83 | 0.63 | 195.24 | 157.4154 | 769 | 4230 | 96.47 | 151.93 | 1.37 | 0.73 | 0.92 | 45.579 | 886602.708
3735 | 296 | 64.08 | 31.17 | 0.91 | 24.41 | 19.4183 | 3334 | 4240 | 34.99 | 18.38 | 1.32 | 0.76 | 0.88 | 5.514 | 1632.144
3736 | 104 | 35.8 | 162.89 | 1 | 14.42 | 11.5102 | 5176 | 4231 | 146.31 | 10 | 1.28 | 0.78 | 0.93 | 3 | 312
3737 | 112 | 49.25 | 138.14 | 0.58 | 24.08 | 11.9447 | 3106 | 4232 | 138.37 | 8.19 | 3.72 | 0.27 | 0.75 | 2.457 | 275.184
3738 | 48 | 23.31 | 0 | 1 | 10 | 7.8196 | 3849 | 4232 | 143.13 | 6 | 1.33 | 0.75 | 1 | 1.8 | 86.4
3739 | 200 | 51.6 | 65.33 | 0.94 | 18.44 | 15.9617 | 8171 | 4232 | 102.53 | 16 | 1.03 | 0.97 | 0.88 | 4.8 | 960
3740 | 44 | 23.8 | 138.97 | 0.98 | 10 | 7.4867 | 640 | 4233 | 126.87 | 7.07 | 1.45 | 0.69 | 0.85 | 2.121 | 93.324
3741 | 876 | 116.37 | 49.04 | 0.81 | 42.94 | 33.4054 | 929 | 4252 | 62.24 | 30.4 | 1.49 | 0.67 | 0.89 | 9.12 | 7989.12
3742 | 112 | 38.63 | 52.28 | 0.94 | 14.42 | 11.9447 | 2867 | 4240 | 56.31 | 12 | 1.04 | 0.96 | 0.89 | 3.6 | 403.2
3743 | 32 | 20.97 | 90 | 0.91 | 8.25 | 6.3847 | 8418 | 4236 | 104.04 | 6 | 1.2 | 0.84 | 0.8 | 1.8 | 57.6
3744 | 248 | 57.94 | 12.71 | 0.93 | 21.54 | 17.7742 | 2738 | 4244 | 21.8 | 16 | 1.28 | 0.78 | 0.91 | 4.8 | 1190.4
3745 | 68 | 27.8 | 15.17 | 1 | 11.66 | 9.3072 | 3916 | 4241 | 30.96 | 8 | 1.26 | 0.79 | 0.92 | 2.4 | 163.2
3746 | 48 | 22.63 | 0 | 1 | 8.94 | 7.8196 | 7102 | 4239 | 116.57 | 8 | 1 | 1 | 0.86 | 2.4 | 115.2
3747 | 328 | 92.57 | 76.29 | 0.48 | 28.64 | 20.441 | 8220 | 4253 | 65.22 | 18.96 | 1.58 | 0.63 | 0.81 | 5.688 | 1865.664
3748 | 2320 | 190.31 | 55.99 | 0.8 | 65.6 | 54.3637 | 5205 | 4268 | 52.43 | 51.98 | 1.23 | 0.82 | 0.93 | 15.594 | 36178.08
3749 | 84 | 33.46 | 165.09 | 0.94 | 12.81 | 10.3444 | 8325 | 4242 | 128.66 | 10 | 1.3 | 0.77 | 0.84 | 3 | 252
3750 | 148 | 48.77 | 79.8 | 0.78 | 18.97 | 13.7308 | 4662 | 4252 | 71.57 | 11.37 | 1.82 | 0.55 | 0.83 | 3.411 | 504.828
3751 | 388 | 73.94 | 55.03 | 0.89 | 26.91 | 22.2321 | 2484 | 4254 | 41.99 | 22 | 1.18 | 0.85 | 0.92 | 6.6 | 2560.8
3752 | 800 | 104.08 | 173.89 | 0.93 | 39.4 | 31.9235 | 7508 | 4245 | 156.04 | 26 | 1.42 | 0.71 | 0.95 | 7.8 | 6240
3753 | 24 | 16.97 | 45 | 1 | 7.21 | 5.5293 | 1431 | 4248 | 33.69 | 5.66 | 1.29 | 0.77 | 0.8 | 1.698 | 40.752
3754 | 444 | 77.25 | 117.57 | 0.93 | 29.53 | 23.7825 | 6575 | 4246 | 118.3 | 22 | 1.23 | 0.81 | 0.92 | 6.6 | 2930.4
3755 | 76 | 30.63 | 104.79 | 1 | 11.66 | 9.8395 | 4985 | 4247 | 120.96 | 10 | 1.16 | 0.86 | 0.86 | 3 | 228
3756 | 320 | 66.43 | 151.82 | 0.91 | 26.83 | 20.1902 | 1461 | 4251 | 153.43 | 18 | 1.48 | 0.67 | 0.9 | 5.4 | 1728
3757 | 128 | 39.8 | 0 | 1 | 15.62 | 12.7694 | 6143 | 4251 | 140.19 | 12 | 1.07 | 0.94 | 0.94 | 3.6 | 460.8
3758 | 160 | 48.28 | 157.1 | 0.86 | 21.63 | 14.2766 | 4116 | 4252 | 146.31 | 11.63 | 2.03 | 0.49 | 0.89 | 3.489 | 558.24
3759 | 460 | 78.91 | 6.71 | 0.93 | 29.12 | 24.2072 | 5690 | 4255 | 164.05 | 22 | 1.27 | 0.79 | 0.91 | 6.6 | 3036
3760 | 84 | 30.63 | 0 | 1 | 11.66 | 10.3444 | 2586 | 4253 | 120.96 | 10 | 1 | 1 | 0.91 | 3 | 252
3761 | 104 | 37.46 | 95.34 | 0.93 | 14.42 | 11.5102 | 5826 | 4259 | 56.31 | 11.38 | 1.19 | 0.84 | 0.85 | 3.414 | 355.056
3762 | 172 | 48.77 | 56.37 | 0.91 | 19.7 | 14.8023 | 8483 | 4267 | 66.04 | 14 | 1.43 | 0.7 | 0.88 | 4.2 | 722.4
3763 | 904 | 122.02 | 32.31 | 0.76 | 44.27 | 33.9351 | 8362 | 4273 | 18.43 | 31.75 | 1.4 | 0.72 | 0.88 | 9.525 | 8610.6
3764 | 28 | 16.97 | 135 | 1 | 8.49 | 5.9723 | 2484 | 4260 | 135 | 5.66 | 1.6 | 0.63 | 0.88 | 1.698 | 47.544
3765 | 284 | 67.11 | 9.33 | 0.79 | 26 | 19.0206 | 3580 | 4267 | 22.62 | 16 | 1.58 | 0.63 | 0.88 | 4.8 | 1363.2
3766 | 40 | 20.97 | 0 | 1 | 8.94 | 7.1383 | 6143 | 4261 | 153.43 | 6 | 1.24 | 0.81 | 0.91 | 1.8 | 72
3767 | 288 | 61.94 | 132.14 | 0.94 | 24.08 | 19.1541 | 3928 | 4266 | 138.37 | 18 | 1.22 | 0.82 | 0.91 | 5.4 | 1555.2
3768 | 12 | 11.31 | 135 | 1 | 5.66 | 3.9098 | 4665 | 4265 | 135 | 4 | 1.46 | 0.68 | 0.86 | 1.2 | 14.4
3769 | 1732 | 164.17 | 55.93 | 0.81 | 61.06 | 46.972 | 8441 | 4292 | 58.39 | 40.8 | 1.56 | 0.64 | 0.92 | 12.24 | 21199.68
3770 | 32 | 18.14 | 135 | 1 | 8.49 | 6.3847 | 4488 | 4267 | 135 | 6 | 1.23 | 0.81 | 0.94 | 1.8 | 57.6
3771 | 28 | 16.97 | 90 | 1 | 7.21 | 5.9723 | 8319 | 4267 | 123.69 | 6 | 1.07 | 0.94 | 0.88 | 1.8 | 50.4
3772 | 28 | 18.14 | 0 | 1 | 7.21 | 5.9723 | 3856 | 4270 | 123.69 | 6 | 1.07 | 0.94 | 0.88 | 1.8 | 50.4
3773 | 20 | 15.31 | 161.57 | 1 | 7.21 | 5.0475 | 2270 | 4271 | 146.31 | 4 | 1.55 | 0.64 | 0.91 | 1.2 | 24
3774 | 1596 | 152.85 | 170.77 | 0.86 | 54.92 | 45.0901 | 2333 | 4281 | 169.51 | 40 | 1.32 | 0.76 | 0.94 | 12 | 19152
3775 | 1840 | 163.68 | 117.72 | 0.86 | 57.31 | 48.4143 | 1929 | 4272 | 119.25 | 46.17 | 1.23 | 0.81 | 0.93 | 13.851 | 25485.84
3776 | 1504 | 150.23 | 101.6 | 0.84 | 58.31 | 43.7713 | 6365 | 4272 | 112.17 | 34 | 1.66 | 0.6 | 0.95 | 10.2 | 15340.8
3777 | 868 | 112.37 | 72.76 | 0.86 | 41.23 | 33.2526 | 6682 | 4292 | 75.96 | 30.41 | 1.38 | 0.73 | 0.91 | 9.123 | 7918.764
3778 | 352 | 72.08 | 50.94 | 0.85 | 27.78 | 21.1756 | 2904 | 4285 | 59.74 | 19.8 | 1.49 | 0.67 | 0.89 | 5.94 | 2090.88
3779 | 64 | 26.63 | 159.61 | 1 | 11.66 | 9.0293 | 4740 | 4273 | 149.04 | 8 | 1.37 | 0.73 | 0.89 | 2.4 | 153.6
3780 | 300 | 63.11 | 10.07 | 0.95 | 25.06 | 19.5491 | 8136 | 4281 | 28.61 | 16 | 1.39 | 0.72 | 0.94 | 4.8 | 1440
3781 | 896 | 113.05 | 151.02 | 0.88 | 39.45 | 33.7846 | 1106 | 4276 | 149.53 | 32 | 1.16 | 0.87 | 0.94 | 9.6 | 8601.6
3782 | 248 | 60.77 | 174.6 | 0.84 | 24.74 | 17.7742 | 2424 | 4280 | 165.96 | 14 | 1.79 | 0.56 | 0.88 | 4.2 | 1041.6
3783 | 72 | 28.97 | 0 | 1 | 11.66 | 9.577 | 6459 | 4279 | 149.04 | 8 | 1.25 | 0.8 | 0.95 | 2.4 | 172.8
3784 | 6076 | 313.5 | 104.45 | 0.78 | 101.98 | 87.978 | 2988 | 4280 | 101.31 | 91.36 | 1.1 | 0.91 | 0.91 | 27.408 | 166531.008
3785 | 12400 | 454.56 | 175.63 | 0.75 | 159.81 | 125.6828 | 7657 | 4319 | 8.64 | 112.8 | 1.31 | 0.76 | 0.94 | 33.84 | 419616
3786 | 1484 | 147.48 | 36.54 | 0.86 | 51.42 | 43.4793 | 5733 | 4300 | 13.5 | 38.18 | 1.31 | 0.76 | 0.93 | 11.454 | 16997.736
3787 | 32 | 18.14 | 45 | 1 | 8.49 | 6.3847 | 4516 | 4287 | 45 | 6 | 1.23 | 0.81 | 0.94 | 1.8 | 57.6
3788 | 112 | 36.28 | 145.81 | 1 | 14.42 | 11.9447 | 2691 | 4286 | 123.69 | 11.63 | 1.24 | 0.81 | 0.89 | 3.489 | 390.768
3789 | 64 | 26.63 | 0 | 1 | 10.77 | 9.0293 | 3950 | 4287 | 158.2 | 8 | 1.21 | 0.83 | 0.89 | 2.4 | 153.6
3790 | 7732 | 340.05 | 54.97 | 0.84 | 120.62 | 99.2456 | 6869 | 4335 | 49.71 | 92.02 | 1.29 | 0.77 | 0.96 | 27.606 | 213449.592
3791 | 152 | 46.63 | 8.28 | 0.88 | 18.97 | 13.9151 | 3451 | 4291 | 18.43 | 10 | 1.73 | 0.58 | 0.93 | 3 | 456
3792 | 1824 | 170.71 | 104.01 | 0.79 | 58.14 | 48.2034 | 5518 | 4290 | 130.82 | 41.58 | 1.33 | 0.75 | 0.92 | 12.474 | 22752.576
3793 | 216 | 60.77 | 69.06 | 0.74 | 24.17 | 16.5879 | 6966 | 4301 | 65.56 | 15.21 | 1.75 | 0.57 | 0.84 | 4.563 | 985.608
3794 | 64 | 27.8 | 175.16 | 1 | 11.66 | 9.0293 | 4374 | 4292 | 149.04 | 8 | 1.29 | 0.77 | 0.89 | 2.4 | 153.6
3795 | 56 | 26.63 | 114.36 | 0.99 | 10.77 | 8.4462 | 6441 | 4292 | 111.8 | 8 | 1.26 | 0.79 | 0.85 | 2.4 | 134.4
3796 | 80 | 32.28 | 90 | 0.96 | 12.17 | 10.0951 | 1723 | 4293 | 99.46 | 10 | 1.03 | 0.97 | 0.83 | 3 | 240
3797 | 96 | 35.8 | 172.54 | 0.94 | 15.23 | 11.0586 | 1842 | 4293 | 156.8 | 8 | 1.77 | 0.56 | 0.92 | 2.4 | 230.4
3798 | 140 | 42.63 | 80.91 | 0.97 | 16.12 | 13.3545 | 7614 | 4293 | 119.74 | 12 | 1.29 | 0.78 | 0.91 | 3.6 | 504
3799 | 284 | 61.25 | 27.53 | 0.95 | 23.41 | 19.0206 | 7873 | 4299 | 19.98 | 18 | 1.35 | 0.74 | 0.89 | 5.4 | 1533.6
3800 | 8676 | 408.13 | 64.32 | 0.65 | 144.4 | 105.1296 | 7997 | 4356 | 59.17 | 95.74 | 1.33 | 0.75 | 0.91 | 28.722 | 249192.072
3801 | 216 | 56.77 | 145.64 | 0.84 | 21.63 | 16.5879 | 4440 | 4296 | 146.31 | 16 | 1.31 | 0.77 | 0.86 | 4.8 | 1036.8
3802 | 44 | 22.14 | 74.93 | 1 | 10 | 7.4867 | 6873 | 4299 | 53.13 | 6 | 1.37 | 0.73 | 0.96 | 1.8 | 79.2
3803 | 96 | 36.28 | 159.7 | 0.92 | 15.23 | 11.0586 | 842 | 4297 | 156.8 | 10 | 1.45 | 0.69 | 0.84 | 3 | 288
3804 | 144 | 48.77 | 121.48 | 0.76 | 20.59 | 13.544 | 2016 | 4296 | 119.05 | 10.98 | 2.18 | 0.46 | 0.82 | 3.294 | 474.336
3805 | 116 | 39.8 | 166.43 | 0.92 | 16.12 | 12.1561 | 8768 | 4296 | 150.26 | 10 | 1.43 | 0.7 | 0.92 | 3 | 348
3806 | 1244 | 135.2 | 19.37 | 0.86 | 48.33 | 39.8085 | 1488 | 4310 | 24.44 | 35.41 | 1.29 | 0.77 | 0.94 | 10.623 | 13215.012
3807 | 44 | 22.14 | 164.93 | 1 | 10 | 7.4867 | 1736 | 4298 | 143.13 | 6 | 1.37 | 0.73 | 0.96 | 1.8 | 79.2
3808 | 104 | 37.46 | 41.38 | 0.93 | 15.62 | 11.5102 | 8976 | 4304 | 39.81 | 10.73 | 1.55 | 0.65 | 0.87 | 3.219 | 334.776
3809 | 44 | 22.14 | 164.93 | 1 | 10 | 7.4867 | 3595 | 4299 | 143.13 | 6 | 1.37 | 0.73 | 0.96 | 1.8 | 79.2
3810 | 120 | 37.94 | 54.02 | 1 | 15.62 | 12.3639 | 3119 | 4307 | 39.81 | 11.31 | 1.36 | 0.74 | 0.88 | 3.393 | 407.16
3811 | 16 | 11.31 | 0 | 1 | 5.66 | 4.5147 | 1028 | 4302 | 135 | 4 | 1 | 1 | 1 | 1.2 | 19.2
3812 | 88 | 34.63 | 56.07 | 0.92 | 14.42 | 10.5878 | 8239 | 4309 | 56.31 | 10 | 1.51 | 0.66 | 0.86 | 3 | 264
3813 | 692 | 101.74 | 10.94 | 0.84 | 37.74 | 29.6905 | 7737 | 4314 | 32.01 | 24 | 1.5 | 0.67 | 0.94 | 7.2 | 4982.4
3814 | 12 | 11.31 | 135 | 1 | 5.66 | 3.9098 | 8562 | 4304 | 135 | 4 | 1.46 | 0.68 | 0.86 | 1.2 | 14.4
3815 | 12 | 11.31 | 45 | 1 | 5.66 | 3.9098 | 2873 | 4307 | 45 | 4 | 1.46 | 0.68 | 0.86 | 1.2 | 14.4
3816 | 7228 | 356.62 | 61.99 | 0.71 | 119.88 | 95.9565 | 5186 | 4359 | 62.15 | 85.7 | 1.35 | 0.74 | 0.91 | 25.71 | 185831.88
3817 | 844 | 106.71 | 53.64 | 0.93 | 38.47 | 32.7896 | 6974 | 4318 | 27.9 | 30.41 | 1.25 | 0.8 | 0.93 | 9.123 | 7699.812
3818 | 28 | 18.14 | 0 | 1 | 7.21 | 5.9723 | 2744 | 4307 | 123.69 | 6 | 1.07 | 0.94 | 0.88 | 1.8 | 50.4
3819 | 1048 | 126.02 | 41.14 | 0.83 | 48.37 | 36.5381 | 4772 | 4321 | 29.74 | 32.53 | 1.56 | 0.64 | 0.91 | 9.759 | 10227.432
3820 | 564 | 89.74 | 131.38 | 0.88 | 31.3 | 26.8043 | 2132 | 4309 | 116.57 | 26 | 1.16 | 0.86 | 0.92 | 7.8 | 4399.2
3821 | 24 | 16.97 | 135 | 1 | 7.21 | 5.5293 | 7644 | 4310 | 123.69 | 5.66 | 1.29 | 0.77 | 0.8 | 1.698 | 40.752
3822 | 276 | 66.43 | 27.64 | 0.79 | 26.08 | 18.7508 | 2321 | 4319 | 32.47 | 16.1 | 1.66 | 0.6 | 0.85 | 4.83 | 1333.08
3823 | 180 | 47.6 | 164.75 | 1 | 18.44 | 15.1426 | 4742 | 4314 | 167.47 | 14 | 1.28 | 0.78 | 0.88 | 4.2 | 756
3824 | 88 | 35.11 | 14.97 | 0.9 | 15.23 | 10.5878 | 6035 | 4315 | 23.2 | 8.85 | 1.88 | 0.53 | 0.8 | 2.655 | 233.64
3825 | 84 | 32.97 | 85.55 | 0.97 | 13.42 | 10.3444 | 8857 | 4311 | 116.57 | 8 | 1.55 | 0.65 | 0.93 | 2.4 | 201.6
3826 | 912 | 122.51 | 17.3 | 0.76 | 47.07 | 34.0849 | 4314 | 4323 | 12.26 | 30.83 | 1.57 | 0.64 | 0.85 | 9.249 | 8435.088
3827 | 252 | 62.43 | 65.43 | 0.81 | 22.8 | 17.917 | 5785 | 4324 | 37.87 | 16.44 | 1.42 | 0.71 | 0.86 | 4.932 | 1242.864
3828 | 72 | 28.97 | 90 | 1 | 11.66 | 9.577 | 4836 | 4316 | 120.96 | 8 | 1.22 | 0.82 | 0.95 | 2.4 | 172.8
3829 | 16 | 11.31 | 0 | 1 | 5.66 | 4.5147 | 2867 | 4317 | 135 | 4 | 1 | 1 | 1 | 1.2 | 19.2
3830 | 384 | 80.08 | 19.26 | 0.75 | 30.46 | 22.1172 | 3558 | 4325 | 23.2 | 18.43 | 1.78 | 0.56 | 0.85 | 5.529 | 2123.136
3831 | 60 | 26.63 | 75.96 | 1 | 10.77 | 8.7426 | 4618 | 4325 | 68.2 | 8 | 1.13 | 0.89 | 0.86 | 2.4 | 144
3832 | 52 | 24.97 | 129.27 | 1 | 11.31 | 8.1389 | 983 | 4322 | 135 | 8 | 1.45 | 0.69 | 0.9 | 2.4 | 124.8
3833 | 40 | 22.14 | 90 | 1 | 8.94 | 7.1383 | 6040 | 4322 | 116.57 | 6 | 1.24 | 0.81 | 0.91 | 1.8 | 72
3834 | 5880 | 291.85 | 138.04 | 0.87 | 102.96 | 86.5474 | 1214 | 4334 | 155.92 | 76 | 1.31 | 0.76 | 0.96 | 22.8 | 134064
3835 | 108 | 41.94 | 58.16 | 0.77 | 17.09 | 11.7294 | 4367 | 4331 | 69.44 | 9.9 | 1.75 | 0.57 | 0.83 | 2.97 | 320.76
3836 | 208 | 51.11 | 146.05 | 1 | 18.87 | 16.2778 | 1033 | 4327 | 147.99 | 16 | 1.06 | 0.95 | 0.93 | 4.8 | 998.4
3837 | 28 | 16.97 | 90 | 1 | 7.21 | 5.9723 | 533 | 4329 | 123.69 | 6 | 1.07 | 0.94 | 0.88 | 1.8 | 50.4
3838 | 1952 | 194.51 | 118.14 | 0.65 | 74.4 | 49.8661 | 5261 | 4335 | 126.25 | 42.52 | 1.76 | 0.57 | 0.87 | 12.756 | 24899.712
3839 | 556 | 91.4 | 2.96 | 0.84 | 35.44 | 26.6135 | 5576 | 4344 | 16.39 | 22 | 1.52 | 0.66 | 0.9 | 6.6 | 3669.6
3840 | 16 | 11.31 | 0 | 1 | 5.66 | 4.5147 | 7803 | 4336 | 135 | 4 | 1 | 1 | 1 | 1.2 | 19.2
3841 | 3576 | 235.08 | 84.1 | 0.81 | 79.25 | 67.4938 | 3260 | 4337 | 100.18 | 67.62 | 1.1 | 0.91 | 0.91 | 20.286 | 72542.736
3842 | 120 | 41.46 | 172.92 | 0.88 | 18.97 | 12.3639 | 3881 | 4338 | 161.57 | 8 | 2.24 | 0.45 | 0.92 | 2.4 | 288
3843 | 4500 | 258.59 | 6.68 | 0.85 | 90.8 | 75.7132 | 4642 | 4353 | 172.41 | 65.38 | 1.37 | 0.73 | 0.96 | 19.614 | 88263
3844 | 20 | 15.31 | 71.57 | 1 | 7.21 | 5.0475 | 4884 | 4340 | 56.31 | 4 | 1.55 | 0.64 | 0.91 | 1.2 | 24
3845 | 16 | 11.31 | 0 | 1 | 5.66 | 4.5147 | 3526 | 4338 | 135 | 4 | 1 | 1 | 1 | 1.2 | 19.2
3846 | 916 | 118.71 | 12.29 | 0.82 | 44.94 | 34.1596 | 2581 | 4351 | 20.85 | 30 | 1.52 | 0.66 | 0.9 | 9 | 8244
3847 | 360 | 71.6 | 150.19 | 0.88 | 28.28 | 21.4149 | 7081 | 4342 | 135 | 19.31 | 1.38 | 0.72 | 0.9 | 5.793 | 2085.48
3848 | 96 | 33.46 | 70.4 | 1 | 13.42 | 11.0586 | 929 | 4350 | 63.43 | 10 | 1.22 | 0.82 | 0.91 | 3 | 288
3849 | 192 | 51.6 | 25.36 | 0.91 | 20.59 | 15.6392 | 5404 | 4353 | 29.05 | 13.91 | 1.55 | 0.64 | 0.86 | 4.173 | 801.216
3850 | 60 | 26.14 | 135 | 1 | 11.31 | 8.7426 | 6141 | 4346 | 135 | 8 | 1.14 | 0.88 | 0.97 | 2.4 | 144
3851 | 9004 | 374.48 | 35.72 | 0.81 | 133.7 | 107.0984 | 5319 | 4398 | 34.64 | 97.58 | 1.32 | 0.76 | 0.96 | 29.274 | 263583.096
3852 | 88 | 31.8 | 45 | 1 | 12.81 | 10.5878 | 6912 | 4351 | 38.66 | 10 | 1.1 | 0.91 | 0.94 | 3 | 264
3853 | 32 | 19.8 | 0 | 1 | 8.25 | 6.3847 | 4112 | 4349 | 165.96 | 6 | 1.2 | 0.84 | 0.8 | 1.8 | 57.6
3854 | 20 | 15.31 | 18.43 | 1 | 7.21 | 5.0475 | 7356 | 4350 | 33.69 | 4 | 1.55 | 0.64 | 0.91 | 1.2 | 24
3855 | 24 | 16.97 | 135 | 1 | 7.21 | 5.5293 | 7644 | 4348 | 123.69 | 5.66 | 1.29 | 0.77 | 0.8 | 1.698 | 40.752
3856 | 84 | 31.8 | 135 | 1 | 14.14 | 10.3444 | 2208 | 4349 | 135 | 9.9 | 1.4 | 0.71 | 0.93 | 2.97 | 249.48
3857 | 56 | 26.63 | 155.64 | 0.99 | 10.77 | 8.4462 | 7480 | 4351 | 158.2 | 8 | 1.26 | 0.79 | 0.85 | 2.4 | 134.4
3858 | 12 | 11.31 | 45 | 1 | 5.66 | 3.9098 | 7131 | 4353 | 45 | 4 | 1.46 | 0.68 | 0.86 | 1.2 | 14.4
3859 | 16 | 11.31 | 0 | 1 | 5.66 | 4.5147 | 1429 | 4352 | 135 | 4 | 1 | 1 | 1 | 1.2 | 19.2
3860 | 116 | 38.63 | 12.99 | 0.98 | 15.62 | 12.1561 | 4903 | 4359 | 39.81 | 10 | 1.37 | 0.73 | 0.92 | 3 | 348
3861 | 160 | 45.94 | 54.45 | 0.95 | 17.89 | 14.2766 | 4418 | 4364 | 63.43 | 13.87 | 1.32 | 0.76 | 0.88 | 4.161 | 665.76
3862 | 528 | 87.88 | 44.88 | 0.86 | 32.31 | 25.9348 | 1372 | 4372 | 68.2 | 22.63 | 1.44 | 0.69 | 0.9 | 6.789 | 3584.592
3863 | 224 | 56.77 | 80.09 | 0.87 | 21.54 | 16.8923 | 7213 | 4367 | 68.2 | 15.04 | 1.5 | 0.67 | 0.87 | 4.512 | 1010.688
3864 | 16 | 11.31 | 0 | 1 | 5.66 | 4.5147 | 1455 | 4358 | 135 | 4 | 1 | 1 | 1 | 1.2 | 19.2
3865 | 108 | 39.11 | 21.97 | 0.89 | 15.23 | 11.7294 | 7325 | 4363 | 23.2 | 12 | 1.2 | 0.83 | 0.82 | 3.6 | 388.8
3866 | 5692 | 297.02 | 97.84 | 0.81 | 98.67 | 85.1525 | 2400 | 4361 | 107.7 | 86 | 1.07 | 0.94 | 0.94 | 25.8 | 146853.6
3867 | 88 | 34.63 | 93.33 | 0.92 | 13.42 | 10.5878 | 8275 | 4360 | 116.57 | 10 | 1.4 | 0.71 | 0.85 | 3 | 264
3868 | 2892 | 212.25 | 139.51 | 0.81 | 75.18 | 60.6966 | 4531 | 4367 | 151.39 | 53.74 | 1.38 | 0.72 | 0.93 | 16.122 | 46624.824
3869 | 72 | 30.63 | 40.67 | 0.96 | 12.81 | 9.577 | 6039 | 4366 | 38.66 | 9.84 | 1.42 | 0.7 | 0.86 | 2.952 | 212.544
3870 | 56 | 27.8 | 172.43 | 0.91 | 10.77 | 8.4462 | 6926 | 4362 | 158.2 | 8 | 1.33 | 0.75 | 0.85 | 2.4 | 134.4
3871 | 80 | 30.63 | 137.08 | 1 | 12.81 | 10.0951 | 2805 | 4362 | 128.66 | 9.9 | 1.28 | 0.78 | 0.91 | 2.97 | 237.6
3872 | 84 | 33.46 | 57.42 | 0.94 | 14.42 | 10.3444 | 5402 | 4368 | 56.31 | 9.84 | 1.63 | 0.61 | 0.88 | 2.952 | 247.968
3873 | 640 | 96.08 | 75.91 | 0.87 | 33.29 | 28.5532 | 8869 | 4376 | 57.26 | 28 | 1.07 | 0.93 | 0.92 | 8.4 | 5376
3874 | 52 | 23.8 | 135 | 1 | 10 | 8.1389 | 2657 | 4364 | 126.87 | 8 | 1.16 | 0.86 | 0.9 | 2.4 | 124.8
3875 | 68 | 28.97 | 59.04 | 1 | 12.81 | 9.3072 | 4039 | 4369 | 51.34 | 8 | 1.39 | 0.72 | 0.92 | 2.4 | 163.2
3876 | 4672 | 272.74 | 138.66 | 0.79 | 98.18 | 77.1466 | 6127 | 4373 | 146.63 | 70.71 | 1.38 | 0.72 | 0.94 | 21.213 | 99107.136
3877 | 152 | 43.8 | 16.38 | 1 | 17.2 | 13.9151 | 6334 | 4369 | 35.54 | 12 | 1.22 | 0.82 | 0.95 | 3.6 | 547.2
3878 | 32 | 18.14 | 45 | 1 | 8.49 | 6.3847 | 1777 | 4368 | 45 | 6 | 1.23 | 0.81 | 0.94 | 1.8 | 57.6
3879 | 88 | 33.46 | 120.76 | 0.99 | 14.42 | 10.5878 | 3498 | 4365 | 123.69 | 9.84 | 1.58 | 0.63 | 0.88 | 2.952 | 259.776
3880 | 320 | 69.25 | 131.43 | 0.84 | 28.43 | 20.1902 | 3572 | 4366 | 129.29 | 16.87 | 1.9 | 0.53 | 0.86 | 5.061 | 1619.52
3881 | 12 | 11.31 | 135 | 1 | 5.66 | 3.9098 | 6727 | 4366 | 135 | 4 | 1.46 | 0.68 | 0.86 | 1.2 | 14.4
3882 | 88 | 34.63 | 167.84 | 0.92 | 13.42 | 10.5878 | 6311 | 4368 | 153.43 | 10 | 1.28 | 0.78 | 0.86 | 3 | 264
3883 | 156 | 44.28 | 177.5 | 1 | 17.09 | 14.097 | 2951 | 4370 | 159.44 | 12 | 1.26 | 0.79 | 0.92 | 3.6 | 561.6
3884 | 4480 | 276.74 | 87.16 | 0.74 | 95.71 | 75.5447 | 4701 | 4415 | 79.16 | 69.12 | 1.35 | 0.74 | 0.89 | 20.736 | 92897.28
3885 | 220 | 58.43 | 56.69 | 0.81 | 22.8 | 16.7408 | 5392 | 4377 | 52.13 | 14.98 | 1.55 | 0.64 | 0.86 | 4.494 | 988.68
3886 | 1236 | 133.34 | 49.97 | 0.87 | 49.19 | 39.6803 | 6866 | 4391 | 63.43 | 33.94 | 1.45 | 0.69 | 0.92 | 10.182 | 12584.952
3887 | 40 | 20.97 | 153.43 | 1 | 10 | 7.1383 | 8716 | 4369 | 143.13 | 6 | 1.55 | 0.64 | 0.91 | 1.8 | 72
3888 | 80 | 33.46 | 31.9 | 0.9 | 14.42 | 10.0951 | 5096 | 4375 | 33.69 | 9.84 | 1.64 | 0.61 | 0.85 | 2.952 | 236.16
3889 | 16 | 11.31 | 0 | 1 | 5.66 | 4.5147 | 659 | 4372 | 135 | 4 | 1 | 1 | 1 | 1.2 | 19.2
3890 | 112 | 37.46 | 105.41 | 1 | 15.23 | 11.9447 | 1376 | 4372 | 113.2 | 10 | 1.35 | 0.74 | 0.9 | 3 | 336
3891 | 48 | 23.8 | 122.07 | 1 | 10 | 7.8196 | 2833 | 4373 | 126.87 | 8 | 1.28 | 0.78 | 0.86 | 2.4 | 115.2
3892 | 36 | 22.63 | 130.27 | 0.88 | 11.31 | 6.772 | 3472 | 4373 | 135 | 5.66 | 2.31 | 0.43 | 0.78 | 1.698 | 61.128
3893 | 28 | 18.14 | 0 | 1 | 7.21 | 5.9723 | 3780 | 4373 | 123.69 | 6 | 1.07 | 0.94 | 0.88 | 1.8 | 50.4
3894 | 80 | 31.8 | 117.31 | 0.99 | 12.81 | 10.0951 | 5055 | 4373 | 128.66 | 10 | 1.21 | 0.82 | 0.91 | 3 | 240
3895 | 264 | 65.25 | 24.62 | 0.78 | 26.83 | 18.3386 | 4139 | 4383 | 26.57 | 15.18 | 1.89 | 0.53 | 0.86 | 4.554 | 1202.256
3896 | 572 | 97.74 | 94 | 0.75 | 39.29 | 26.9937 | 570 | 4378 | 104.74 | 22 | 1.86 | 0.54 | 0.9 | 6.6 | 3775.2
3897 | 40 | 22.63 | 135 | 0.98 | 8.94 | 7.1383 | 1166 | 4378 | 116.57 | 7.07 | 1.24 | 0.81 | 0.8 | 2.121 | 84.84
3898 | 20 | 14.14 | 18.43 | 1 | 7.21 | 5.0475 | 5721 | 4380 | 33.69 | 4 | 1.55 | 0.64 | 0.91 | 1.2 | 24
3899 | 128 | 40.28 | 0 | 0.99 | 15.23 | 12.7694 | 7071 | 4379 | 156.8 | 12 | 1.19 | 0.84 | 0.89 | 3.6 | 460.8
3900 | 112 | 37.46 | 158.25 | 1 | 14.42 | 11.9447 | 2172 | 4380 | 146.31 | 12 | 1.14 | 0.87 | 0.89 | 3.6 | 403.2
3901 | 17608 | 532.3 | 56.56 | 0.78 | 187.88 | 149.7684 | 3973 | 4463 | 62.07 | 128.8 | 1.49 | 0.67 | 0.96 | 38.64 | 680373.12
3902 | 548 | 95.4 | 162.39 | 0.76 | 36.5 | 26.4214 | 5593 | 4387 | 170.54 | 20.8 | 1.84 | 0.54 | 0.89 | 6.24 | 3419.52
3903 | 40 | 22.14 | 90 | 1 | 8.94 | 7.1383 | 6529 | 4380 | 116.57 | 6 | 1.24 | 0.81 | 0.91 | 1.8 | 72
3904 | 64 | 26.63 | 0 | 1 | 10.77 | 9.0293 | 6617 | 4381 | 158.2 | 8 | 1.21 | 0.83 | 0.89 | 2.4 | 153.6
3905 | 148 | 44.77 | 145.99 | 0.93 | 17.2 | 13.7308 | 734 | 4381 | 125.54 | 13.31 | 1.31 | 0.76 | 0.84 | 3.993 | 590.964
3906 | 88 | 35.11 | 131.35 | 0.9 | 13.42 | 10.5878 | 4836 | 4382 | 116.57 | 9.9 | 1.36 | 0.73 | 0.83 | 2.97 | 261.36
3907 | 544 | 87.4 | 55.51 | 0.89 | 33.11 | 26.3248 | 5783 | 4397 | 64.98 | 24.04 | 1.35 | 0.74 | 0.91 | 7.212 | 3923.328
3908 | 16 | 11.31 | 0 | 1 | 5.66 | 4.5147 | 3201 | 4384 | 135 | 4 | 1 | 1 | 1 | 1.2 | 19.2
3909 | 28 | 18.14 | 0 | 1 | 7.21 | 5.9723 | 3812 | 4384 | 123.69 | 6 | 1.07 | 0.94 | 0.88 | 1.8 | 50.4
3910 | 56 | 26.63 | 155.64 | 0.99 | 10.77 | 8.4462 | 8763 | 4386 | 158.2 | 8 | 1.26 | 0.79 | 0.85 | 2.4 | 134.4
3911 | 44 | 23.8 | 138.97 | 0.98 | 10 | 7.4867 | 777 | 4386 | 126.87 | 7.07 | 1.45 | 0.69 | 0.85 | 2.121 | 93.324
3912 | 28 | 16.97 | 90 | 1 | 7.21 | 5.9723 | 7781 | 4386 | 123.69 | 6 | 1.07 | 0.94 | 0.88 | 1.8 | 50.4
3913 | 356 | 71.6 | 117.88 | 0.87 | 27.78 | 21.2956 | 5530 | 4387 | 120.26 | 20 | 1.32 | 0.76 | 0.91 | 6 | 2136
3914 | 56 | 26.63 | 24.36 | 0.99 | 10.77 | 8.4462 | 6253 | 4390 | 21.8 | 8 | 1.26 | 0.79 | 0.85 | 2.4 | 134.4
3915 | 2896 | 244.94 | 117.62 | 0.61 | 87.73 | 60.7386 | 5847 | 4393 | 133.15 | 54 | 1.94 | 0.51 | 0.85 | 16.2 | 46915.2
3916 | 16 | 11.31 | 0 | 1 | 5.66 | 4.5147 | 1588 | 4389 | 135 | 4 | 1 | 1 | 1 | 1.2 | 19.2
3917 | 276 | 59.6 | 106.69 | 0.98 | 21.54 | 18.7508 | 6174 | 4389 | 111.8 | 18 | 1.04 | 0.96 | 0.93 | 5.4 | 1490.4
3918 | 720 | 105.74 | 76.44 | 0.81 | 38.83 | 30.2853 | 4476 | 4390 | 101.89 | 25.3 | 1.6 | 0.63 | 0.91 | 7.59 | 5464.8
3919 | 36 | 19.31 | 0 | 1 | 8.49 | 6.772 | 3303 | 4391 | 135 | 6 | 1 | 1 | 1 | 1.8 | 64.8
3920 | 296 | 64.08 | 110.09 | 0.91 | 25.3 | 19.4183 | 7956 | 4393 | 108.43 | 17.46 | 1.52 | 0.66 | 0.88 | 5.238 | 1550.448
3921 | 76 | 33.46 | 167.43 | 0.85 | 12.81 | 9.8395 | 8106 | 4394 | 141.34 | 10 | 1.16 | 0.86 | 0.84 | 3 | 228
3922 | 4104 | 257.42 | 141.52 | 0.78 | 87.66 | 72.3051 | 1947 | 4395 | 117.15 | 69.77 | 1.21 | 0.83 | 0.9 | 20.931 | 85900.824
3923 | 1036 | 120.85 | 30.49 | 0.89 | 44.27 | 36.3283 | 2825 | 4404 | 18.43 | 33.62 | 1.24 | 0.81 | 0.92 | 10.086 | 10449.096
3924 | 836 | 110.23 | 131.25 | 0.86 | 38.83 | 32.6338 | 1980 | 4396 | 145.49 | 32 | 1.16 | 0.86 | 0.93 | 9.6 | 8025.6
3925 | 44 | 23.8 | 41.2 | 0.98 | 11.31 | 7.4867 | 693 | 4401 | 45 | 7.07 | 1.85 | 0.54 | 0.85 | 2.121 | 93.324
3926 | 28 | 18.14 | 171.65 | 1 | 8.94 | 5.9723 | 3396 | 4397 | 153.43 | 4 | 1.94 | 0.52 | 0.93 | 1.2 | 33.6
3927 | 120 | 40.28 | 73.07 | 0.93 | 15.23 | 12.3639 | 1660 | 4405 | 66.8 | 12 | 1.13 | 0.88 | 0.86 | 3.6 | 432
3928 | 44 | 23.8 | 135 | 0.98 | 8.94 | 7.4867 | 5927 | 4400 | 116.57 | 8 | 1.04 | 0.97 | 0.85 | 2.4 | 105.6
3929 | 612 | 94.23 | 56.85 | 0.87 | 34.06 | 27.9216 | 7908 | 4414 | 49.76 | 26.07 | 1.28 | 0.78 | 0.92 | 7.821 | 4786.452
3930 | 144 | 44.28 | 165.85 | 0.92 | 17.89 | 13.544 | 1595 | 4404 | 153.43 | 12 | 1.4 | 0.71 | 0.88 | 3.6 | 518.4
3931 | 840 | 108.57 | 117.97 | 0.9 | 40 | 32.7118 | 3439 | 4404 | 126.87 | 30 | 1.24 | 0.81 | 0.93 | 9 | 7560
3932 | 48 | 24.97 | 80.58 | 0.97 | 10.77 | 7.8196 | 4888 | 4409 | 68.2 | 6 | 1.58 | 0.63 | 0.89 | 1.8 | 86.4
3933 | 44 | 22.14 | 164.93 | 1 | 10 | 7.4867 | 454 | 4405 | 143.13 | 6 | 1.37 | 0.73 | 0.96 | 1.8 | 79.2
3934 | 1804 | 164.57 | 38.46 | 0.84 | 60.83 | 47.9384 | 3904 | 4427 | 43.67 | 44.61 | 1.26 | 0.79 | 0.94 | 13.383 | 24142.932
3935 | 260 | 60.77 | 112.46 | 0.88 | 24.41 | 18.1992 | 4664 | 4405 | 124.99 | 16 | 1.47 | 0.68 | 0.9 | 4.8 | 1248
3936 | 84 | 31.8 | 128.95 | 1 | 12.81 | 10.3444 | 6364 | 4406 | 128.66 | 10 | 1.18 | 0.85 | 0.91 | 3 | 252
3937 | 164 | 47.11 | 173.44 | 0.93 | 18.97 | 14.454 | 7230 | 4407 | 161.57 | 12 | 1.45 | 0.69 | 0.9 | 3.6 | 590.4
3938 | 88 | 33.46 | 22.02 | 0.99 | 13.42 | 10.5878 | 7647 | 4410 | 26.57 | 9.84 | 1.42 | 0.71 | 0.86 | 2.952 | 259.776
3939 | 80 | 30.63 | 45 | 1 | 11.66 | 10.0951 | 7221 | 4407 | 120.96 | 10 | 1.04 | 0.96 | 0.91 | 3 | 240
3940 | 164 | 47.11 | 117.67 | 0.93 | 17.89 | 14.454 | 3511 | 4408 | 116.57 | 13.91 | 1.28 | 0.78 | 0.87 | 4.173 | 684.372
3941 | 48 | 24.97 | 9.42 | 0.97 | 10.77 | 7.8196 | 8080 | 4410 | 21.8 | 6 | 1.58 | 0.63 | 0.89 | 1.8 | 86.4
3942 | 16 | 11.31 | 0 | 1 | 5.66 | 4.5147 | 7585 | 4410 | 135 | 4 | 1 | 1 | 1 | 1.2 | 19.2
3943 | 2884 | 204.17 | 178 | 0.87 | 66.6 | 60.6126 | 7252 | 4414 | 131.35 | 58 | 1.07 | 0.94 | 0.95 | 17.4 | 50181.6
3944 | 76 | 30.14 | 12.82 | 1 | 12.81 | 9.8395 | 4895 | 4416 | 38.66 | 8 | 1.27 | 0.79 | 0.97 | 2.4 | 182.4
3945 | 316 | 66.43 | 63.45 | 0.9 | 26.83 | 20.0636 | 6887 | 4426 | 63.43 | 17.95 | 1.58 | 0.63 | 0.91 | 5.385 | 1701.66
3946 | 64 | 27.8 | 110.39 | 1 | 11.66 | 9.0293 | 2220 | 4416 | 120.96 | 8 | 1.37 | 0.73 | 0.89 | 2.4 | 153.6
3947 | 124 | 44.28 | 101.01 | 0.79 | 17.09 | 12.5683 | 527 | 4418 | 110.56 | 12 | 1.48 | 0.68 | 0.83 | 3.6 | 446.4
3948 | 92 | 32.97 | 135 | 1 | 14.14 | 10.8258 | 827 | 4418 | 135 | 10 | 1.2 | 0.83 | 0.96 | 3 | 276
3949 | 28 | 19.8 | 169.1 | 0.9 | 8.25 | 5.9723 | 7873 | 4419 | 165.96 | 6 | 1.39 | 0.72 | 0.74 | 1.8 | 50.4
3950 | 84 | 35.8 | 88.47 | 0.82 | 15.23 | 10.3444 | 6979 | 4426 | 66.8 | 8 | 2.05 | 0.49 | 0.86 | 2.4 | 201.6
3951 | 68 | 30.63 | 84.56 | 0.91 | 12.65 | 9.3072 | 3741 | 4426 | 71.57 | 8 | 1.45 | 0.69 | 0.85 | 2.4 | 163.2
3952 | 652 | 93.74 | 48.32 | 0.93 | 35.61 | 28.8197 | 476 | 4434 | 38.16 | 26.87 | 1.31 | 0.76 | 0.93 | 8.061 | 5255.772
3953 | 28 | 18.14 | 90 | 1 | 7.21 | 5.9723 | 4906 | 4422 | 123.69 | 6 | 1.07 | 0.94 | 0.88 | 1.8 | 50.4
3954 | 368 | 76.08 | 139.24 | 0.8 | 31.24 | 21.6516 | 439 | 4424 | 140.19 | 19.21 | 1.73 | 0.58 | 0.88 | 5.763 | 2120.784
3955 | 836 | 110.02 | 44.52 | 0.87 | 42.52 | 32.6338 | 4229 | 4439 | 41.19 | 25.46 | 1.64 | 0.61 | 0.92 | 7.638 | 6385.368
3956 | 36 | 20.97 | 20.3 | 1 | 8.94 | 6.772 | 5920 | 4426 | 26.57 | 6 | 1.34 | 0.75 | 0.86 | 1.8 | 64.8
3957 | 68 | 30.63 | 27.79 | 0.91 | 13.42 | 9.3072 | 7674 | 4428 | 26.57 | 8 | 1.43 | 0.7 | 0.85 | 2.4 | 163.2
3958 | 612 | 92.57 | 29.41 | 0.9 | 32.8 | 27.9216 | 1104 | 4436 | 37.57 | 27.49 | 1.22 | 0.82 | 0.9 | 8.247 | 5047.164
3959 | 92 | 34.63 | 3.9 | 0.96 | 13.42 | 10.8258 | 1639 | 4427 | 153.43 | 10 | 1.33 | 0.75 | 0.88 | 3 | 276
3960 | 48 | 24.97 | 145.28 | 0.97 | 10 | 7.8196 | 1267 | 4427 | 126.87 | 8 | 1.22 | 0.82 | 0.89 | 2.4 | 115.2
3961 | 16 | 11.31 | 0 | 1 | 5.66 | 4.5147 | 2451 | 4427 | 135 | 4 | 1 | 1 | 1 | 1.2 | 19.2
3962 | 112 | 37.46 | 103.79 | 1 | 14.42 | 11.9447 | 2005 | 4429 | 123.69 | 12 | 1.08 | 0.93 | 0.89 | 3.6 | 403.2
3963 | 192 | 55.11 | 82.78 | 0.79 | 21.54 | 15.6392 | 864 | 4441 | 68.2 | 12 | 1.78 | 0.56 | 0.9 | 3.6 | 691.2
3964 | 28 | 18.14 | 120.47 | 1 | 8.49 | 5.9723 | 1644 | 4431 | 135 | 6 | 1.38 | 0.72 | 0.88 | 1.8 | 50.4
3965 | 128 | 39.8 | 138.36 | 1 | 15.62 | 12.7694 | 3073 | 4431 | 129.81 | 12 | 1.11 | 0.9 | 0.96 | 3.6 | 460.8
3966 | 112 | 36.28 | 6.234e-13 | 1 | 13.42 | 11.9447 | 6014 | 4431 | 116.57 | 12 | 1.02 | 0.98 | 0.9 | 3.6 | 403.2
3967 | 48 | 23.8 | 57.93 | 1 | 10 | 7.8196 | 4542 | 4435 | 36.87 | 8 | 1.28 | 0.78 | 0.86 | 2.4 | 115.2
3968 | 28 | 18.14 | 90 | 1 | 7.21 | 5.9723 | 2646 | 4433 | 123.69 | 6 | 1.07 | 0.94 | 0.88 | 1.8 | 50.4
3969 | 348 | 74.43 | 74.07 | 0.79 | 30.46 | 21.055 | 3494 | 4447 | 66.8 | 17.95 | 1.8 | 0.56 | 0.91 | 5.385 | 1873.98
3970 | 12960 | 477.67 | 81.5 | 0.71 | 178.54 | 128.4895 | 6470 | 4522 | 77.05 | 115.88 | 1.47 | 0.68 | 0.94 | 34.764 | 450541.44
3971 | 16 | 11.31 | 0 | 1 | 5.66 | 4.5147 | 1144 | 4437 | 135 | 4 | 1 | 1 | 1 | 1.2 | 19.2
3972 | 56 | 26.14 | 97.16 | 1 | 11.66 | 8.4462 | 2696 | 4437 | 120.96 | 6 | 1.66 | 0.6 | 0.97 | 1.8 | 100.8
3973 | 52 | 26.63 | 36.73 | 0.92 | 11.66 | 8.1389 | 3395 | 4441 | 30.96 | 7.07 | 1.71 | 0.58 | 0.84 | 2.121 | 110.292
3974 | 120 | 39.8 | 54.24 | 0.95 | 16.97 | 12.3639 | 3840 | 4445 | 45 | 12 | 1.34 | 0.75 | 0.92 | 3.6 | 432
3975 | 216 | 57.94 | 14.53 | 0.81 | 23.41 | 16.5879 | 6518 | 4444 | 19.98 | 13.91 | 1.9 | 0.53 | 0.86 | 4.173 | 901.368
3976 | 48 | 23.31 | 0 | 1 | 10 | 7.8196 | 2851 | 4441 | 143.13 | 6 | 1.33 | 0.75 | 1 | 1.8 | 86.4
3977 | 340 | 72.08 | 158.25 | 0.82 | 25.61 | 20.8116 | 7916 | 4441 | 128.66 | 20 | 1.26 | 0.79 | 0.87 | 6 | 2040
3978 | 304 | 68.08 | 173.2 | 0.82 | 26.68 | 19.679 | 565 | 4445 | 167.01 | 17.31 | 1.59 | 0.63 | 0.86 | 5.193 | 1578.672
3979 | 28 | 18.14 | 0 | 1 | 7.21 | 5.9723 | 6077 | 4443 | 123.69 | 6 | 1.07 | 0.94 | 0.88 | 1.8 | 50.4
3980 | 124 | 41.46 | 76.08 | 0.91 | 17.09 | 12.5683 | 6247 | 4451 | 69.44 | 10 | 1.52 | 0.66 | 0.89 | 3 | 372
3981 | 256 | 64.77 | 21.45 | 0.77 | 26.83 | 18.0586 | 7416 | 4450 | 26.57 | 14.11 | 1.98 | 0.51 | 0.88 | 4.233 | 1083.648
3982 | 32 | 18.14 | 135 | 1 | 8.49 | 6.3847 | 7067 | 4445 | 135 | 6 | 1.23 | 0.81 | 0.94 | 1.8 | 57.6
3983 | 148 | 44.28 | 147.34 | 0.95 | 18.44 | 13.7308 | 2823 | 4446 | 139.4 | 13.28 | 1.35 | 0.74 | 0.89 | 3.984 | 589.632
3984 | 764 | 114.91 | 92.01 | 0.73 | 45.12 | 31.1969 | 777 | 4469 | 77.2 | 24 | 2.03 | 0.49 | 0.9 | 7.2 | 5500.8
3985 | 356 | 69.25 | 134.21 | 0.93 | 27.2 | 21.2956 | 6278 | 4449 | 126.03 | 19.8 | 1.44 | 0.69 | 0.91 | 5.94 | 2114.64
3986 | 132 | 40.28 | 148.65 | 1 | 17.2 | 12.9674 | 6424 | 4450 | 144.46 | 12 | 1.48 | 0.67 | 0.9 | 3.6 | 475.2
3987 | 272 | 65.74 | 18.65 | 0.79 | 22.8 | 18.6144 | 8958 | 4461 | 74.74 | 19.8 | 1.07 | 0.93 | 0.83 | 5.94 | 1615.68
3988 | 292 | 62.43 | 162.96 | 0.94 | 22.36 | 19.2866 | 2642 | 4453 | 153.43 | 19.61 | 1.07 | 0.94 | 0.9 | 5.883 | 1717.836
3989 | 648 | 96.57 | 141.46 | 0.87 | 36.06 | 28.7311 | 7620 | 4454 | 146.31 | 28.09 | 1.31 | 0.76 | 0.91 | 8.427 | 5460.696
3990 | 236 | 57.94 | 173.08 | 0.88 | 22.8 | 17.3389 | 545 | 4457 | 164.74 | 14 | 1.56 | 0.64 | 0.89 | 4.2 | 991.2
3991 | 16 | 14.14 | 148.28 | 1 | 7.21 | 4.5147 | 1879 | 4454 | 146.31 | 4 | 2.03 | 0.49 | 0.8 | 1.2 | 19.2
3992 | 84 | 31.8 | 172.8 | 1 | 13.42 | 10.3444 | 2839 | 4455 | 153.43 | 8 | 1.47 | 0.68 | 0.93 | 2.4 | 201.6
3993 | 164 | 46.63 | 176.68 | 0.95 | 17.89 | 14.454 | 4666 | 4459 | 26.57 | 12 | 1.35 | 0.74 | 0.92 | 3.6 | 590.4
3994 | 76 | 34.14 | 0 | 0.82 | 14.56 | 9.8395 | 2134 | 4456 | 164.05 | 6 | 2.2 | 0.45 | 0.95 | 1.8 | 136.8
3995 | 744 | 106.71 | 51.42 | 0.82 | 39.4 | 30.7859 | 2962 | 4473 | 66.04 | 27.74 | 1.37 | 0.73 | 0.89 | 8.322 | 6191.568
3996 | 148 | 43.11 | 43.8 | 1 | 16.12 | 13.7308 | 3704 | 4462 | 60.26 | 14 | 1.1 | 0.91 | 0.89 | 4.2 | 621.6
3997 | 28 | 16.97 | 90 | 1 | 7.21 | 5.9723 | 4363 | 4455 | 123.69 | 6 | 1.07 | 0.94 | 0.88 | 1.8 | 50.4
3998 | 72 | 28.97 | 66.89 | 1 | 12.81 | 9.577 | 6359 | 4460 | 51.34 | 8 | 1.36 | 0.73 | 0.95 | 2.4 | 172.8
3999 | 148 | 44.28 | 150.42 | 0.95 | 18.87 | 13.7308 | 3795 | 4456 | 147.99 | 12 | 1.54 | 0.65 | 0.91 | 3.6 | 532.8
4000 | 448 | 85.74 | 156.47 | 0.77 | 34.99 | 23.8893 | 6327 | 4457 | 149.04 | 19.31 | 1.94 | 0.51 | 0.9 | 5.793 | 2595.264
4001 | 28 | 16.97 | 90 | 1 | 7.21 | 5.9723 | 4612 | 4457 | 123.69 | 6 | 1.07 | 0.94 | 0.88 | 1.8 | 50.4
4002 | 124 | 41.46 | 124.22 | 0.91 | 17.2 | 12.5683 | 813 | 4458 | 125.54 | 12 | 1.5 | 0.66 | 0.89 | 3.6 | 446.4
4003 | 316 | 66.43 | 41.66 | 0.9 | 25.61 | 20.0636 | 2444 | 4468 | 38.66 | 18.38 | 1.42 | 0.7 | 0.9 | 5.514 | 1742.424
4004 | 360 | 79.4 | 45.61 | 0.72 | 34.06 | 21.4149 | 7518 | 4470 | 40.24 | 15.56 | 2.36 | 0.42 | 0.87 | 4.668 | 1680.48
4005 | 188 | 49.94 | 40.74 | 0.95 | 20 | 15.4755 | 261 | 4465 | 36.87 | 14.14 | 1.42 | 0.7 | 0.91 | 4.242 | 797.496
4006 | 60 | 26.63 | 174.12 | 1 | 10.77 | 8.7426 | 2181 | 4460 | 158.2 | 8 | 1.19 | 0.84 | 0.88 | 2.4 | 144
4007 | 52 | 26.63 | 11.31 | 0.92 | 10.77 | 8.1389 | 4001 | 4463 | 21.8 | 8 | 1.22 | 0.82 | 0.81 | 2.4 | 124.8
4008 | 196 | 49.46 | 118.98 | 1 | 20 | 15.8013 | 3715 | 4461 | 126.87 | 14 | 1.27 | 0.79 | 0.95 | 4.2 | 823.2
4009 | 36 | 19.31 | 0 | 1 | 8.49 | 6.772 | 4993 | 4462 | 135 | 6 | 1 | 1 | 1 | 1.8 | 64.8
4010 | 108 | 36.28 | 123.52 | 1 | 13.42 | 11.7294 | 1328 | 4464 | 116.57 | 12 | 1.06 | 0.94 | 0.89 | 3.6 | 388.8
4011 | 2108 | 183.68 | 62.79 | 0.79 | 66.84 | 51.8204 | 4809 | 4491 | 38.93 | 48.71 | 1.31 | 0.76 | 0.93 | 14.613 | 30804.204
4012 | 164 | 45.94 | 12.86 | 0.98 | 17.09 | 14.454 | 5688 | 4466 | 159.44 | 14 | 1.22 | 0.82 | 0.89 | 4.2 | 688.8
4013 | 60 | 26.63 | 62.45 | 1 | 11.66 | 8.7426 | 7488 | 4469 | 59.04 | 8 | 1.44 | 0.7 | 0.88 | 2.4 | 144
4014 | 1152 | 137.34 | 156.78 | 0.77 | 50.04 | 38.3082 | 1622 | 4473 | 177.71 | 31.75 | 1.5 | 0.67 | 0.88 | 9.525 | 10972.8
4015 | 40 | 20.97 | 90 | 1 | 8.94 | 7.1383 | 2132 | 4465 | 116.57 | 6 | 1.33 | 0.75 | 0.91 | 1.8 | 72
4016 | 40 | 22.14 | 108.22 | 1 | 10 | 7.1383 | 3843 | 4465 | 126.87 | 6 | 1.56 | 0.64 | 0.91 | 1.8 | 72
4017 | 52 | 24.97 | 129.27 | 1 | 11.31 | 8.1389 | 1480 | 4466 | 135 | 8 | 1.45 | 0.69 | 0.9 | 2.4 | 124.8
4018 | 72 | 31.8 | 67.53 | 0.89 | 14.42 | 9.577 | 3604 | 4472 | 56.31 | 8 | 1.94 | 0.52 | 0.88 | 2.4 | 172.8
4019 | 96 | 35.11 | 160.94 | 0.98 | 14.56 | 11.0586 | 7334 | 4467 | 164.05 | 10 | 1.25 | 0.8 | 0.86 | 3 | 288
4020 | 24 | 18.14 | 161.57 | 0.92 | 8.94 | 5.5293 | 8955 | 4466 | 153.43 | 4 | 2.08 | 0.48 | 0.86 | 1.2 | 28.8
4021 | 3580 | 231.97 | 39.02 | 0.84 | 81.61 | 67.5315 | 7006 | 4499 | 36.03 | 64.64 | 1.28 | 0.78 | 0.93 | 19.392 | 69423.36
4022 | 248 | 61.25 | 113.75 | 0.83 | 24.17 | 17.7742 | 7875 | 4469 | 114.44 | 15.18 | 1.7 | 0.59 | 0.87 | 4.554 | 1129.392
4023 | 152 | 45.46 | 113.64 | 0.92 | 17.2 | 13.9151 | 6267 | 4470 | 125.54 | 13.34 | 1.26 | 0.79 | 0.88 | 4.002 | 608.304
4024 | 392 | 72.77 | 81.31 | 0.93 | 26.08 | 22.3464 | 2083 | 4483 | 57.53 | 20 | 1.18 | 0.85 | 0.93 | 6 | 2352
4025 | 92 | 33.94 | 142.12 | 1 | 14.42 | 10.8258 | 4725 | 4473 | 146.31 | 9.9 | 1.47 | 0.68 | 0.84 | 2.97 | 273.24
4026 | 200 | 53.94 | 17.33 | 0.86 | 20.88 | 15.9617 | 4344 | 4477 | 16.7 | 14 | 1.51 | 0.66 | 0.87 | 4.2 | 840
4027 | 232 | 57.25 | 23.75 | 0.89 | 20.88 | 17.1913 | 1488 | 4479 | 16.7 | 16.97 | 1.16 | 0.86 | 0.87 | 5.091 | 1181.112
4028 | 476 | 88.57 | 53.34 | 0.76 | 33.29 | 24.6246 | 8436 | 4488 | 57.26 | 22.85 | 1.45 | 0.69 | 0.87 | 6.855 | 3262.98
4029 | 192 | 48.77 | 163.62 | 1 | 19.7 | 15.6392 | 1782 | 4477 | 156.04 | 14 | 1.34 | 0.74 | 0.91 | 4.2 | 806.4
4030 | 28 | 20.97 | 100.9 | 0.8 | 8.25 | 5.9723 | 6827 | 4476 | 104.04 | 6 | 1.39 | 0.72 | 0.74 | 1.8 | 50.4
4031 | 12 | 13.66 | 90 | 0.81 | 6.32 | 3.9098 | 3595 | 4477 | 108.43 | 2 | 3 | 0.33 | 1 | 0.6 | 7.2
4032 | 72 | 30.63 | 0 | 0.96 | 12.65 | 9.577 | 8759 | 4480 | 161.57 | 8 | 1.48 | 0.68 | 0.9 | 2.4 | 172.8
4033 | 76 | 30.63 | 139.93 | 1 | 12.81 | 9.8395 | 1739 | 4479 | 128.66 | 9.84 | 1.39 | 0.72 | 0.88 | 2.952 | 224.352
4034 | 20 | 14.14 | 161.57 | 1 | 7.21 | 5.0475 | 3877 | 4480 | 146.31 | 4 | 1.55 | 0.64 | 0.91 | 1.2 | 24
4035 | 448 | 76.08 | 93.59 | 0.97 | 26.83 | 23.8893 | 4311 | 4481 | 116.57 | 24 | 1.05 | 0.95 | 0.92 | 7.2 | 3225.6
4036 | 488 | 82.91 | 34.29 | 0.89 | 31.62 | 24.933 | 5397 | 4492 | 34.7 | 22.36 | 1.41 | 0.71 | 0.92 | 6.708 | 3273.504
4037 | 20 | 15.31 | 18.43 | 1 | 7.21 | 5.0475 | 6984 | 4484 | 33.69 | 4 | 1.55 | 0.64 | 0.91 | 1.2 | 24
4038 | 76 | 29.46 | 174.42 | 1 | 12.65 | 9.8395 | 1847 | 4484 | 161.57 | 8 | 1.49 | 0.67 | 0.88 | 2.4 | 182.4
4039 | 936 | 115.2 | 11.23 | 0.89 | 41.23 | 34.5305 | 8045 | 4499 | 14.04 | 33.09 | 1.22 | 0.82 | 0.91 | 9.927 | 9291.672
4040 | 60 | 28.28 | 31.72 | 0.94 | 11.66 | 8.7426 | 1740 | 4491 | 30.96 | 8.05 | 1.57 | 0.64 | 0.79 | 2.415 | 144.9
4041 | 92 | 36.28 | 2.39 | 0.88 | 13.42 | 10.8258 | 8320 | 4492 | 26.57 | 10 | 1.25 | 0.8 | 0.85 | 3 | 276
4042 | 48 | 22.63 | 0 | 1 | 8.94 | 7.8196 | 3628 | 4489 | 116.57 | 8 | 1 | 1 | 0.86 | 2.4 | 115.2
4043 | 104 | 37.46 | 56.05 | 0.93 | 14.14 | 11.5102 | 6218 | 4494 | 45 | 12 | 1.05 | 0.95 | 0.85 | 3.6 | 374.4
4044 | 36 | 20.97 | 20.3 | 1 | 8.94 | 6.772 | 7846 | 4492 | 26.57 | 6 | 1.34 | 0.75 | 0.86 | 1.8 | 64.8
4045 | 24 | 16.97 | 45 | 1 | 7.21 | 5.5293 | 2930 | 4493 | 33.69 | 5.66 | 1.29 | 0.77 | 0.8 | 1.698 | 40.752
4046 | 288 | 66.43 | 61.02 | 0.82 | 27.78 | 19.1541 | 5148 | 4505 | 59.74 | 16 | 1.91 | 0.52 | 0.88 | 4.8 | 1382.4
4047 | 56 | 24.97 | 45 | 1 | 11.31 | 8.4462 | 2024 | 4499 | 45 | 8 | 1.32 | 0.76 | 0.93 | 2.4 | 134.4
4048 | 224 | 53.94 | 142.32 | 0.97 | 21.63 | 16.8923 | 1504 | 4497 | 146.31 | 16 | 1.24 | 0.81 | 0.9 | 4.8 | 1075.2
4049 | 256 | 59.6 | 122.57 | 0.91 | 24.41 | 18.0586 | 5620 | 4496 | 124.99 | 16.1 | 1.56 | 0.64 | 0.9 | 4.83 | 1236.48
4050 | 552 | 87.4 | 161.32 | 0.91 | 32.31 | 26.5176 | 8731 | 4501 | 158.2 | 24.66 | 1.33 | 0.75 | 0.9 | 7.398 | 4083.696
4051 | 72 | 28.97 | 113.11 | 1 | 12.81 | 9.577 | 3548 | 4499 | 128.66 | 8 | 1.36 | 0.73 | 0.95 | 2.4 | 172.8
4052 | 492 | 85.25 | 1.7 | 0.85 | 32.56 | 25.035 | 2036 | 4507 | 169.38 | 20 | 1.54 | 0.65 | 0.92 | 6 | 2952
4053 | 11836 | 477.3 | 2.94 | 0.65 | 175.93 | 122.7913 | 3304 | 4517 | 171.5 | 95.51 | 2.13 | 0.47 | 0.91 | 28.653 | 339136.908
4054 | 200 | 55.6 | 20.67 | 0.81 | 23.41 | 15.9617 | 4472 | 4508 | 19.98 | 12.52 | 2.03 | 0.49 | 0.87 | 3.756 | 751.2
4055 | 216 | 55.6 | 154.42 | 0.88 | 20 | 16.5879 | 5224 | 4504 | 143.13 | 16 | 1.18 | 0.85 | 0.89 | 4.8 | 1036.8
4056 | 16 | 11.31 | 0 | 1 | 5.66 | 4.5147 | 7315 | 4503 | 135 | 4 | 1 | 1 | 1 | 1.2 | 19.2
4057 | 12 | 11.31 | 135 | 1 | 5.66 | 3.9098 | 8011 | 4505 | 135 | 4 | 1.46 | 0.68 | 0.86 | 1.2 | 14.4
4058 | 3468 | 238.11 | 158.79 | 0.77 | 90.62 | 66.4668 | 7076 | 4512 | 157.96 | 52.62 | 1.66 | 0.6 | 0.94 | 15.786 | 54745.848
4059 | 220 | 56.77 | 42.78 | 0.86 | 24.08 | 16.7408 | 4138 | 4515 | 41.63 | 14.14 | 1.82 | 0.55 | 0.89 | 4.242 | 933.24
4060 | 100 | 39.11 | 107.83 | 0.82 | 15.23 | 11.2867 | 1416 | 4508 | 113.2 | 11.38 | 1.36 | 0.73 | 0.78 | 3.414 | 341.4
4061 | 56 | 24.97 | 180 | 1 | 10 | 8.4462 | 8630 | 4508 | 126.87 | 8 | 1.12 | 0.89 | 0.93 | 2.4 | 134.4
4062 | 72 | 29.46 | 64.59 | 1 | 11.66 | 9.577 | 2503 | 4514 | 59.04 | 9.9 | 1.13 | 0.89 | 0.86 | 2.97 | 213.84
4063 | 20 | 15.31 | 108.43 | 1 | 7.21 | 5.0475 | 6064 | 4509 | 123.69 | 4 | 1.55 | 0.64 | 0.91 | 1.2 | 24
4064 | 436 | 81.74 | 172.96 | 0.82 | 30.59 | 23.5672 | 8653 | 4513 | 168.69 | 20 | 1.56 | 0.64 | 0.9 | 6 | 2616
4065 | 208 | 52.77 | 70.69 | 0.94 | 19.7 | 16.2778 | 1937 | 4520 | 66.04 | 16 | 1.15 | 0.87 | 0.9 | 4.8 | 998.4
4066 | 48 | 22.63 | 0 | 1 | 8.94 | 7.8196 | 4441 | 4512 | 116.57 | 8 | 1 | 1 | 0.86 | 2.4 | 115.2
4067 | 116 | 39.11 | 31.58 | 0.95 | 16.12 | 12.1561 | 7852 | 4516 | 29.74 | 11.31 | 1.49 | 0.67 | 0.88 | 3.393 | 393.588
4068 | 164 | 45.46 | 94.19 | 1 | 17.89 | 14.454 | 8215 | 4512 | 116.57 | 12 | 1.33 | 0.75 | 0.93 | 3.6 | 590.4
4069 | 96 | 34.63 | 170.26 | 1 | 13.42 | 11.0586 | 3451 | 4515 | 153.43 | 10 | 1.31 | 0.76 | 0.89 | 3 | 288
4070 | 376 | 71.6 | 63.18 | 0.92 | 26.83 | 21.8856 | 3995 | 4527 | 63.43 | 20 | 1.28 | 0.78 | 0.93 | 6 | 2256
4071 | 48 | 25.46 | 36.65 | 0.93 | 10.77 | 7.8196 | 4820 | 4518 | 21.8 | 7.07 | 1.5 | 0.67 | 0.8 | 2.121 | 101.808
4072 | 1616 | 164.85 | 70.1 | 0.75 | 66.21 | 45.3718 | 2413 | 4547 | 64.98 | 37.96 | 1.74 | 0.57 | 0.91 | 11.388 | 18403.008
4073 | 56 | 25.46 | 24.36 | 1 | 10.77 | 8.4462 | 1600 | 4523 | 21.8 | 8 | 1.26 | 0.79 | 0.85 | 2.4 | 134.4
4074 | 72 | 29.46 | 31.59 | 1 | 11.66 | 9.577 | 5326 | 4524 | 30.96 | 9.84 | 1.22 | 0.82 | 0.86 | 2.952 | 212.544
4075 | 88 | 31.8 | 135 | 1 | 12.81 | 10.5878 | 3975 | 4521 | 128.66 | 10 | 1.1 | 0.91 | 0.94 | 3 | 264
4076 | 52 | 23.8 | 45 | 1 | 10 | 8.1389 | 8375 | 4525 | 36.87 | 8 | 1.16 | 0.86 | 0.9 | 2.4 | 124.8
4077 | 16 | 11.31 | 0 | 1 | 5.66 | 4.5147 | 2674 | 4523 | 135 | 4 | 1 | 1 | 1 | 1.2 | 19.2
4078 | 336 | 78.91 | 24.31 | 0.68 | 27.2 | 20.6888 | 8456 | 4528 | 17.1 | 18.34 | 1.46 | 0.68 | 0.84 | 5.502 | 1848.672
4079 | 204 | 52.28 | 47.01 | 0.94 | 21.26 | 16.1206 | 5937 | 4533 | 41.19 | 15.56 | 1.35 | 0.74 | 0.94 | 4.668 | 952.272
4080 | 1104 | 129.54 | 26.77 | 0.83 | 50.48 | 37.5016 | 6967 | 4540 | 33.69 | 32.26 | 1.67 | 0.6 | 0.92 | 9.678 | 10684.512
4081 | 1552 | 157.14 | 128.97 | 0.79 | 56.46 | 44.4643 | 8054 | 4525 | 112.93 | 38.18 | 1.45 | 0.69 | 0.9 | 11.454 | 17776.608
4082 | 32 | 20.97 | 90 | 0.91 | 8.25 | 6.3847 | 839 | 4526 | 104.04 | 6 | 1.2 | 0.84 | 0.8 | 1.8 | 57.6
4083 | 32 | 19.31 | 0 | 1 | 8.94 | 6.3847 | 1952 | 4526 | 153.43 | 4 | 2 | 0.5 | 1 | 1.2 | 38.4
4084 | 128 | 41.94 | 135.55 | 0.91 | 16.12 | 12.7694 | 5674 | 4529 | 150.26 | 12.73 | 1.35 | 0.74 | 0.83 | 3.819 | 488.832
4085 | 456 | 90.91 | 68.84 | 0.69 | 34.18 | 24.1017 | 2586 | 4546 | 69.44 | 21.5 | 1.88 | 0.53 | 0.82 | 6.45 | 2941.2
4086 | 144 | 44.77 | 38.5 | 0.9 | 17.89 | 13.544 | 8231 | 4536 | 26.57 | 12.52 | 1.49 | 0.67 | 0.85 | 3.756 | 540.864
4087 | 12 | 11.31 | 45 | 1 | 5.66 | 3.9098 | 8324 | 4534 | 45 | 4 | 1.46 | 0.68 | 0.86 | 1.2 | 14.4
4088 | 116 | 39.11 | 30.73 | 0.95 | 16.12 | 12.1561 | 812 | 4538 | 29.74 | 11.31 | 1.56 | 0.64 | 0.87 | 3.393 | 393.588
4089 | 1596 | 170.02 | 12.75 | 0.69 | 65.15 | 45.0901 | 2832 | 4547 | 17.88 | 36.38 | 1.84 | 0.54 | 0.9 | 10.914 | 17418.744
4090 | 72 | 30.63 | 172.88 | 0.96 | 12.65 | 9.577 | 7373 | 4537 | 161.57 | 8 | 1.61 | 0.62 | 0.86 | 2.4 | 172.8
4091 | 296 | 62.43 | 113.14 | 0.95 | 22.8 | 19.4183 | 3884 | 4538 | 105.26 | 18 | 1.21 | 0.83 | 0.91 | 5.4 | 1598.4
4092 | 56 | 27.8 | 16.17 | 0.91 | 13.42 | 8.4462 | 722 | 4542 | 26.57 | 6 | 2.03 | 0.49 | 0.9 | 1.8 | 100.8
4093 | 552 | 89.74 | 91.81 | 0.86 | 30.53 | 26.5176 | 3269 | 4549 | 31.61 | 26 | 1.12 | 0.9 | 0.9 | 7.8 | 4305.6
4094 | 288 | 63.6 | 65.16 | 0.89 | 25.06 | 19.1541 | 4408 | 4550 | 61.39 | 16.71 | 1.56 | 0.64 | 0.9 | 5.013 | 1443.744
4095 | 972 | 121.05 | 64.58 | 0.83 | 43.27 | 35.1883 | 4530 | 4559 | 56.31 | 31.13 | 1.4 | 0.71 | 0.93 | 9.339 | 9077.508
4096 | 128 | 40.28 | 101.81 | 0.99 | 15.23 | 12.7694 | 6429 | 4544 | 113.2 | 12 | 1.23 | 0.81 | 0.89 | 3.6 | 460.8
4097 | 604 | 99.4 | 115.07 | 0.77 | 40.25 | 27.7385 | 6202 | 4547 | 116.57 | 21.47 | 2.03 | 0.49 | 0.88 | 6.441 | 3890.364
4098 | 3008 | 217.42 | 163.81 | 0.8 | 81.58 | 61.9019 | 7845 | 4554 | 168.69 | 57.25 | 1.35 | 0.74 | 0.92 | 17.175 | 51662.4
4099 | 156 | 45.94 | 51.97 | 0.93 | 18.87 | 14.097 | 3376 | 4556 | 57.99 | 12.73 | 1.42 | 0.7 | 0.89 | 3.819 | 595.764
4100 | 80 | 31.8 | 55.52 | 0.99 | 12.81 | 10.0951 | 737 | 4553 | 38.66 | 9.84 | 1.28 | 0.78 | 0.89 | 2.952 | 236.16
4101 | 2400 | 196.65 | 170.01 | 0.78 | 67.23 | 55.2931 | 8931 | 4558 | 157.25 | 50 | 1.38 | 0.72 | 0.94 | 15 | 36000
4102 | 16 | 14.14 | 0 | 1 | 6.32 | 4.5147 | 675 | 4554 | 161.57 | 4 | 1.47 | 0.68 | 0.8 | 1.2 | 19.2
4103 | 104 | 37.46 | 132.44 | 0.93 | 15.62 | 11.5102 | 838 | 4553 | 129.81 | 11.31 | 1.39 | 0.72 | 0.88 | 3.393 | 352.872
4104 | 84 | 33.46 | 159.52 | 0.94 | 14.42 | 10.3444 | 6235 | 4554 | 146.31 | 9.49 | 1.57 | 0.64 | 0.84 | 2.847 | 239.148
4105 | 36 | 20.97 | 20.3 | 1 | 8.94 | 6.772 | 7578 | 4555 | 26.57 | 6 | 1.34 | 0.75 | 0.86 | 1.8 | 64.8
4106 | 380 | 70.43 | 33.02 | 0.96 | 26.08 | 22.0017 | 567 | 4563 | 32.47 | 22 | 1.15 | 0.87 | 0.91 | 6.6 | 2508
4107 | 12 | 11.31 | 45 | 1 | 5.66 | 3.9098 | 4291 | 4556 | 45 | 4 | 1.46 | 0.68 | 0.86 | 1.2 | 14.4
4108 | 48 | 23.8 | 9.42 | 1 | 10.77 | 7.8196 | 664 | 4558 | 21.8 | 6 | 1.58 | 0.63 | 0.89 | 1.8 | 86.4
4109 | 160 | 48.28 | 87.56 | 0.86 | 17.89 | 14.2766 | 6847 | 4555 | 116.57 | 14 | 1.3 | 0.77 | 0.86 | 4.2 | 672
4110 | 604 | 94.23 | 37.21 | 0.85 | 34.06 | 27.7385 | 4251 | 4568 | 40.24 | 26.63 | 1.31 | 0.76 | 0.9 | 7.989 | 4825.356
4111 | 272 | 64.08 | 157.57 | 0.83 | 26.83 | 18.6144 | 5036 | 4558 | 153.43 | 15.18 | 1.9 | 0.53 | 0.87 | 4.554 | 1238.688
4112 | 88 | 33.46 | 90 | 0.99 | 12.65 | 10.5878 | 8687 | 4557 | 108.43 | 10 | 1.11 | 0.9 | 0.88 | 3 | 264
4113 | 36 | 19.31 | 0 | 1 | 8.49 | 6.772 | 631 | 4558 | 135 | 6 | 1 | 1 | 1 | 1.8 | 64.8
4114 | 68 | 28.97 | 24.9 | 1 | 12.81 | 9.3072 | 5876 | 4563 | 38.66 | 8 | 1.5 | 0.67 | 0.92 | 2.4 | 163.2
4115 | 692 | 98.91 | 138.78 | 0.89 | 36.06 | 29.6905 | 7486 | 4563 | 146.31 | 29.52 | 1.15 | 0.87 | 0.94 | 8.856 | 6128.352
4116 | 6104 | 308.05 | 23.06 | 0.81 | 104.96 | 88.1805 | 7715 | 4603 | 30.96 | 81.31 | 1.23 | 0.81 | 0.95 | 24.393 | 148894.872
4117 | 764 | 103.4 | 142.94 | 0.9 | 38.47 | 31.1969 | 8511 | 4561 | 152.1 | 30 | 1.2 | 0.83 | 0.93 | 9 | 6876
4118 | 28244 | 674.44 | 67.71 | 0.78 | 230.87 | 189.6829 | 2349 | 4662 | 58.1 | 179.25 | 1.21 | 0.83 | 0.96 | 53.775 | 1518821.1
4119 | 40 | 20.97 | 63.43 | 1 | 10 | 7.1383 | 3802 | 4565 | 53.13 | 6 | 1.55 | 0.64 | 0.91 | 1.8 | 72
4120 | 52 | 26.14 | 78.69 | 0.96 | 11.66 | 8.1389 | 4878 | 4566 | 59.04 | 6 | 1.8 | 0.56 | 0.93 | 1.8 | 93.6
4121 | 320 | 65.94 | 93.66 | 0.92 | 24.74 | 20.1902 | 7633 | 4574 | 75.96 | 16 | 1.4 | 0.71 | 0.93 | 4.8 | 1536
4122 | 32 | 19.8 | 0 | 1 | 8.25 | 6.3847 | 2641 | 4564 | 165.96 | 6 | 1.2 | 0.84 | 0.8 | 1.8 | 57.6
4123 | 120 | 37.46 | 35.74 | 1 | 15.62 | 12.3639 | 5908 | 4570 | 39.81 | 12 | 1.15 | 0.87 | 0.92 | 3.6 | 432
4124 | 216 | 53.94 | 78.8 | 0.93 | 19.7 | 16.5879 | 7003 | 4574 | 66.04 | 16 | 1.21 | 0.83 | 0.89 | 4.8 | 1036.8
4125 | 24 | 15.31 | 90 | 1 | 7.21 | 5.5293 | 7438 | 4565 | 123.69 | 4 | 1.5 | 0.67 | 1 | 1.2 | 28.8
4126 | 128 | 41.94 | 105.27 | 0.91 | 16.49 | 12.7694 | 4475 | 4566 | 104.04 | 12 | 1.33 | 0.75 | 0.86 | 3.6 | 460.8
4127 | 44 | 22.14 | 164.93 | 1 | 10 | 7.4867 | 5236 | 4566 | 143.13 | 6 | 1.37 | 0.73 | 0.96 | 1.8 | 79.2
4128 | 88 | 38.63 | 169.51 | 0.74 | 15.23 | 10.5878 | 7706 | 4566 | 156.8 | 9.81 | 1.46 | 0.69 | 0.8 | 2.943 | 258.984
4129 | 20 | 16.97 | 34.1 | 0.87 | 7.21 | 5.0475 | 1373 | 4569 | 33.69 | 5.37 | 1.5 | 0.67 | 0.71 | 1.611 | 32.22
4130 | 396 | 74.91 | 47.38 | 0.89 | 30 | 22.4602 | 2336 | 4578 | 36.87 | 19.8 | 1.65 | 0.6 | 0.89 | 5.94 | 2352.24
4131 | 100 | 35.8 | 9.54 | 0.98 | 14.42 | 11.2867 | 603 | 4572 | 33.69 | 10 | 1.29 | 0.77 | 0.91 | 3 | 300
4132 | 40 | 22.14 | 18.22 | 1 | 10 | 7.1383 | 6948 | 4571 | 36.87 | 6 | 1.56 | 0.64 | 0.91 | 1.8 | 72
4133 | 232 | 61.74 | 143.21 | 0.76 | 26.08 | 17.1913 | 3046 | 4570 | 147.53 | 13.2 | 2.22 | 0.45 | 0.84 | 3.96 | 918.72
4134 | 192 | 49.94 | 73.62 | 0.97 | 19.7 | 15.6392 | 3503 | 4578 | 66.04 | 14 | 1.34 | 0.74 | 0.91 | 4.2 | 806.4
4135 | 1080 | 131.2 | 138.81 | 0.79 | 51.22 | 37.0917 | 4275 | 4570 | 141.34 | 32.53 | 1.64 | 0.61 | 0.91 | 9.759 | 10539.72
4136 | 36 | 20.97 | 69.7 | 1 | 8.94 | 6.772 | 7356 | 4574 | 63.43 | 6 | 1.34 | 0.75 | 0.86 | 1.8 | 64.8
4137 | 512 | 92.57 | 19.75 | 0.75 | 36.77 | 25.5388 | 722 | 4581 | 22.38 | 20.87 | 1.88 | 0.53 | 0.86 | 6.261 | 3205.632
4138 | 7168 | 337.71 | 71.06 | 0.79 | 110.65 | 95.5574 | 4742 | 4571 | 96.23 | 90.32 | 1.22 | 0.82 | 0.94 | 27.096 | 194224.128
4139 | 64 | 26.63 | 90 | 1 | 10.77 | 9.0293 | 4255 | 4572 | 111.8 | 8 | 1.21 | 0.83 | 0.89 | 2.4 | 153.6
4140 | 7432 | 366.19 | 129.7 | 0.7 | 138.68 | 97.3012 | 1587 | 4574 | 123.23 | 84.39 | 1.63 | 0.61 | 0.92 | 25.317 | 188155.944
4141 | 32 | 20.97 | 90 | 0.91 | 8.25 | 6.3847 | 6295 | 4574 | 104.04 | 6 | 1.2 | 0.84 | 0.8 | 1.8 | 57.6
4142 | 3052 | 235.08 | 46.73 | 0.69 | 93.38 | 62.353 | 5805 | 4609 | 43.26 | 47.89 | 2 | 0.5 | 0.91 | 14.367 | 43848.084
4143 | 100 | 35.8 | 121.85 | 0.98 | 15.62 | 11.2867 | 1563 | 4576 | 129.81 | 10 | 1.45 | 0.69 | 0.91 | 3 | 300
4144 | 516 | 89.05 | 127.1 | 0.82 | 31.62 | 25.6383 | 4331 | 4576 | 108.43 | 24.67 | 1.35 | 0.74 | 0.89 | 7.401 | 3818.916
4145 | 156 | 44.28 | 168.65 | 1 | 17.89 | 14.097 | 2997 | 4579 | 153.43 | 12 | 1.35 | 0.74 | 0.92 | 3.6 | 561.6
4146 | 1332 | 138.51 | 32.33 | 0.87 | 46.82 | 41.1924 | 2508 | 4597 | 19.98 | 40.52 | 1.15 | 0.87 | 0.91 | 12.156 | 16191.792
4147 | 72 | 29.46 | 57.99 | 1 | 11.66 | 9.577 | 2685 | 4584 | 59.04 | 9.9 | 1.09 | 0.91 | 0.86 | 2.97 | 213.84
4148 | 188 | 48.77 | 26.36 | 0.99 | 19.7 | 15.4755 | 7218 | 4584 | 23.96 | 14 | 1.39 | 0.72 | 0.91 | 4.2 | 789.6
4149 | 20 | 15.31 | 71.57 | 1 | 7.21 | 5.0475 | 5452 | 4584 | 56.31 | 4 | 1.55 | 0.64 | 0.91 | 1.2 | 24
4150 | 16 | 11.31 | 0 | 1 | 5.66 | 4.5147 | 815 | 4582 | 135 | 4 | 1 | 1 | 1 | 1.2 | 19.2
4151 | 152 | 45.94 | 71.99 | 0.91 | 17.2 | 13.9151 | 718 | 4590 | 54.46 | 13.91 | 1.28 | 0.78 | 0.85 | 4.173 | 634.296
4152 | 488 | 85.25 | 121.1 | 0.84 | 32.8 | 24.933 | 7114 | 4584 | 127.57 | 21.47 | 1.58 | 0.63 | 0.9 | 6.441 | 3143.208
4153 | 168 | 47.6 | 60.27 | 0.93 | 17.89 | 14.6292 | 475 | 4592 | 63.43 | 14.14 | 1.29 | 0.78 | 0.86 | 4.242 | 712.656
4154 | 472 | 80.08 | 89.43 | 0.92 | 28.64 | 24.5209 | 5191 | 4598 | 65.22 | 22 | 1.16 | 0.86 | 0.91 | 6.6 | 3115.2
4155 | 140 | 41.94 | 69.33 | 1 | 17.09 | 13.3545 | 4587 | 4593 | 69.44 | 12 | 1.37 | 0.73 | 0.9 | 3.6 | 504
4156 | 36 | 19.8 | 20.3 | 1 | 8.94 | 6.772 | 4120 | 4589 | 26.57 | 6 | 1.34 | 0.75 | 0.86 | 1.8 | 64.8
4157 | 248 | 58.43 | 73.85 | 0.91 | 20.88 | 17.7742 | 1249 | 4587 | 106.7 | 17.65 | 1.17 | 0.86 | 0.89 | 5.295 | 1313.16
4158 | 3832 | 244.45 | 140.18 | 0.81 | 80.45 | 69.8679 | 1996 | 4590 | 124.88 | 68.71 | 1.15 | 0.87 | 0.94 | 20.613 | 78989.016
4159 | 12808 | 449.19 | 103.5 | 0.8 | 145.6 | 127.7338 | 2858 | 4587 | 110.92 | 126.23 | 1.09 | 0.92 | 0.96 | 37.869 | 485026.152
4160 | 120 | 38.63 | 140.54 | 1 | 15.62 | 12.3639 | 6465 | 4588 | 129.81 | 12 | 1.22 | 0.82 | 0.91 | 3.6 | 432
4161 | 176 | 48.28 | 148.53 | 0.95 | 18.87 | 14.9734 | 8026 | 4590 | 147.99 | 14 | 1.29 | 0.77 | 0.91 | 4.2 | 739.2
4162 | 176 | 47.11 | 11.28 | 1 | 17.89 | 14.9734 | 6252 | 4595 | 26.57 | 14 | 1.2 | 0.83 | 0.92 | 4.2 | 739.2
4163 | 16856 | 592.13 | 5.51 | 0.6 | 214.31 | 146.5354 | 3710 | 4646 | 22.5 | 121.3 | 1.93 | 0.52 | 0.87 | 36.39 | 613389.84
4164 | 464 | 82.91 | 88.18 | 0.85 | 32.56 | 24.3122 | 8326 | 4607 | 79.38 | 20 | 1.64 | 0.61 | 0.91 | 6 | 2784
4165 | 104 | 36.28 | 56.96 | 0.99 | 14.42 | 11.5102 | 4509 | 4599 | 56.31 | 11.31 | 1.27 | 0.79 | 0.87 | 3.393 | 352.872
4166 | 184 | 49.94 | 29.31 | 0.93 | 20 | 15.31 | 4169 | 4602 | 36.87 | 14.31 | 1.37 | 0.73 | 0.88 | 4.293 | 789.912
4167 | 12 | 11.31 | 135 | 1 | 5.66 | 3.9098 | 5159 | 4595 | 135 | 4 | 1.46 | 0.68 | 0.86 | 1.2 | 14.4
4168 | 152 | 43.6 | 148.68 | 1 | 17.89 | 13.9151 | 1571 | 4597 | 153.43 | 12.52 | 1.49 | 0.67 | 0.87 | 3.756 | 570.912
4169 | 392 | 73.25 | 121.54 | 0.92 | 27.2 | 22.3464 | 3428 | 4597 | 126.03 | 21.08 | 1.34 | 0.75 | 0.91 | 6.324 | 2479.008
4170 | 124 | 40.28 | 157.41 | 0.96 | 16.12 | 12.5683 | 4212 | 4597 | 150.26 | 12 | 1.2 | 0.83 | 0.87 | 3.6 | 446.4
4171 | 16 | 11.31 | 0 | 1 | 5.66 | 4.5147 | 4079 | 4598 | 135 | 4 | 1 | 1 | 1 | 1.2 | 19.2
4172 | 120 | 37.46 | 135 | 1 | 14.42 | 12.3639 | 2982 | 4600 | 123.69 | 12 | 1.12 | 0.9 | 0.92 | 3.6 | 432
4173 | 2612 | 207.76 | 27.41 | 0.76 | 78.43 | 57.6835 | 4927 | 4618 | 19.36 | 46.51 | 1.78 | 0.56 | 0.91 | 13.953 | 36445.236
4174 | 128 | 43.11 | 120.39 | 0.87 | 16.12 | 12.7694 | 5840 | 4601 | 119.74 | 12 | 1.3 | 0.77 | 0.88 | 3.6 | 460.8
4175 | 1620 | 162.51 | 49.28 | 0.77 | 64.03 | 45.4279 | 6831 | 4627 | 51.34 | 39.6 | 1.63 | 0.61 | 0.94 | 11.88 | 19245.6
4176 | 5232 | 283.76 | 73.31 | 0.82 | 99.32 | 81.6393 | 2689 | 4647 | 64.98 | 69.82 | 1.37 | 0.73 | 0.95 | 20.946 | 109589.472
4177 | 16204 | 506.76 | 87.21 | 0.79 | 182.48 | 143.6734 | 3823 | 4602 | 99.46 | 116.25 | 1.49 | 0.67 | 0.96 | 34.875 | 565114.5
4178 | 64 | 26.63 | 4.84 | 1 | 11.66 | 9.0293 | 3902 | 4606 | 30.96 | 8 | 1.29 | 0.77 | 0.89 | 2.4 | 153.6
4179 | 96 | 36.28 | 43.67 | 0.92 | 13.42 | 11.0586 | 7897 | 4607 | 26.57 | 11.31 | 1.21 | 0.82 | 0.86 | 3.393 | 325.728
4180 | 52 | 26.14 | 0 | 0.96 | 10.77 | 8.1389 | 1899 | 4608 | 158.2 | 6 | 1.55 | 0.64 | 0.93 | 1.8 | 93.6
4181 | 56 | 24.97 | 135 | 1 | 11.31 | 8.4462 | 3289 | 4607 | 135 | 8 | 1.32 | 0.76 | 0.93 | 2.4 | 134.4
4182 | 20 | 14.14 | 161.57 | 1 | 7.21 | 5.0475 | 6908 | 4608 | 146.31 | 4 | 1.55 | 0.64 | 0.91 | 1.2 | 24
4183 | 52 | 23.8 | 45 | 1 | 10 | 8.1389 | 2063 | 4613 | 36.87 | 8 | 1.16 | 0.86 | 0.9 | 2.4 | 124.8
4184 | 32 | 18.14 | 135 | 1 | 8.49 | 6.3847 | 7488 | 4610 | 135 | 6 | 1.23 | 0.81 | 0.94 | 1.8 | 57.6
4185 | 84 | 32.28 | 31.11 | 1 | 13.42 | 10.3444 | 1709 | 4617 | 26.57 | 9.9 | 1.31 | 0.76 | 0.88 | 2.97 | 249.48
4186 | 10112 | 408.82 | 95.9 | 0.76 | 135.56 | 113.4968 | 5646 | 4676 | 68.36 | 106 | 1.3 | 0.77 | 0.95 | 31.8 | 321561.6
4187 | 1212 | 142.02 | 92.98 | 0.76 | 58.31 | 39.2931 | 5002 | 4613 | 95.91 | 30 | 1.87 | 0.53 | 0.92 | 9 | 10908
4188 | 96 | 35.11 | 135 | 0.98 | 14.42 | 11.0586 | 3162 | 4615 | 123.69 | 9.9 | 1.56 | 0.64 | 0.84 | 2.97 | 285.12
4189 | 128 | 40.28 | 92.54 | 0.99 | 15.23 | 12.7694 | 2186 | 4617 | 113.2 | 12 | 1.14 | 0.88 | 0.89 | 3.6 | 460.8
4190 | 16 | 11.31 | 0 | 1 | 5.66 | 4.5147 | 4793 | 4619 | 135 | 4 | 1 | 1 | 1 | 1.2 | 19.2
4191 | 124 | 43.8 | 5.98 | 0.81 | 18.97 | 12.5683 | 1429 | 4626 | 18.43 | 8 | 2.26 | 0.44 | 0.93 | 2.4 | 297.6
4192 | 40 | 22.63 | 135 | 0.98 | 8.94 | 7.1383 | 5122 | 4622 | 116.57 | 7.07 | 1.24 | 0.81 | 0.8 | 2.121 | 84.84
4193 | 336 | 69.25 | 58.68 | 0.88 | 26.83 | 20.6888 | 7032 | 4634 | 63.43 | 17.75 | 1.59 | 0.63 | 0.89 | 5.325 | 1789.2
4194 | 52 | 26.63 | 73.76 | 0.92 | 10.77 | 8.1389 | 3176 | 4629 | 68.2 | 8 | 1.31 | 0.77 | 0.84 | 2.4 | 124.8
4195 | 20 | 15.31 | 108.43 | 1 | 7.21 | 5.0475 | 679 | 4625 | 123.69 | 4 | 1.55 | 0.64 | 0.91 | 1.2 | 24
4196 | 400 | 74.43 | 115.39 | 0.91 | 28.84 | 22.5733 | 4643 | 4626 | 123.69 | 20 | 1.44 | 0.69 | 0.91 | 6 | 2400
4197 | 804 | 114.02 | 59.46 | 0.78 | 43.27 | 32.0032 | 7394 | 4644 | 56.31 | 26.83 | 1.72 | 0.58 | 0.89 | 8.049 | 6471.396
4198 | 68 | 30.63 | 40 | 0.91 | 12.81 | 9.3072 | 3636 | 4631 | 38.66 | 9.43 | 1.54 | 0.65 | 0.83 | 2.829 | 192.372
4199 | 376 | 76.57 | 128.7 | 0.81 | 31.62 | 21.8856 | 8705 | 4626 | 124.7 | 16.97 | 1.95 | 0.51 | 0.89 | 5.091 | 1914.216
4200 | 68 | 27.8 | 15.17 | 1 | 11.66 | 9.3072 | 3037 | 4631 | 30.96 | 8 | 1.26 | 0.79 | 0.92 | 2.4 | 163.2
4201 | 32 | 18.14 | 135 | 1 | 8.49 | 6.3847 | 3513 | 4629 | 135 | 6 | 1.23 | 0.81 | 0.94 | 1.8 | 57.6
4202 | 184 | 48.77 | 63.66 | 0.97 | 20 | 15.31 | 1280 | 4641 | 53.13 | 13.91 | 1.53 | 0.65 | 0.89 | 4.173 | 767.832
4203 | 176 | 47.11 | 93.63 | 1 | 17.2 | 14.9734 | 5093 | 4633 | 144.46 | 14 | 1.08 | 0.93 | 0.9 | 4.2 | 739.2
4204 | 260 | 57.94 | 157.12 | 0.97 | 22.36 | 18.1992 | 5521 | 4634 | 153.43 | 16 | 1.29 | 0.78 | 0.93 | 4.8 | 1248
4205 | 144 | 45.94 | 11.12 | 0.86 | 18.97 | 13.544 | 5542 | 4636 | 18.43 | 12 | 1.66 | 0.6 | 0.84 | 3.6 | 518.4
4206 | 14708 | 488.9 | 117.73 | 0.77 | 181.95 | 136.8806 | 4620 | 4635 | 123.34 | 113.59 | 1.62 | 0.62 | 0.95 | 34.077 | 501204.516
4207 | 16 | 15.31 | 90 | 0.86 | 6.32 | 4.5147 | 2973 | 4635 | 108.43 | 4 | 1.47 | 0.68 | 0.8 | 1.2 | 19.2
4208 | 68 | 27.8 | 74.83 | 1 | 11.66 | 9.3072 | 3154 | 4640 | 59.04 | 8 | 1.26 | 0.79 | 0.92 | 2.4 | 163.2
4209 | 688 | 99.4 | 88.29 | 0.88 | 36.88 | 29.6046 | 6425 | 4638 | 102.53 | 24 | 1.44 | 0.7 | 0.93 | 7.2 | 4953.6
4210 | 100 | 35.11 | 53.65 | 1 | 13.42 | 11.2867 | 6790 | 4645 | 26.57 | 11.31 | 1.18 | 0.84 | 0.86 | 3.393 | 339.3
4211 | 32 | 19.8 | 144.65 | 1 | 10 | 6.3847 | 7966 | 4641 | 143.13 | 5.66 | 1.94 | 0.52 | 0.84 | 1.698 | 54.336
4212 | 900 | 111.2 | 130.02 | 0.91 | 38.83 | 33.86 | 3490 | 4645 | 145.49 | 31.11 | 1.21 | 0.83 | 0.93 | 9.333 | 8399.7
4213 | 124 | 41.94 | 156.76 | 0.89 | 17.89 | 12.5683 | 1831 | 4646 | 153.43 | 10.73 | 1.8 | 0.56 | 0.84 | 3.219 | 399.156
4214 | 68 | 30.63 | 63.41 | 0.91 | 13.42 | 9.3072 | 3339 | 4651 | 63.43 | 8 | 1.69 | 0.59 | 0.87 | 2.4 | 163.2
4215 | 68 | 28.97 | 101.31 | 1 | 11.66 | 9.3072 | 5075 | 4645 | 120.96 | 8 | 1.13 | 0.88 | 0.92 | 2.4 | 163.2
4216 | 7692 | 345.3 | 29.37 | 0.81 | 118.42 | 98.9885 | 7738 | 4680 | 4.84 | 91.88 | 1.31 | 0.76 | 0.95 | 27.564 | 212022.288
4217 | 88 | 34.63 | 100.4 | 0.92 | 13.42 | 10.5878 | 499 | 4649 | 116.57 | 10 | 1.27 | 0.79 | 0.86 | 3 | 264
4218 | 96 | 43.11 | 174.71 | 0.65 | 18.44 | 11.0586 | 6100 | 4650 | 167.47 | 8 | 2.48 | 0.4 | 0.79 | 2.4 | 230.4
4219 | 228 | 55.6 | 30.07 | 0.93 | 20.88 | 17.0425 | 9039 | 4656 | 16.7 | 16 | 1.29 | 0.78 | 0.88 | 4.8 | 1094.4
4220 | 52 | 23.8 | 45 | 1 | 10 | 8.1389 | 3170 | 4655 | 36.87 | 8 | 1.16 | 0.86 | 0.9 | 2.4 | 124.8
4221 | 212 | 55.11 | 23.42 | 0.88 | 23.32 | 16.4336 | 7982 | 4658 | 30.96 | 13.91 | 1.77 | 0.56 | 0.91 | 4.173 | 884.676
4222 | 84 | 34.63 | 88.84 | 0.88 | 13.42 | 10.3444 | 4602 | 4653 | 116.57 | 10 | 1.51 | 0.66 | 0.82 | 3 | 252
4223 | 392 | 75.4 | 68.59 | 0.87 | 28.64 | 22.3464 | 7338 | 4667 | 77.91 | 20.24 | 1.37 | 0.73 | 0.88 | 6.072 | 2380.224
4224 | 240 | 57.25 | 26.63 | 0.92 | 20.88 | 17.4852 | 7816 | 4659 | 16.7 | 17.89 | 1.11 | 0.9 | 0.88 | 5.367 | 1288.08
4225 | 296 | 68.77 | 10.81 | 0.79 | 29.12 | 19.4183 | 7296 | 4660 | 15.95 | 14 | 2.23 | 0.45 | 0.9 | 4.2 | 1243.2
4226 | 56 | 26.63 | 131.44 | 0.99 | 10.77 | 8.4462 | 8055 | 4655 | 111.8 | 8 | 1.13 | 0.89 | 0.82 | 2.4 | 134.4
4227 | 8736 | 387.85 | 9.75 | 0.73 | 129.77 | 105.4925 | 6792 | 4704 | 24.59 | 97.57 | 1.37 | 0.73 | 0.94 | 29.271 | 255711.456
4228 | 48 | 22.63 | 0 | 1 | 8.94 | 7.8196 | 1655 | 4657 | 116.57 | 8 | 1 | 1 | 0.86 | 2.4 | 115.2
4229 | 44 | 22.14 | 15.07 | 1 | 10 | 7.4867 | 2460 | 4660 | 36.87 | 6 | 1.37 | 0.73 | 0.96 | 1.8 | 79.2
4230 | 140 | 44.28 | 179.15 | 0.9 | 17.2 | 13.3545 | 6941 | 4657 | 144.46 | 12 | 1.52 | 0.66 | 0.85 | 3.6 | 504
4231 | 276 | 61.25 | 143.1 | 0.92 | 21.63 | 18.7508 | 1299 | 4661 | 146.31 | 19.41 | 1.12 | 0.89 | 0.87 | 5.823 | 1607.148
4232 | 124 | 40.28 | 81.81 | 0.96 | 15.23 | 12.5683 | 2262 | 4660 | 113.2 | 12 | 1.29 | 0.77 | 0.87 | 3.6 | 446.4
4233 | 484 | 80.57 | 122.58 | 0.94 | 28.84 | 24.8306 | 3651 | 4663 | 146.31 | 24 | 1.2 | 0.84 | 0.92 | 7.2 | 3484.8
4234 | 52 | 33.46 | 71.74 | 0.58 | 13.42 | 8.1389 | 5619 | 4666 | 63.43 | 7.43 | 2.21 | 0.45 | 0.72 | 2.229 | 115.908
4235 | 20 | 15.31 | 71.57 | 1 | 7.21 | 5.0475 | 4819 | 4665 | 56.31 | 4 | 1.55 | 0.64 | 0.91 | 1.2 | 24
4236 | 124 | 45.94 | 72.46 | 0.74 | 17.89 | 12.5683 | 513 | 4671 | 63.43 | 11.63 | 1.71 | 0.58 | 0.82 | 3.489 | 432.636
4237 | 5060 | 275.76 | 3.78 | 0.84 | 97.02 | 80.2861 | 1600 | 4685 | 171.7 | 68 | 1.3 | 0.77 | 0.96 | 20.4 | 103224
4238 | 40 | 20.97 | 2.596e-14 | 1 | 8.94 | 7.1383 | 6961 | 4664 | 153.43 | 6 | 1.33 | 0.75 | 0.91 | 1.8 | 72
4239 | 124 | 40.28 | 17.35 | 0.96 | 16.12 | 12.5683 | 5898 | 4670 | 29.74 | 12 | 1.31 | 0.76 | 0.89 | 3.6 | 446.4
4240 | 1208 | 148.08 | 0.9 | 0.69 | 56.92 | 39.2282 | 6576 | 4666 | 161.57 | 26 | 2.14 | 0.47 | 0.92 | 7.8 | 9422.4
4241 | 2972 | 217.82 | 2.06 | 0.79 | 79.85 | 61.5304 | 1522 | 4688 | 22.07 | 53.74 | 1.38 | 0.73 | 0.92 | 16.122 | 47914.584
4242 | 108 | 37.46 | 44.26 | 0.97 | 14.42 | 11.7294 | 7468 | 4671 | 33.69 | 12 | 1.15 | 0.87 | 0.87 | 3.6 | 388.8
4243 | 6264 | 345.99 | 143.64 | 0.66 | 113.28 | 89.3287 | 1884 | 4668 | 132.14 | 90.14 | 1.14 | 0.88 | 0.88 | 27.042 | 169391.088
4244 | 92 | 35.11 | 52.91 | 0.94 | 14.42 | 10.8258 | 4423 | 4673 | 33.69 | 9.9 | 1.56 | 0.64 | 0.84 | 2.97 | 273.24
4245 | 108 | 38.63 | 119.7 | 0.91 | 15.62 | 11.7294 | 6646 | 4668 | 129.81 | 11.16 | 1.4 | 0.72 | 0.87 | 3.348 | 361.584
4246 | 616 | 91.4 | 120.73 | 0.93 | 32.25 | 28.0127 | 2351 | 4669 | 119.74 | 28 | 1.09 | 0.91 | 0.91 | 8.4 | 5174.4
4247 | 28 | 16.97 | 90 | 1 | 7.21 | 5.9723 | 2552 | 4669 | 123.69 | 6 | 1.07 | 0.94 | 0.88 | 1.8 | 50.4
4248 | 108 | 37.46 | 73.92 | 0.97 | 15.23 | 11.7294 | 2230 | 4677 | 66.8 | 10 | 1.39 | 0.72 | 0.89 | 3 | 324
4249 | 24 | 16.97 | 45 | 1 | 7.21 | 5.5293 | 3564 | 4673 | 33.69 | 5.66 | 1.29 | 0.77 | 0.8 | 1.698 | 40.752
4250 | 84 | 33.46 | 147.46 | 0.94 | 14.14 | 10.3444 | 4512 | 4670 | 135 | 9.84 | 1.48 | 0.68 | 0.86 | 2.952 | 247.968
4251 | 52 | 24.97 | 135 | 1 | 11.31 | 8.1389 | 6735 | 4672 | 135 | 8 | 1.37 | 0.73 | 0.93 | 2.4 | 124.8
4252 | 28 | 16.97 | 90 | 1 | 7.21 | 5.9723 | 7936 | 4672 | 123.69 | 6 | 1.07 | 0.94 | 0.88 | 1.8 | 50.4
4253 | 408 | 77.74 | 109.87 | 0.85 | 28.64 | 22.7979 | 1229 | 4673 | 114.78 | 22.82 | 1.2 | 0.84 | 0.87 | 6.846 | 2793.168
4254 | 108 | 37.46 | 156.28 | 0.97 | 15.62 | 11.7294 | 6174 | 4674 | 140.19 | 10 | 1.44 | 0.7 | 0.9 | 3 | 324
4255 | 60 | 26.63 | 174.12 | 1 | 10.77 | 8.7426 | 1709 | 4677 | 158.2 | 8 | 1.19 | 0.84 | 0.88 | 2.4 | 144
4256 | 336 | 75.6 | 14.73 | 0.74 | 31.62 | 20.6888 | 1797 | 4682 | 18.43 | 14.9 | 2.32 | 0.43 | 0.89 | 4.47 | 1501.92
4257 | 536 | 102.23 | 53.52 | 0.64 | 32.25 | 26.1305 | 6685 | 4690 | 60.26 | 26 | 1.07 | 0.93 | 0.86 | 7.8 | 4180.8
4258 | 1424 | 144.17 | 140.92 | 0.86 | 53.25 | 42.5912 | 7714 | 4680 | 145.71 | 36.77 | 1.46 | 0.68 | 0.93 | 11.031 | 15708.144
4259 | 24 | 15.31 | 90 | 1 | 7.21 | 5.5293 | 8260 | 4677 | 123.69 | 4 | 1.5 | 0.67 | 1 | 1.2 | 28.8
4260 | 80 | 40.28 | 155.75 | 0.62 | 16.12 | 10.0951 | 602 | 4679 | 150.26 | 8.94 | 2.16 | 0.46 | 0.71 | 2.682 | 214.56
4261 | 568 | 92.08 | 77.34 | 0.84 | 37.36 | 26.8992 | 2874 | 4696 | 74.48 | 20 | 1.86 | 0.54 | 0.93 | 6 | 3408
4262 | 6400 | 336.53 | 79.84 | 0.71 | 112.73 | 90.2932 | 4981 | 4730 | 64.8 | 82.61 | 1.39 | 0.72 | 0.91 | 24.783 | 158611.2
4263 | 72 | 36.28 | 39.35 | 0.69 | 12.81 | 9.577 | 8521 | 4683 | 38.66 | 10 | 1.17 | 0.85 | 0.78 | 3 | 216
4264 | 72 | 31.8 | 70.38 | 0.89 | 13.42 | 9.577 | 4337 | 4686 | 63.43 | 8 | 1.63 | 0.61 | 0.88 | 2.4 | 172.8
4265 | 36 | 25.46 | 152.92 | 0.7 | 10.77 | 6.772 | 2694 | 4682 | 158.2 | 7.07 | 1.73 | 0.58 | 0.64 | 2.121 | 76.356
4266 | 56 | 24.97 | 45 | 1 | 11.31 | 8.4462 | 3324 | 4685 | 45 | 8 | 1.32 | 0.76 | 0.93 | 2.4 | 134.4
4267 | 132 | 43.11 | 25.67 | 0.89 | 17.89 | 12.9674 | 6096 | 4686 | 26.57 | 11.63 | 1.74 | 0.57 | 0.85 | 3.489 | 460.548
4268 | 4604 | 275.36 | 45.71 | 0.76 | 106.3 | 76.5831 | 8870 | 4724 | 48.81 | 59.08 | 1.82 | 0.55 | 0.94 | 17.724 | 81601.296
4269 | 120 | 41.94 | 114.21 | 0.86 | 17.09 | 12.3639 | 6353 | 4685 | 110.56 | 11.31 | 1.56 | 0.64 | 0.85 | 3.393 | 407.16
4270 | 152 | 44.28 | 19.38 | 0.97 | 17.89 | 13.9151 | 6454 | 4690 | 26.57 | 12 | 1.5 | 0.67 | 0.9 | 3.6 | 547.2
4271 | 104 | 35.8 | 67.46 | 1 | 14.42 | 11.5102 | 2590 | 4692 | 56.31 | 10 | 1.2 | 0.83 | 0.93 | 3 | 312
4272 | 4468 | 254.79 | 153.59 | 0.86 | 87.86 | 75.4435 | 3520 | 4688 | 131.31 | 68.82 | 1.26 | 0.79 | 0.96 | 20.646 | 92246.328
4273 | 92 | 33.94 | 142.12 | 1 | 14.42 | 10.8258 | 4305 | 4687 | 146.31 | 9.9 | 1.47 | 0.68 | 0.84 | 2.97 | 273.24
4274 | 104 | 37.46 | 135.59 | 0.93 | 15.62 | 11.5102 | 6542 | 4686 | 129.81 | 11.09 | 1.55 | 0.65 | 0.87 | 3.327 | 346.008
4275 | 144 | 44.28 | 156.19 | 0.92 | 17.89 | 13.544 | 6553 | 4688 | 153.43 | 12 | 1.42 | 0.7 | 0.89 | 3.6 | 518.4
4276 | 3880 | 250.39 | 152.8 | 0.78 | 92.48 | 70.3042 | 7128 | 4697 | 158.43 | 59.35 | 1.53 | 0.65 | 0.92 | 17.805 | 69083.4
4277 | 248 | 57.94 | 41.36 | 0.93 | 22.8 | 17.7742 | 5982 | 4695 | 37.87 | 16.97 | 1.43 | 0.7 | 0.91 | 5.091 | 1262.568
4278 | 60 | 26.14 | 45 | 1 | 11.31 | 8.7426 | 943 | 4692 | 45 | 8 | 1.14 | 0.88 | 0.97 | 2.4 | 144
4279 | 212 | 52.77 | 108.19 | 0.96 | 18.97 | 16.4336 | 8657 | 4688 | 108.43 | 16 | 1.21 | 0.83 | 0.9 | 4.8 | 1017.6
4280 | 188 | 49.46 | 105.83 | 0.97 | 18.87 | 15.4755 | 2936 | 4693 | 122.01 | 14 | 1.23 | 0.82 | 0.92 | 4.2 | 789.6
4281 | 24 | 16.97 | 135 | 1 | 7.21 | 5.5293 | 6396 | 4693 | 123.69 | 5.66 | 1.29 | 0.77 | 0.8 | 1.698 | 40.752
4282 | 2900 | 206.11 | 126.4 | 0.86 | 75.18 | 60.7805 | 4122 | 4695 | 118.61 | 52.33 | 1.42 | 0.71 | 0.93 | 15.699 | 45527.1
4283 | 84 | 30.63 | 0 | 1 | 11.66 | 10.3444 | 6741 | 4694 | 120.96 | 10 | 1 | 1 | 0.91 | 3 | 252
4284 | 140 | 43.11 | 81 | 0.95 | 16.49 | 13.3545 | 832 | 4695 | 104.04 | 12 | 1.3 | 0.77 | 0.88 | 3.6 | 504
4285 | 664 | 99.88 | 170.66 | 0.84 | 34.53 | 29.0837 | 1451 | 4705 | 169.99 | 27.95 | 1.22 | 0.82 | 0.91 | 8.385 | 5567.64
4286 | 20 | 14.14 | 18.43 | 1 | 7.21 | 5.0475 | 5106 | 4698 | 33.69 | 4 | 1.55 | 0.64 | 0.91 | 1.2 | 24
4287 | 76 | 30.63 | 175.77 | 1 | 12.65 | 9.8395 | 5780 | 4697 | 161.57 | 8 | 1.34 | 0.74 | 0.88 | 2.4 | 182.4
4288 | 56 | 26.14 | 7.16 | 1 | 11.66 | 8.4462 | 8764 | 4700 | 30.96 | 6 | 1.66 | 0.6 | 0.97 | 1.8 | 100.8
4289 | 16 | 11.31 | 0 | 1 | 5.66 | 4.5147 | 2944 | 4699 | 135 | 4 | 1 | 1 | 1 | 1.2 | 19.2
4290 | 116 | 40.28 | 141.15 | 0.9 | 17.2 | 12.1561 | 3659 | 4699 | 144.46 | 11.31 | 1.66 | 0.6 | 0.85 | 3.393 | 393.588
4291 | 32 | 18.14 | 135 | 1 | 8.49 | 6.3847 | 3033 | 4700 | 135 | 6 | 1.23 | 0.81 | 0.94 | 1.8 | 57.6
4292 | 68 | 30.63 | 41.53 | 0.91 | 11.66 | 9.3072 | 730 | 4704 | 30.96 | 9.84 | 1.19 | 0.84 | 0.85 | 2.952 | 200.736
4293 | 92 | 33.46 | 170.44 | 1 | 13.42 | 10.8258 | 2485 | 4703 | 153.43 | 10 | 1.24 | 0.81 | 0.88 | 3 | 276
4294 | 32 | 18.14 | 135 | 1 | 8.49 | 6.3847 | 6692 | 4702 | 135 | 6 | 1.23 | 0.81 | 0.94 | 1.8 | 57.6
4295 | 384 | 73.25 | 43.12 | 0.9 | 28.84 | 22.1172 | 841 | 4712 | 33.69 | 19.8 | 1.45 | 0.69 | 0.92 | 5.94 | 2280.96
4296 | 40 | 20.97 | 90 | 1 | 8.94 | 7.1383 | 1309 | 4703 | 116.57 | 6 | 1.33 | 0.75 | 0.91 | 1.8 | 72
4297 | 140 | 43.11 | 67.34 | 0.95 | 17.09 | 13.3545 | 4293 | 4711 | 69.44 | 12 | 1.29 | 0.77 | 0.88 | 3.6 | 504
4298 | 160 | 45.94 | 154.75 | 0.95 | 17.89 | 14.2766 | 5067 | 4704 | 153.43 | 14 | 1.3 | 0.77 | 0.88 | 4.2 | 672
4299 | 144 | 42.63 | 90 | 1 | 17.09 | 13.544 | 5377 | 4707 | 110.56 | 10 | 1.56 | 0.64 | 0.95 | 3 | 432
4300 | 208 | 54.43 | 125.61 | 0.88 | 22.36 | 16.2778 | 2874 | 4709 | 116.57 | 15.56 | 1.45 | 0.69 | 0.87 | 4.668 | 970.944
4301 | 72 | 33.46 | 56.89 | 0.81 | 14.42 | 9.577 | 6732 | 4717 | 56.31 | 8.49 | 1.89 | 0.53 | 0.82 | 2.547 | 183.384
4302 | 40 | 22.63 | 135 | 0.98 | 8.94 | 7.1383 | 1192 | 4712 | 116.57 | 7.07 | 1.24 | 0.81 | 0.8 | 2.121 | 84.84
4303 | 24 | 15.31 | 0 | 1 | 7.21 | 5.5293 | 6642 | 4712 | 146.31 | 4 | 1.5 | 0.67 | 1 | 1.2 | 28.8
4304 | 44 | 24.97 | 75.29 | 0.89 | 10.77 | 7.4867 | 7876 | 4717 | 68.2 | 6 | 1.45 | 0.69 | 0.85 | 1.8 | 79.2
4305 | 2380 | 194.71 | 87.25 | 0.79 | 66.84 | 55.0622 | 8085 | 4740 | 51.07 | 51.52 | 1.25 | 0.8 | 0.92 | 15.456 | 36785.28
4306 | 80 | 32.28 | 26.84 | 0.96 | 13.42 | 10.0951 | 4226 | 4718 | 26.57 | 9.84 | 1.44 | 0.69 | 0.85 | 2.952 | 236.16
4307 | 32 | 18.14 | 45 | 1 | 8.49 | 6.3847 | 6985 | 4717 | 45 | 6 | 1.23 | 0.81 | 0.94 | 1.8 | 57.6
4308 | 88 | 33.46 | 65.41 | 0.99 | 12.81 | 10.5878 | 1918 | 4720 | 38.66 | 10 | 1.22 | 0.82 | 0.86 | 3 | 264
4309 | 204 | 58.43 | 56.49 | 0.75 | 22.8 | 16.1206 | 3145 | 4724 | 52.13 | 15.52 | 1.63 | 0.61 | 0.82 | 4.656 | 949.824
4310 | 1328 | 140.37 | 76.58 | 0.85 | 51.26 | 41.1305 | 4041 | 4740 | 69.44 | 36 | 1.37 | 0.73 | 0.93 | 10.8 | 14342.4
4311 | 36 | 20.97 | 110.3 | 1 | 8.94 | 6.772 | 6568 | 4715 | 116.57 | 6 | 1.34 | 0.75 | 0.86 | 1.8 | 64.8
4312 | 1404 | 142.99 | 112.08 | 0.86 | 47.07 | 42.2911 | 6768 | 4723 | 167.74 | 41.69 | 1.07 | 0.94 | 0.92 | 12.507 | 17559.828
4313 | 48 | 23.8 | 57.93 | 1 | 10 | 7.8196 | 5092 | 4721 | 36.87 | 8 | 1.28 | 0.78 | 0.86 | 2.4 | 115.2
4314 | 612 | 98.71 | 154.43 | 0.79 | 34.93 | 27.9216 | 689 | 4722 | 156.37 | 26.03 | 1.3 | 0.77 | 0.89 | 7.809 | 4779.108
4315 | 68 | 29.46 | 29.94 | 0.98 | 11.66 | 9.3072 | 746 | 4722 | 30.96 | 9.49 | 1.31 | 0.76 | 0.83 | 2.847 | 193.596
4316 | 16 | 11.31 | 0 | 1 | 5.66 | 4.5147 | 1100 | 4718 | 135 | 4 | 1 | 1 | 1 | 1.2 | 19.2
4317 | 172 | 45.46 | 168.61 | 1 | 17.2 | 14.8023 | 5568 | 4719 | 125.54 | 14 | 1.03 | 0.98 | 0.95 | 4.2 | 722.4
4318 | 2080 | 174.02 | 26.36 | 0.86 | 62.8 | 51.4751 | 1932 | 4744 | 37.23 | 47.91 | 1.3 | 0.77 | 0.94 | 14.373 | 29895.84
4319 | 236 | 57.94 | 26.42 | 0.88 | 21.63 | 17.3389 | 1381 | 4730 | 33.69 | 16 | 1.22 | 0.82 | 0.89 | 4.8 | 1132.8
4320 | 96 | 33.46 | 70.4 | 1 | 13.42 | 11.0586 | 6225 | 4729 | 63.43 | 10 | 1.22 | 0.82 | 0.91 | 3 | 288
4321 | 48 | 23.8 | 32.07 | 1 | 10 | 7.8196 | 8052 | 4727 | 36.87 | 8 | 1.28 | 0.78 | 0.86 | 2.4 | 115.2
4322 | 180 | 50.43 | 13.55 | 0.89 | 19.7 | 15.1426 | 6625 | 4732 | 23.96 | 14.98 | 1.3 | 0.77 | 0.84 | 4.494 | 808.92
4323 | 216 | 53.94 | 15.63 | 0.93 | 20.59 | 16.5879 | 7418 | 4732 | 29.05 | 16 | 1.25 | 0.8 | 0.9 | 4.8 | 1036.8
4324 | 3576 | 249.22 | 4.05 | 0.72 | 90.35 | 67.4938 | 7643 | 4741 | 174.92 | 58 | 1.57 | 0.64 | 0.9 | 17.4 | 62222.4
4325 | 1052 | 126.51 | 31.8 | 0.83 | 43.86 | 36.6078 | 8672 | 4742 | 24.23 | 35.3 | 1.24 | 0.81 | 0.91 | 10.59 | 11140.68
4326 | 44 | 22.63 | 108.43 | 1 | 8.94 | 7.4867 | 6218 | 4730 | 116.57 | 8 | 1.14 | 0.88 | 0.81 | 2.4 | 105.6
4327 | 88 | 33.46 | 67.98 | 0.99 | 13.42 | 10.5878 | 6596 | 4736 | 63.43 | 9.84 | 1.42 | 0.71 | 0.86 | 2.952 | 259.776
4328 | 376 | 69.25 | 77.04 | 0.99 | 24.74 | 21.8856 | 659 | 4731 | 104.04 | 20 | 1.14 | 0.88 | 0.93 | 6 | 2256
4329 | 88 | 34.63 | 143.6 | 0.92 | 15.62 | 10.5878 | 4822 | 4731 | 140.19 | 9.84 | 1.71 | 0.58 | 0.88 | 2.952 | 259.776
4330 | 52 | 23.8 | 135 | 1 | 10 | 8.1389 | 4946 | 4732 | 126.87 | 8 | 1.16 | 0.86 | 0.9 | 2.4 | 124.8
4331 | 236 | 58.43 | 106.67 | 0.87 | 22.36 | 17.3389 | 3788 | 4733 | 116.57 | 16 | 1.38 | 0.72 | 0.87 | 4.8 | 1132.8
4332 | 164 | 44.77 | 0.75 | 1 | 17.09 | 14.454 | 4375 | 4736 | 159.44 | 14 | 1.21 | 0.83 | 0.89 | 4.2 | 688.8
4333 | 200 | 52.77 | 53.86 | 0.9 | 21.63 | 15.9617 | 6121 | 4742 | 56.31 | 14.14 | 1.58 | 0.63 | 0.89 | 4.242 | 848.4
4334 | 88 | 35.8 | 6.55 | 0.86 | 15.23 | 10.5878 | 3550 | 4738 | 23.2 | 8 | 1.83 | 0.55 | 0.88 | 2.4 | 211.2
4335 | 144 | 44.77 | 125.05 | 0.9 | 18.44 | 13.544 | 304 | 4738 | 130.6 | 11.63 | 1.66 | 0.6 | 0.85 | 3.489 | 502.416
4336 | 12 | 11.31 | 45 | 1 | 5.66 | 3.9098 | 5692 | 4742 | 45 | 4 | 1.46 | 0.68 | 0.86 | 1.2 | 14.4
4337 | 36 | 20.97 | 69.7 | 1 | 8.94 | 6.772 | 5996 | 4744 | 63.43 | 6 | 1.34 | 0.75 | 0.86 | 1.8 | 64.8
4338 | 16 | 11.31 | 0 | 1 | 5.66 | 4.5147 | 3246 | 4741 | 135 | 4 | 1 | 1 | 1 | 1.2 | 19.2
4339 | 108 | 39.11 | 151 | 0.89 | 16.12 | 11.7294 | 2161 | 4743 | 150.26 | 10.73 | 1.68 | 0.59 | 0.84 | 3.219 | 347.652
4340 | 580 | 92.08 | 168.42 | 0.86 | 33.29 | 27.1819 | 6387 | 4745 | 147.26 | 24 | 1.38 | 0.72 | 0.92 | 7.2 | 4176
4341 | 1424 | 148.65 | 133.27 | 0.81 | 55.61 | 42.5912 | 4280 | 4746 | 142.31 | 35.36 | 1.62 | 0.62 | 0.92 | 10.608 | 15105.792
4342 | 16 | 11.31 | 0 | 1 | 5.66 | 4.5147 | 8754 | 4745 | 135 | 4 | 1 | 1 | 1 | 1.2 | 19.2
4343 | 308 | 66.43 | 81.85 | 0.88 | 26.68 | 19.808 | 3921 | 4759 | 77.01 | 16 | 1.53 | 0.65 | 0.9 | 4.8 | 1478.4
4344 | 92 | 33.46 | 9.75 | 1 | 13.42 | 10.8258 | 6645 | 4750 | 26.57 | 10 | 1.2 | 0.83 | 0.88 | 3 | 276
4345 | 196 | 50.63 | 175.83 | 0.96 | 18.44 | 15.8013 | 8371 | 4747 | 130.6 | 14 | 1.1 | 0.91 | 0.94 | 4.2 | 823.2
4346 | 84 | 34.63 | 95.03 | 0.88 | 13.42 | 10.3444 | 1998 | 4748 | 116.57 | 10 | 1.5 | 0.67 | 0.82 | 3 | 252
4347 | 1696 | 171.48 | 128.72 | 0.72 | 61.22 | 46.4813 | 5932 | 4751 | 141.63 | 42.29 | 1.59 | 0.63 | 0.89 | 12.687 | 21517.152
4348 | 2572 | 209.34 | 79.36 | 0.74 | 75.18 | 57.2401 | 8105 | 4783 | 61.39 | 45.37 | 1.69 | 0.59 | 0.93 | 13.611 | 35007.492
4349 | 56 | 26.63 | 176.44 | 0.99 | 10.77 | 8.4462 | 4564 | 4755 | 21.8 | 8 | 1.18 | 0.84 | 0.82 | 2.4 | 134.4
4350 | 12 | 11.31 | 135 | 1 | 5.66 | 3.9098 | 6470 | 4752 | 135 | 4 | 1.46 | 0.68 | 0.86 | 1.2 | 14.4
4351 | 192 | 51.6 | 121.12 | 0.91 | 18.97 | 15.6392 | 2683 | 4753 | 108.43 | 15.56 | 1.25 | 0.8 | 0.86 | 4.668 | 896.256
4352 | 100 | 34.63 | 171.46 | 1 | 13.42 | 11.2867 | 8036 | 4754 | 153.43 | 10 | 1.23 | 0.81 | 0.91 | 3 | 300
4353 | 76 | 32.28 | 136.47 | 0.92 | 12.17 | 9.8395 | 2206 | 4757 | 170.54 | 10 | 1.07 | 0.94 | 0.81 | 3 | 228
4354 | 92 | 33.46 | 33.31 | 1 | 14.42 | 10.8258 | 6242 | 4758 | 33.69 | 9.9 | 1.47 | 0.68 | 0.9 | 2.97 | 273.24
4355 | 80 | 30.63 | 0 | 1 | 12.65 | 10.0951 | 1961 | 4756 | 161.57 | 8 | 1.43 | 0.7 | 0.91 | 2.4 | 192
4356 | 92 | 33.46 | 56.69 | 1 | 14.42 | 10.8258 | 3885 | 4761 | 56.31 | 9.9 | 1.47 | 0.68 | 0.9 | 2.97 | 273.24
4357 | 1248 | 133.05 | 143.89 | 0.89 | 44.41 | 39.8724 | 2178 | 4760 | 144.16 | 40 | 1.08 | 0.93 | 0.94 | 12 | 14976
4358 | 24 | 15.31 | 90 | 1 | 7.21 | 5.5293 | 748 | 4757 | 123.69 | 4 | 1.5 | 0.67 | 1 | 1.2 | 28.8
4359 | 44 | 22.14 | 74.93 | 1 | 10 | 7.4867 | 3858 | 4761 | 53.13 | 6 | 1.37 | 0.73 | 0.96 | 1.8 | 79.2
4360 | 52 | 26.63 | 174.96 | 0.92 | 10.77 | 8.1389 | 7474 | 4758 | 158.2 | 8 | 1.26 | 0.79 | 0.79 | 2.4 | 124.8
4361 | 64 | 27.8 | 104.87 | 1 | 11.31 | 9.0293 | 6610 | 4759 | 135 | 8 | 1.15 | 0.87 | 0.89 | 2.4 | 153.6
4362 | 76 | 33.46 | 3.21 | 0.85 | 14.14 | 9.8395 | 1509 | 4761 | 171.87 | 8 | 1.65 | 0.61 | 0.84 | 2.4 | 182.4
4363 | 3096 | 237.34 | 82.3 | 0.69 | 94.87 | 62.8009 | 7205 | 4805 | 71.57 | 44.61 | 2.05 | 0.49 | 0.92 | 13.383 | 41433.768
4364 | 192 | 53.94 | 102.52 | 0.83 | 22.8 | 15.6392 | 3062 | 4761 | 105.26 | 12 | 1.91 | 0.52 | 0.88 | 3.6 | 691.2
4365 | 300 | 65.25 | 167.41 | 0.89 | 23.32 | 19.5491 | 6282 | 4762 | 149.04 | 20 | 1.1 | 0.91 | 0.88 | 6 | 1800
4366 | 76 | 30.63 | 175.77 | 1 | 12.65 | 9.8395 | 696 | 4763 | 161.57 | 8 | 1.34 | 0.74 | 0.88 | 2.4 | 182.4
4367 | 980 | 120.37 | 27.58 | 0.85 | 43.27 | 35.3328 | 1860 | 4779 | 33.69 | 31.3 | 1.44 | 0.69 | 0.9 | 9.39 | 9202.2
4368 | 212 | 55.11 | 9.67 | 0.88 | 20.88 | 16.4336 | 7870 | 4767 | 163.3 | 14 | 1.52 | 0.66 | 0.9 | 4.2 | 890.4
4369 | 96 | 35.11 | 142.45 | 0.98 | 15.62 | 11.0586 | 677 | 4767 | 129.81 | 9.84 | 1.72 | 0.58 | 0.86 | 2.952 | 283.392
4370 | 528 | 87.88 | 167.25 | 0.86 | 32.56 | 25.9348 | 6952 | 4773 | 169.38 | 24 | 1.34 | 0.74 | 0.9 | 7.2 | 3801.6
4371 | 32 | 18.14 | 135 | 1 | 8.49 | 6.3847 | 3988 | 4772 | 135 | 6 | 1.23 | 0.81 | 0.94 | 1.8 | 57.6
4372 | 364 | 74.91 | 128.33 | 0.82 | 30.53 | 21.5336 | 1658 | 4773 | 121.61 | 18.38 | 1.58 | 0.63 | 0.9 | 5.514 | 2007.096
4373 | 196 | 53.94 | 175.24 | 0.85 | 22.8 | 15.8013 | 5141 | 4776 | 164.74 | 12 | 1.9 | 0.53 | 0.88 | 3.6 | 705.6
4374 | 24 | 16.97 | 45 | 1 | 7.21 | 5.5293 | 7735 | 4779 | 33.69 | 5.66 | 1.29 | 0.77 | 0.8 | 1.698 | 40.752
4375 | 152 | 44.77 | 168.44 | 0.95 | 16.49 | 13.9151 | 5601 | 4782 | 14.04 | 14 | 1.06 | 0.94 | 0.86 | 4.2 | 638.4
4376 | 396 | 74.91 | 16.74 | 0.89 | 26.83 | 22.4602 | 7089 | 4789 | 26.57 | 22 | 1.21 | 0.82 | 0.88 | 6.6 | 2613.6
4377 | 100 | 35.11 | 45 | 1 | 14.42 | 11.2867 | 2649 | 4786 | 33.69 | 9.9 | 1.48 | 0.68 | 0.88 | 2.97 | 297
4378 | 176 | 48.28 | 79.8 | 0.95 | 17.89 | 14.9734 | 7815 | 4791 | 63.43 | 14 | 1.17 | 0.85 | 0.9 | 4.2 | 739.2
4379 | 64 | 27.8 | 62.01 | 1 | 11.66 | 9.0293 | 7253 | 4791 | 59.04 | 8 | 1.23 | 0.81 | 0.89 | 2.4 | 153.6
4380 | 352 | 68.57 | 121.47 | 0.94 | 25.3 | 21.1756 | 1100 | 4787 | 108.43 | 19.68 | 1.29 | 0.78 | 0.89 | 5.904 | 2078.208
4381 | 76 | 33.46 | 160.72 | 0.85 | 12.81 | 9.8395 | 3405 | 4787 | 128.66 | 8.94 | 1.49 | 0.67 | 0.81 | 2.682 | 203.832
4382 | 360 | 71.11 | 165.77 | 0.89 | 27.78 | 21.4149 | 6710 | 4788 | 149.74 | 18 | 1.35 | 0.74 | 0.93 | 5.4 | 1944
4383 | 32 | 19.8 | 34.72 | 1 | 8.94 | 6.3847 | 1975 | 4792 | 26.57 | 6 | 1.31 | 0.76 | 0.8 | 1.8 | 57.6
4384 | 692 | 99.4 | 4.9 | 0.88 | 36.06 | 29.6905 | 3531 | 4801 | 19.44 | 27.54 | 1.26 | 0.79 | 0.92 | 8.262 | 5717.304
4385 | 104 | 37.46 | 116.22 | 0.93 | 16.12 | 11.5102 | 8997 | 4791 | 119.74 | 10 | 1.59 | 0.63 | 0.88 | 3 | 312
4386 | 4256 | 266.88 | 43.95 | 0.75 | 100.44 | 73.6319 | 3898 | 4834 | 54.73 | 62.23 | 1.63 | 0.62 | 0.93 | 18.669 | 79455.264
4387 | 72 | 32.28 | 105.95 | 0.87 | 13.42 | 9.577 | 3480 | 4793 | 116.57 | 8.94 | 1.59 | 0.63 | 0.78 | 2.682 | 193.104
4388 | 44 | 23.8 | 149.71 | 0.98 | 10 | 7.4867 | 6605 | 4795 | 126.87 | 7.16 | 1.45 | 0.69 | 0.81 | 2.148 | 94.512
4389 | 540 | 95.4 | 98.94 | 0.75 | 38.47 | 26.2278 | 5786 | 4796 | 98.97 | 22 | 1.8 | 0.56 | 0.86 | 6.6 | 3564
4390 | 88 | 32.28 | 58.8 | 1 | 13.42 | 10.5878 | 6902 | 4802 | 63.43 | 9.9 | 1.36 | 0.74 | 0.88 | 2.97 | 261.36
4391 | 1896 | 168.45 | 147.18 | 0.84 | 63.91 | 49.1456 | 8940 | 4805 | 159.86 | 41.65 | 1.52 | 0.66 | 0.93 | 12.495 | 23690.52
4392 | 52 | 24.97 | 39.27 | 1 | 11.31 | 8.1389 | 2860 | 4803 | 45 | 8 | 1.45 | 0.69 | 0.9 | 2.4 | 124.8
4393 | 36 | 20.97 | 110.3 | 1 | 8.94 | 6.772 | 794 | 4800 | 116.57 | 6 | 1.34 | 0.75 | 0.86 | 1.8 | 64.8
4394 | 272 | 60.77 | 59.26 | 0.93 | 23.32 | 18.6144 | 2227 | 4810 | 59.04 | 18 | 1.29 | 0.77 | 0.91 | 5.4 | 1468.8
4395 | 876 | 115.88 | 10.33 | 0.82 | 47.54 | 33.4054 | 7000 | 4809 | 14.62 | 25.84 | 1.83 | 0.54 | 0.93 | 7.752 | 6790.752
4396 | 568 | 91.4 | 158.15 | 0.85 | 36.77 | 26.8992 | 645 | 4803 | 157.62 | 22.36 | 1.68 | 0.59 | 0.91 | 6.708 | 3810.144
4397 | 56 | 24.97 | 90 | 1 | 10 | 8.4462 | 1436 | 4801 | 126.87 | 8 | 1.02 | 0.98 | 0.93 | 2.4 | 134.4
4398 | 1496 | 196.45 | 58.97 | 0.49 | 81.41 | 43.6547 | 4764 | 4837 | 62.18 | 27.74 | 3.57 | 0.28 | 0.85 | 8.322 | 12449.712
4399 | 60 | 28.97 | 174.59 | 0.9 | 12.65 | 8.7426 | 3493 | 4804 | 161.57 | 6 | 1.87 | 0.54 | 0.91 | 1.8 | 108
4400 | 9292 | 378.19 | 136.12 | 0.82 | 127.26 | 108.7977 | 2454 | 4820 | 149.81 | 105.54 | 1.12 | 0.89 | 0.96 | 31.662 | 294203.304
4401 | 116 | 38.63 | 48.44 | 0.98 | 15.62 | 12.1561 | 3547 | 4811 | 39.81 | 12 | 1.31 | 0.77 | 0.91 | 3.6 | 417.6
4402 | 48 | 22.63 | 0 | 1 | 8.94 | 7.8196 | 4860 | 4808 | 116.57 | 8 | 1 | 1 | 0.86 | 2.4 | 115.2
4403 | 144 | 43.11 | 24.35 | 0.97 | 17.89 | 13.544 | 1632 | 4814 | 26.57 | 12 | 1.54 | 0.65 | 0.9 | 3.6 | 518.4
4404 | 36 | 22.14 | 60.48 | 0.92 | 10 | 6.772 | 741 | 4814 | 53.13 | 6 | 1.54 | 0.65 | 0.9 | 1.8 | 64.8
4405 | 6612 | 326.19 | 58.2 | 0.78 | 120.42 | 91.7765 | 5494 | 4864 | 48.37 | 76.53 | 1.56 | 0.64 | 0.95 | 22.959 | 151804.908
4406 | 44 | 25.46 | 151.48 | 0.85 | 10.77 | 7.4867 | 8899 | 4816 | 158.2 | 7.07 | 1.43 | 0.7 | 0.76 | 2.121 | 93.324
4407 | 452 | 81.74 | 54.6 | 0.85 | 30 | 23.9958 | 4611 | 4831 | 53.13 | 22.63 | 1.33 | 0.75 | 0.9 | 6.789 | 3068.628
4408 | 132 | 41.94 | 150.19 | 0.94 | 17.89 | 12.9674 | 5395 | 4820 | 153.43 | 11.31 | 1.7 | 0.59 | 0.88 | 3.393 | 447.876
4409 | 392 | 78.23 | 134.71 | 0.81 | 31.62 | 22.3464 | 1360 | 4820 | 124.7 | 18.38 | 1.74 | 0.58 | 0.87 | 5.514 | 2161.488
4410 | 284 | 71.6 | 175.22 | 0.7 | 26.83 | 19.0206 | 3096 | 4823 | 153.43 | 18 | 1.52 | 0.66 | 0.81 | 5.4 | 1533.6
4411 | 44 | 22.14 | 105.07 | 1 | 10 | 7.4867 | 4642 | 4824 | 126.87 | 6 | 1.37 | 0.73 | 0.96 | 1.8 | 79.2
4412 | 212 | 52.77 | 105.29 | 0.96 | 18.97 | 16.4336 | 8032 | 4824 | 108.43 | 16 | 1.17 | 0.85 | 0.89 | 4.8 | 1017.6
4413 | 124 | 40.28 | 49.98 | 0.96 | 15.62 | 12.5683 | 5555 | 4831 | 39.81 | 12 | 1.11 | 0.9 | 0.87 | 3.6 | 446.4
4414 | 24 | 15.31 | 90 | 1 | 7.21 | 5.5293 | 7750 | 4825 | 123.69 | 4 | 1.5 | 0.67 | 1 | 1.2 | 28.8
4415 | 284 | 64.08 | 89.62 | 0.87 | 24.33 | 19.0206 | 1886 | 4826 | 99.46 | 18 | 1.3 | 0.77 | 0.88 | 5.4 | 1533.6
4416 | 780 | 105.54 | 122.17 | 0.88 | 39.45 | 31.5219 | 7817 | 4826 | 120.47 | 28.28 | 1.37 | 0.73 | 0.91 | 8.484 | 6617.52
4417 | 384 | 72.08 | 71.85 | 0.93 | 27.86 | 22.1172 | 6959 | 4840 | 68.96 | 19.61 | 1.45 | 0.69 | 0.91 | 5.883 | 2259.072
4418 | 56 | 27.8 | 141.2 | 0.91 | 11.66 | 8.4462 | 3215 | 4829 | 149.04 | 8 | 1.47 | 0.68 | 0.85 | 2.4 | 134.4
4419 | 216 | 54.43 | 154.72 | 0.92 | 20.88 | 16.5879 | 7593 | 4831 | 163.3 | 16 | 1.36 | 0.74 | 0.86 | 4.8 | 1036.8
4420 | 28 | 18.14 | 171.65 | 1 | 8.94 | 5.9723 | 1047 | 4830 | 153.43 | 4 | 1.94 | 0.52 | 0.93 | 1.2 | 33.6
4421 | 216 | 58.91 | 45.91 | 0.78 | 24.41 | 16.5879 | 6969 | 4840 | 34.99 | 12.73 | 2.13 | 0.47 | 0.83 | 3.819 | 824.904
4422 | 340 | 68.08 | 77 | 0.92 | 25.3 | 20.8116 | 3102 | 4845 | 71.57 | 20 | 1.28 | 0.78 | 0.89 | 6 | 2040
4423 | 652 | 96.08 | 101.5 | 0.89 | 36.77 | 28.8197 | 5306 | 4834 | 112.38 | 24 | 1.52 | 0.66 | 0.94 | 7.2 | 4694.4
4424 | 248 | 56.77 | 61.82 | 0.97 | 21.26 | 17.7742 | 8136 | 4842 | 41.19 | 16 | 1.17 | 0.85 | 0.91 | 4.8 | 1190.4
4425 | 2228 | 186.51 | 49.81 | 0.8 | 64.4 | 53.2749 | 4634 | 4860 | 36.16 | 52 | 1.11 | 0.9 | 0.92 | 15.6 | 34756.8
4426 | 108 | 42.63 | 76.42 | 0.75 | 19.7 | 11.7294 | 4345 | 4845 | 66.04 | 8 | 2.37 | 0.42 | 0.89 | 2.4 | 259.2
4427 | 40 | 20.97 | 153.43 | 1 | 10 | 7.1383 | 1392 | 4837 | 143.13 | 6 | 1.55 | 0.64 | 0.91 | 1.8 | 72
4428 | 992 | 121.54 | 36.87 | 0.84 | 42.94 | 35.5485 | 2407 | 4856 | 27.76 | 34.67 | 1.23 | 0.81 | 0.91 | 10.401 | 10317.792
4429 | 18348 | 528.22 | 167.51 | 0.83 | 170 | 152.8831 | 2602 | 4850 | 154.94 | 143.25 | 1.13 | 0.89 | 0.96 | 42.975 | 788505.3
4430 | 92 | 37.46 | 68.72 | 0.82 | 16.12 | 10.8258 | 7618 | 4849 | 60.26 | 8.85 | 2.05 | 0.49 | 0.84 | 2.655 | 244.26
4431 | 180 | 48.28 | 154.22 | 0.97 | 18.44 | 15.1426 | 844 | 4844 | 139.4 | 14 | 1.15 | 0.87 | 0.91 | 4.2 | 756
4432 | 44 | 23.8 | 131.03 | 0.98 | 10 | 7.4867 | 1155 | 4843 | 126.87 | 7.07 | 1.45 | 0.69 | 0.85 | 2.121 | 93.324
4433 | 184 | 48.77 | 130.01 | 0.97 | 18.87 | 15.31 | 5967 | 4844 | 122.01 | 15.21 | 1.31 | 0.76 | 0.88 | 4.563 | 839.592
4434 | 16 | 11.31 | 0 | 1 | 5.66 | 4.5147 | 6114 | 4844 | 135 | 4 | 1 | 1 | 1 | 1.2 | 19.2
4435 | 64 | 28.97 | 116.06 | 0.96 | 12.81 | 9.0293 | 8796 | 4844 | 128.66 | 8 | 1.66 | 0.6 | 0.89 | 2.4 | 153.6
4436 | 520 | 89.74 | 122.75 | 0.81 | 31.62 | 25.7375 | 6540 | 4848 | 124.7 | 24.96 | 1.2 | 0.83 | 0.88 | 7.488 | 3893.76
4437 | 96 | 34.63 | 12.18 | 1 | 14.42 | 11.0586 | 7219 | 4853 | 33.69 | 10 | 1.34 | 0.75 | 0.89 | 3 | 288
4438 | 128 | 41.94 | 172.91 | 0.91 | 15.23 | 12.7694 | 5890 | 4851 | 156.8 | 13.42 | 1.22 | 0.82 | 0.84 | 4.026 | 515.328
4439 | 20 | 15.31 | 161.57 | 1 | 7.21 | 5.0475 | 2288 | 4850 | 146.31 | 4 | 1.55 | 0.64 | 0.91 | 1.2 | 24
4440 | 148 | 48.28 | 110.95 | 0.8 | 20.59 | 13.7308 | 4799 | 4850 | 119.05 | 11.14 | 2.07 | 0.48 | 0.85 | 3.342 | 494.616
4441 | 348 | 68.57 | 73.94 | 0.93 | 24.33 | 21.055 | 801 | 4863 | 80.54 | 21.21 | 1.09 | 0.92 | 0.88 | 6.363 | 2214.324
4442 | 144 | 45.94 | 78.99 | 0.86 | 18.44 | 13.544 | 3590 | 4860 | 77.47 | 12 | 1.5 | 0.67 | 0.87 | 3.6 | 518.4
4443 | 404 | 76.08 | 97.41 | 0.88 | 27.2 | 22.6859 | 8296 | 4868 | 72.9 | 21.91 | 1.24 | 0.8 | 0.89 | 6.573 | 2655.492
4444 | 56 | 26.63 | 149.48 | 0.99 | 11.66 | 8.4462 | 2038 | 4856 | 149.04 | 8 | 1.56 | 0.64 | 0.85 | 2.4 | 134.4
4445 | 100 | 37.46 | 7.03 | 0.9 | 16.49 | 11.2867 | 1606 | 4860 | 14.04 | 8 | 1.93 | 0.52 | 0.89 | 2.4 | 240
4446 | 24 | 16.97 | 26.57 | 1 | 7.21 | 5.5293 | 2288 | 4857 | 146.31 | 6 | 1.12 | 0.89 | 0.8 | 1.8 | 43.2
4447 | 16 | 11.31 | 0 | 1 | 5.66 | 4.5147 | 2906 | 4857 | 135 | 4 | 1 | 1 | 1 | 1.2 | 19.2
4448 | 116 | 41.94 | 114.44 | 0.83 | 17.09 | 12.1561 | 3275 | 4859 | 110.56 | 10.73 | 1.72 | 0.58 | 0.83 | 3.219 | 373.404
4449 | 11992 | 442.96 | 8.05 | 0.77 | 144.01 | 123.5979 | 3632 | 4885 | 9.59 | 119.34 | 1.21 | 0.82 | 0.95 | 35.802 | 429337.584
4450 | 5520 | 289.42 | 66.99 | 0.83 | 99.3 | 83.8561 | 3812 | 4910 | 55.67 | 76.43 | 1.35 | 0.74 | 0.94 | 22.929 | 126568.08
4451 | 52 | 24.97 | 166.22 | 1 | 10 | 8.1389 | 4746 | 4866 | 126.87 | 8 | 1.15 | 0.87 | 0.9 | 2.4 | 124.8
4452 | 188 | 49.94 | 140.09 | 0.95 | 18.87 | 15.4755 | 1008 | 4869 | 147.99 | 15.2 | 1.25 | 0.8 | 0.89 | 4.56 | 857.28
4453 | 48 | 23.8 | 160.19 | 1 | 10 | 7.8196 | 5438 | 4869 | 143.13 | 8 | 1.13 | 0.88 | 0.86 | 2.4 | 115.2
4454 | 232 | 57.94 | 92 | 0.87 | 21.54 | 17.1913 | 603 | 4880 | 68.2 | 16 | 1.2 | 0.84 | 0.87 | 4.8 | 1113.6
4455 | 292 | 64.77 | 58.73 | 0.87 | 24.08 | 19.2866 | 7702 | 4880 | 41.63 | 18 | 1.24 | 0.8 | 0.91 | 5.4 | 1576.8
4456 | 14144 | 534.16 | 61.68 | 0.62 | 222.83 | 134.2305 | 1777 | 4972 | 61.59 | 89.37 | 2.51 | 0.4 | 0.96 | 26.811 | 379214.784
4457 | 48 | 23.31 | 90 | 1 | 10 | 7.8196 | 6651 | 4875 | 126.87 | 6 | 1.33 | 0.75 | 1 | 1.8 | 86.4
4458 | 384 | 74.43 | 35.71 | 0.87 | 28.84 | 22.1172 | 6581 | 4885 | 33.69 | 20.8 | 1.46 | 0.69 | 0.91 | 6.24 | 2396.16
4459 | 256 | 58.43 | 148.49 | 0.94 | 22.36 | 18.0586 | 7497 | 4879 | 153.43 | 16.97 | 1.37 | 0.73 | 0.91 | 5.091 | 1303.296
4460 | 40 | 22.14 | 116.57 | 1 | 10 | 7.1383 | 3162 | 4877 | 126.87 | 6 | 1.29 | 0.78 | 0.91 | 1.8 | 72
4461 | 404 | 73.25 | 53.32 | 0.95 | 26.08 | 22.6859 | 6986 | 4890 | 57.53 | 22 | 1.11 | 0.9 | 0.91 | 6.6 | 2666.4
4462 | 16 | 11.31 | 0 | 1 | 5.66 | 4.5147 | 7855 | 4878 | 135 | 4 | 1 | 1 | 1 | 1.2 | 19.2
4463 | 24 | 16.97 | 135 | 1 | 7.21 | 5.5293 | 6109 | 4880 | 123.69 | 5.66 | 1.29 | 0.77 | 0.8 | 1.698 | 40.752
4464 | 72 | 32.97 | 97.55 | 0.83 | 15.23 | 9.577 | 1237 | 4883 | 113.2 | 6 | 2.15 | 0.46 | 0.92 | 1.8 | 129.6
4465 | 52 | 28.97 | 108.33 | 0.78 | 12.81 | 8.1389 | 1394 | 4883 | 128.66 | 6.79 | 2.05 | 0.49 | 0.79 | 2.037 | 105.924
4466 | 1052 | 127.4 | 82.32 | 0.81 | 46.69 | 36.6078 | 1510 | 4886 | 99.87 | 29.59 | 1.59 | 0.63 | 0.93 | 8.877 | 9338.604
4467 | 40 | 22.14 | 0 | 1 | 8.94 | 7.1383 | 2063 | 4887 | 153.43 | 6 | 1.24 | 0.81 | 0.91 | 1.8 | 72
4468 | 88 | 33.46 | 0 | 0.99 | 12.65 | 10.5878 | 4880 | 4888 | 161.57 | 10 | 1.11 | 0.9 | 0.88 | 3 | 264
4469 | 1912 | 198.99 | 115.23 | 0.61 | 77.18 | 49.3525 | 3789 | 4889 | 121.22 | 42.15 | 1.82 | 0.55 | 0.88 | 12.645 | 24177.24
4470 | 68 | 27.8 | 164.83 | 1 | 11.66 | 9.3072 | 6368 | 4890 | 149.04 | 8 | 1.26 | 0.79 | 0.92 | 2.4 | 163.2
4471 | 112 | 37.46 | 85.42 | 1 | 15.23 | 11.9447 | 7338 | 4897 | 66.8 | 10 | 1.37 | 0.73 | 0.9 | 3 | 336
4472 | 24 | 15.31 | 0 | 1 | 7.21 | 5.5293 | 2912 | 4891 | 146.31 | 4 | 1.5 | 0.67 | 1 | 1.2 | 28.8
4473 | 1172 | 138.71 | 157.68 | 0.77 | 54.59 | 38.6393 | 681 | 4896 | 151.56 | 32.01 | 1.68 | 0.6 | 0.91 | 9.603 | 11254.716
4474 | 16 | 11.31 | 0 | 1 | 5.66 | 4.5147 | 4327 | 4894 | 135 | 4 | 1 | 1 | 1 | 1.2 | 19.2
4475 | 212 | 53.94 | 103.8 | 0.92 | 20.59 | 16.4336 | 8290 | 4895 | 119.05 | 16 | 1.27 | 0.79 | 0.88 | 4.8 | 1017.6
4476 | 16 | 11.31 | 0 | 1 | 5.66 | 4.5147 | 2542 | 4898 | 135 | 4 | 1 | 1 | 1 | 1.2 | 19.2
4477 | 44 | 24.97 | 90 | 0.89 | 10.2 | 7.4867 | 2244 | 4899 | 101.31 | 6 | 1.47 | 0.68 | 0.85 | 1.8 | 79.2
4478 | 184 | 49.94 | 113.27 | 0.93 | 18.97 | 15.31 | 2354 | 4900 | 108.43 | 14 | 1.34 | 0.75 | 0.88 | 4.2 | 772.8
4479 | 324 | 69.25 | 80.06 | 0.85 | 27.2 | 20.316 | 8245 | 4913 | 72.9 | 18 | 1.63 | 0.61 | 0.89 | 5.4 | 1749.6
4480 | 176 | 46.63 | 0 | 1 | 17.89 | 14.9734 | 7379 | 4902 | 153.43 | 12 | 1.32 | 0.76 | 0.96 | 3.6 | 633.6
4481 | 528 | 82.43 | 24.86 | 0.98 | 30.53 | 25.9348 | 7788 | 4911 | 31.61 | 24 | 1.15 | 0.87 | 0.94 | 7.2 | 3801.6
4482 | 24 | 15.31 | 90 | 1 | 7.21 | 5.5293 | 3449 | 4904 | 123.69 | 4 | 1.5 | 0.67 | 1 | 1.2 | 28.8
4483 | 36 | 19.8 | 20.3 | 1 | 8.94 | 6.772 | 4235 | 4907 | 26.57 | 6 | 1.34 | 0.75 | 0.86 | 1.8 | 64.8
4484 | 144 | 44.77 | 1.11 | 0.9 | 17.09 | 13.544 | 4752 | 4905 | 159.44 | 13.58 | 1.3 | 0.77 | 0.85 | 4.074 | 586.656
4485 | 964 | 123.68 | 64.1 | 0.79 | 44.72 | 35.0432 | 2010 | 4927 | 79.7 | 31.06 | 1.47 | 0.68 | 0.87 | 9.318 | 8982.552
4486 | 108 | 38.63 | 4.15 | 0.91 | 15.23 | 11.7294 | 2808 | 4909 | 23.2 | 10 | 1.3 | 0.77 | 0.87 | 3 | 324
4487 | 32 | 18.14 | 135 | 1 | 8.49 | 6.3847 | 4351 | 4905 | 135 | 6 | 1.23 | 0.81 | 0.94 | 1.8 | 57.6
4488 | 44 | 23.8 | 0 | 0.98 | 10.2 | 7.4867 | 5865 | 4906 | 168.69 | 6 | 1.47 | 0.68 | 0.85 | 1.8 | 79.2
4489 | 372 | 71.6 | 158.08 | 0.91 | 27.2 | 21.7689 | 3436 | 4909 | 143.97 | 20 | 1.3 | 0.77 | 0.91 | 6 | 2232
4490 | 368 | 70.43 | 66.05 | 0.93 | 24.41 | 21.6516 | 4037 | 4918 | 55.01 | 22 | 1.03 | 0.97 | 0.91 | 6.6 | 2428.8
4491 | 232 | 58.43 | 52.01 | 0.85 | 24.41 | 17.1913 | 4060 | 4918 | 55.01 | 14.14 | 1.87 | 0.53 | 0.89 | 4.242 | 984.144
4492 | 16 | 11.31 | 0 | 1 | 5.66 | 4.5147 | 5184 | 4908 | 135 | 4 | 1 | 1 | 1 | 1.2 | 19.2
4493 | 516 | 85.74 | 175.02 | 0.88 | 32.25 | 25.6383 | 6643 | 4915 | 172.87 | 22 | 1.43 | 0.7 | 0.91 | 6.6 | 3405.6
4494 | 112 | 37.94 | 23.94 | 0.98 | 15.23 | 11.9447 | 5208 | 4915 | 23.2 | 11.31 | 1.33 | 0.75 | 0.86 | 3.393 | 380.016
4495 | 120 | 40.28 | 35.88 | 0.93 | 17.2 | 12.3639 | 4501 | 4917 | 35.54 | 11.09 | 1.69 | 0.59 | 0.88 | 3.327 | 399.24
4496 | 44 | 23.8 | 50.31 | 0.98 | 10 | 7.4867 | 8648 | 4916 | 36.87 | 8 | 1.15 | 0.87 | 0.81 | 2.4 | 105.6
4497 | 8280 | 406.68 | 20.09 | 0.63 | 159.51 | 102.7023 | 8870 | 4953 | 30.1 | 78.58 | 2.18 | 0.46 | 0.92 | 23.574 | 195192.72
4498 | 332 | 66.43 | 109.95 | 0.95 | 24.41 | 20.5653 | 7742 | 4916 | 124.99 | 20 | 1.15 | 0.87 | 0.9 | 6 | 1992
4499 | 64 | 30.14 | 90 | 0.89 | 12.65 | 9.0293 | 3398 | 4916 | 108.43 | 6 | 1.87 | 0.53 | 0.94 | 1.8 | 115.2
4500 | 3828 | 246.11 | 66.09 | 0.79 | 93.23 | 69.8315 | 6378 | 4959 | 67.29 | 60.62 | 1.53 | 0.65 | 0.94 | 18.186 | 69616.008
4501 | 644 | 103.4 | 108.81 | 0.76 | 40.5 | 28.6423 | 8218 | 4917 | 110.22 | 24 | 1.76 | 0.57 | 0.9 | 7.2 | 4636.8
4502 | 336 | 70.43 | 56.33 | 0.85 | 27.78 | 20.6888 | 5926 | 4930 | 59.74 | 19.05 | 1.52 | 0.66 | 0.89 | 5.715 | 1920.24
4503 | 60 | 26.63 | 27.55 | 1 | 11.66 | 8.7426 | 6461 | 4921 | 30.96 | 8 | 1.44 | 0.7 | 0.88 | 2.4 | 144
4504 | 24 | 15.31 | 0 | 1 | 7.21 | 5.5293 | 8468 | 4918 | 146.31 | 4 | 1.5 | 0.67 | 1 | 1.2 | 28.8
4505 | 624 | 112.37 | 126.88 | 0.62 | 45.34 | 28.1941 | 6788 | 4921 | 131.42 | 21.27 | 2.3 | 0.44 | 0.81 | 6.381 | 3981.744
4506 | 180 | 47.11 | 117.31 | 1 | 18.87 | 15.1426 | 4741 | 4920 | 122.01 | 14 | 1.24 | 0.81 | 0.92 | 4.2 | 756
4507 | 108 | 39.11 | 171.25 | 0.89 | 14.56 | 11.7294 | 8678 | 4922 | 164.05 | 12 | 1.23 | 0.81 | 0.83 | 3.6 | 388.8
4508 | 704 | 99.4 | 158.12 | 0.9 | 37.74 | 29.9469 | 5891 | 4923 | 147.99 | 28 | 1.36 | 0.74 | 0.92 | 8.4 | 5913.6
4509 | 56 | 24.97 | 90 | 1 | 10 | 8.4462 | 6141 | 4921 | 126.87 | 8 | 1.02 | 0.98 | 0.93 | 2.4 | 134.4
4510 | 52 | 26.63 | 70.21 | 0.92 | 10.77 | 8.1389 | 1310 | 4927 | 68.2 | 8 | 1.42 | 0.7 | 0.81 | 2.4 | 124.8
4511 | 20 | 15.31 | 108.43 | 1 | 7.21 | 5.0475 | 2383 | 4922 | 123.69 | 4 | 1.55 | 0.64 | 0.91 | 1.2 | 24
4512 | 6196 | 312.33 | 103.02 | 0.8 | 112.09 | 88.8425 | 3654 | 4922 | 105.52 | 85.38 | 1.34 | 0.75 | 0.93 | 25.614 | 158704.344
4513 | 320 | 69.25 | 113.21 | 0.84 | 25.06 | 20.1902 | 2676 | 4927 | 118.61 | 20 | 1.25 | 0.8 | 0.88 | 6 | 1920
4514 | 152 | 44.28 | 121.31 | 0.97 | 17.2 | 13.9151 | 5780 | 4927 | 125.54 | 13.91 | 1.22 | 0.82 | 0.89 | 4.173 | 634.296
4515 | 40 | 23.8 | 140.88 | 0.89 | 10 | 7.1383 | 800 | 4928 | 126.87 | 7.07 | 1.49 | 0.67 | 0.8 | 2.121 | 84.84
4516 | 36 | 20.97 | 69.7 | 1 | 8.94 | 6.772 | 2410 | 4933 | 63.43 | 6 | 1.34 | 0.75 | 0.86 | 1.8 | 64.8
4517 | 172 | 52.28 | 164.53 | 0.79 | 20.59 | 14.8023 | 4578 | 4929 | 150.95 | 13.74 | 1.68 | 0.6 | 0.83 | 4.122 | 708.984
4518 | 112 | 37.46 | 138.67 | 1 | 15.62 | 11.9447 | 7329 | 4931 | 140.19 | 11.31 | 1.3 | 0.77 | 0.9 | 3.393 | 380.016
4519 | 40 | 20.97 | 26.57 | 1 | 10 | 7.1383 | 890 | 4934 | 36.87 | 6 | 1.55 | 0.64 | 0.91 | 1.8 | 72
4520 | 56 | 26.63 | 156.88 | 0.99 | 11.66 | 8.4462 | 4441 | 4932 | 149.04 | 8 | 1.6 | 0.62 | 0.85 | 2.4 | 134.4
4521 | 12 | 11.31 | 45 | 1 | 5.66 | 3.9098 | 6699 | 4934 | 45 | 4 | 1.46 | 0.68 | 0.86 | 1.2 | 14.4
4522 | 676 | 97.05 | 51.96 | 0.9 | 36.06 | 29.3453 | 2310 | 4949 | 56.31 | 26.87 | 1.27 | 0.79 | 0.92 | 8.061 | 5449.236
4523 | 1020 | 124.37 | 73.78 | 0.83 | 47.07 | 36.0467 | 2958 | 4956 | 77.74 | 30.22 | 1.59 | 0.63 | 0.91 | 9.066 | 9247.32
4524 | 24 | 16.97 | 45 | 1 | 7.21 | 5.5293 | 3447 | 4936 | 33.69 | 5.66 | 1.29 | 0.77 | 0.8 | 1.698 | 40.752
4525 | 100 | 34.63 | 173.87 | 1 | 13.42 | 11.2867 | 4543 | 4934 | 153.43 | 10 | 1.18 | 0.85 | 0.93 | 3 | 300
4526 | 376 | 77.74 | 8.52 | 0.78 | 27.2 | 21.8856 | 5572 | 4943 | 17.1 | 21.83 | 1.29 | 0.77 | 0.87 | 6.549 | 2462.424
4527 | 556 | 89.74 | 109.1 | 0.87 | 34.93 | 26.6135 | 7114 | 4935 | 113.63 | 23.53 | 1.56 | 0.64 | 0.9 | 7.059 | 3924.804
4528 | 28 | 16.97 | 90 | 1 | 7.21 | 5.9723 | 3050 | 4936 | 123.69 | 6 | 1.07 | 0.94 | 0.88 | 1.8 | 50.4
4529 | 304 | 64.77 | 69.18 | 0.91 | 25.06 | 19.679 | 4997 | 4947 | 61.39 | 18 | 1.44 | 0.7 | 0.9 | 5.4 | 1641.6
4530 | 132 | 41.94 | 141.24 | 0.94 | 17.2 | 12.9674 | 3180 | 4937 | 125.54 | 11.31 | 1.57 | 0.64 | 0.87 | 3.393 | 447.876
4531 | 104 | 35.8 | 67.46 | 1 | 14.42 | 11.5102 | 1045 | 4944 | 56.31 | 10 | 1.2 | 0.83 | 0.93 | 3 | 312
4532 | 160 | 59.6 | 65.11 | 0.57 | 26 | 14.2766 | 4407 | 4951 | 67.38 | 10.5 | 3.25 | 0.31 | 0.75 | 3.15 | 504
4533 | 352 | 71.6 | 98.96 | 0.86 | 29.12 | 21.1756 | 6485 | 4939 | 105.95 | 16 | 1.8 | 0.56 | 0.93 | 4.8 | 1689.6
4534 | 76 | 30.14 | 167.18 | 1 | 12.81 | 9.8395 | 7359 | 4940 | 141.34 | 8 | 1.27 | 0.79 | 0.97 | 2.4 | 182.4
4535 | 460 | 82.91 | 138.13 | 0.84 | 31.24 | 24.2072 | 8261 | 4940 | 129.81 | 22.98 | 1.32 | 0.76 | 0.88 | 6.894 | 3171.24
4536 | 72 | 28.97 | 90 | 1 | 11.66 | 9.577 | 1621 | 4942 | 120.96 | 8 | 1.22 | 0.82 | 0.95 | 2.4 | 172.8
4537 | 72 | 28.28 | 141.53 | 1 | 11.66 | 9.577 | 5804 | 4942 | 120.96 | 9.84 | 1.26 | 0.8 | 0.86 | 2.952 | 212.544
4538 | 48 | 22.63 | 0 | 1 | 8.94 | 7.8196 | 705 | 4944 | 116.57 | 8 | 1 | 1 | 0.86 | 2.4 | 115.2
4539 | 12 | 11.31 | 135 | 1 | 5.66 | 3.9098 | 2598 | 4946 | 135 | 4 | 1.46 | 0.68 | 0.86 | 1.2 | 14.4
4540 | 316 | 68.08 | 147.63 | 0.86 | 27.2 | 20.0636 | 2887 | 4948 | 143.97 | 17.83 | 1.66 | 0.6 | 0.89 | 5.349 | 1690.284
4541 | 316 | 63.6 | 33.53 | 0.98 | 24.41 | 20.0636 | 6355 | 4955 | 34.99 | 19.8 | 1.19 | 0.84 | 0.92 | 5.94 | 1877.04
4542 | 120 | 37.94 | 10.75 | 1 | 15.23 | 12.3639 | 1147 | 4952 | 23.2 | 12 | 1.18 | 0.85 | 0.88 | 3.6 | 432
4543 | 16 | 11.31 | 0 | 1 | 5.66 | 4.5147 | 1195 | 4948 | 135 | 4 | 1 | 1 | 1 | 1.2 | 19.2
4544 | 864 | 109.05 | 148.29 | 0.91 | 40.25 | 33.1758 | 7790 | 4953 | 153.43 | 32 | 1.24 | 0.8 | 0.93 | 9.6 | 8294.4
4545 | 132 | 41.46 | 98.34 | 0.97 | 17.09 | 12.9674 | 573 | 4952 | 110.56 | 10 | 1.61 | 0.62 | 0.92 | 3 | 396
4546 | 64 | 27.8 | 18.43 | 1 | 11.66 | 9.0293 | 2245 | 4956 | 30.96 | 8 | 1.39 | 0.72 | 0.89 | 2.4 | 153.6
4547 | 68 | 27.8 | 155.1 | 1 | 12.81 | 9.3072 | 2949 | 4953 | 141.34 | 8 | 1.5 | 0.67 | 0.92 | 2.4 | 163.2
4548 | 108 | 37.46 | 22.82 | 0.97 | 16.12 | 11.7294 | 3003 | 4957 | 29.74 | 10 | 1.63 | 0.61 | 0.9 | 3 | 324
4549 | 80 | 30.63 | 90 | 1 | 12.65 | 10.0951 | 4403 | 4953 | 108.43 | 8 | 1.43 | 0.7 | 0.91 | 2.4 | 192
4550 | 160 | 45.46 | 19.62 | 0.97 | 18.44 | 14.2766 | 5041 | 4960 | 40.6 | 12 | 1.36 | 0.73 | 0.93 | 3.6 | 576
4551 | 2324 | 188.45 | 132.53 | 0.82 | 65.39 | 54.4106 | 5923 | 4963 | 156.57 | 49.5 | 1.37 | 0.73 | 0.93 | 14.85 | 34511.4
4552 | 404 | 76.57 | 129.18 | 0.87 | 26 | 22.6859 | 7990 | 4964 | 22.62 | 24 | 1.05 | 0.95 | 0.89 | 7.2 | 2908.8
4553 | 5488 | 283.36 | 112.16 | 0.86 | 100.58 | 83.6127 | 470 | 4955 | 107.35 | 73.71 | 1.3 | 0.77 | 0.95 | 22.113 | 121356.144
4554 | 33544 | 775.21 | 168.87 | 0.7 | 278.26 | 206.7153 | 2545 | 4977 | 154.91 | 173.53 | 1.53 | 0.65 | 0.92 | 52.059 | 1746267.096
4555 | 12 | 11.31 | 135 | 1 | 5.66 | 3.9098 | 8354 | 4955 | 135 | 4 | 1.46 | 0.68 | 0.86 | 1.2 | 14.4
4556 | 480 | 85.54 | 54.88 | 0.82 | 32.31 | 24.7278 | 8594 | 4972 | 68.2 | 21.21 | 1.49 | 0.67 | 0.88 | 6.363 | 3054.24
4557 | 68 | 29.46 | 45 | 0.98 | 11.66 | 9.3072 | 8292 | 4962 | 30.96 | 9.84 | 1.25 | 0.8 | 0.83 | 2.952 | 200.736
4558 | 100 | 35.11 | 166.61 | 1 | 14.56 | 11.2867 | 7424 | 4961 | 164.05 | 10 | 1.31 | 0.76 | 0.88 | 3 | 300
4559 | 172 | 45.94 | 6.2 | 1 | 17.09 | 14.8023 | 3444 | 4963 | 159.44 | 14 | 1.15 | 0.87 | 0.91 | 4.2 | 722.4
4560 | 88 | 33.46 | 122.42 | 0.99 | 12.81 | 10.5878 | 6249 | 4961 | 128.66 | 10 | 1.11 | 0.9 | 0.86 | 3 | 264
4561 | 68 | 27.8 | 170.61 | 1 | 11.66 | 9.3072 | 4128 | 4963 | 149.04 | 8 | 1.28 | 0.78 | 0.92 | 2.4 | 163.2
4562 | 16 | 15.31 | 90 | 0.86 | 6.32 | 4.5147 | 4506 | 4963 | 108.43 | 4 | 1.47 | 0.68 | 0.8 | 1.2 | 19.2
4563 | 12 | 11.31 | 135 | 1 | 5.66 | 3.9098 | 6070 | 4964 | 135 | 4 | 1.46 | 0.68 | 0.86 | 1.2 | 14.4
4564 | 144 | 44.77 | 170.02 | 0.9 | 15.62 | 13.544 | 2504 | 4966 | 129.81 | 14 | 1.07 | 0.93 | 0.86 | 4.2 | 604.8
4565 | 172 | 48.28 | 137.02 | 0.93 | 20 | 14.8023 | 4382 | 4967 | 143.13 | 14 | 1.42 | 0.71 | 0.91 | 4.2 | 722.4
4566 | 44 | 22.14 | 74.93 | 1 | 10 | 7.4867 | 4530 | 4971 | 53.13 | 6 | 1.37 | 0.73 | 0.96 | 1.8 | 79.2
4567 | 2248 | 182.99 | 95.3 | 0.84 | 67.08 | 53.5135 | 2176 | 5001 | 79.7 | 45.97 | 1.38 | 0.72 | 0.93 | 13.791 | 31002.168
4568 | 732 | 102.23 | 159.29 | 0.88 | 36.06 | 30.5366 | 2981 | 4969 | 123.69 | 29.25 | 1.26 | 0.8 | 0.91 | 8.775 | 6423.3
4569 | 4148 | 258.59 | 177.83 | 0.78 | 94.15 | 72.6917 | 6173 | 4979 | 167.74 | 62.38 | 1.52 | 0.66 | 0.94 | 18.714 | 77625.672
4570 | 56 | 26.63 | 24.36 | 0.99 | 10.77 | 8.4462 | 3069 | 4977 | 21.8 | 8 | 1.26 | 0.79 | 0.85 | 2.4 | 134.4
4571 | 56 | 26.14 | 54.49 | 1 | 11.31 | 8.4462 | 3937 | 4980 | 45 | 8 | 1.24 | 0.81 | 0.93 | 2.4 | 134.4
4572 | 48 | 23.31 | 0 | 1 | 10 | 7.8196 | 7756 | 4977 | 143.13 | 6 | 1.33 | 0.75 | 1 | 1.8 | 86.4
4573 | 28 | 18.14 | 0 | 1 | 7.21 | 5.9723 | 5787 | 4978 | 123.69 | 6 | 1.07 | 0.94 | 0.88 | 1.8 | 50.4
4574 | 40 | 20.97 | 180 | 1 | 8.94 | 7.1383 | 7452 | 4979 | 153.43 | 6 | 1.38 | 0.72 | 0.91 | 1.8 | 72
4575 | 56 | 24.97 | 90 | 1 | 10 | 8.4462 | 1383 | 4982 | 126.87 | 8 | 1.02 | 0.98 | 0.93 | 2.4 | 134.4
4576 | 92 | 34.63 | 60.98 | 0.96 | 14.42 | 10.8258 | 4436 | 4988 | 56.31 | 10 | 1.44 | 0.7 | 0.88 | 3 | 276
4577 | 5024 | 278.79 | 27.6 | 0.81 | 99.48 | 80 | 8134 | 5011 | 30.17 | 73.35 | 1.27 | 0.79 | 0.94 | 22.005 | 110553.12
4578 | 156 | 55.6 | 143.39 | 0.63 | 25.61 | 14.097 | 8899 | 4982 | 141.34 | 11.31 | 2.77 | 0.36 | 0.79 | 3.393 | 529.308
4579 | 4592 | 268.45 | 120.53 | 0.8 | 96.33 | 76.4832 | 6410 | 4989 | 138.37 | 64.62 | 1.41 | 0.71 | 0.95 | 19.386 | 89020.512
4580 | 244 | 55.6 | 88.35 | 0.99 | 20.88 | 17.6303 | 628 | 4994 | 73.3 | 16 | 1.15 | 0.87 | 0.92 | 4.8 | 1171.2
4581 | 28 | 20.97 | 150.13 | 0.8 | 10 | 5.9723 | 4383 | 4984 | 143.13 | 5.37 | 2.21 | 0.45 | 0.78 | 1.611 | 45.108
4582 | 40 | 20.97 | 180 | 1 | 8.94 | 7.1383 | 4409 | 4985 | 153.43 | 6 | 1.38 | 0.72 | 0.91 | 1.8 | 72
4583 | 224 | 55.11 | 179.58 | 0.93 | 21.54 | 16.8923 | 5089 | 4985 | 158.2 | 14 | 1.58 | 0.63 | 0.9 | 4.2 | 940.8
4584 | 116 | 41.46 | 128.38 | 0.85 | 18.44 | 12.1561 | 6138 | 4984 | 130.6 | 10.8 | 1.88 | 0.53 | 0.87 | 3.24 | 375.84
4585 | 44 | 23.8 | 138.97 | 0.98 | 10 | 7.4867 | 7215 | 4985 | 126.87 | 7.07 | 1.45 | 0.69 | 0.85 | 2.121 | 93.324
4586 | 652 | 106.23 | 164.57 | 0.73 | 43.68 | 28.8197 | 8688 | 4987 | 164.05 | 22.41 | 1.96 | 0.51 | 0.9 | 6.723 | 4383.396
4587 | 300 | 63.6 | 101.31 | 0.93 | 25.3 | 19.5491 | 3507 | 4988 | 108.43 | 16 | 1.46 | 0.68 | 0.92 | 4.8 | 1440
4588 | 220 | 56.28 | 109.97 | 0.87 | 23.32 | 16.7408 | 6032 | 4988 | 120.96 | 14 | 1.69 | 0.59 | 0.92 | 4.2 | 924
4589 | 128 | 41.46 | 85.55 | 0.94 | 16.12 | 12.7694 | 8370 | 4995 | 60.26 | 12 | 1.2 | 0.83 | 0.88 | 3.6 | 460.8
4590 | 84 | 33.46 | 57.46 | 0.94 | 14.14 | 10.3444 | 4377 | 4996 | 45 | 9.84 | 1.48 | 0.68 | 0.86 | 2.952 | 247.968
4591 | 168 | 48.28 | 159.11 | 0.91 | 19.7 | 14.6292 | 2276 | 4992 | 156.04 | 12 | 1.41 | 0.71 | 0.9 | 3.6 | 604.8
4592 | 208 | 52.28 | 142.5 | 0.96 | 20 | 16.2778 | 3799 | 4992 | 143.13 | 16 | 1.13 | 0.88 | 0.91 | 4.8 | 998.4
4593 | 84 | 33.46 | 176.99 | 0.94 | 13.42 | 10.3444 | 3599 | 4993 | 153.43 | 10 | 1.42 | 0.7 | 0.84 | 3 | 252
4594 | 28 | 18.14 | 0 | 1 | 7.21 | 5.9723 | 7703 | 4993 | 123.69 | 6 | 1.07 | 0.94 | 0.88 | 1.8 | 50.4
4595 | 284 | 60.08 | 175.51 | 0.99 | 21.54 | 19.0206 | 6008 | 5001 | 21.8 | 19.68 | 1.06 | 0.94 | 0.9 | 5.904 | 1676.736
4596 | 132 | 43.11 | 20.87 | 0.89 | 17.89 | 12.9674 | 3522 | 5000 | 26.57 | 11.38 | 1.71 | 0.58 | 0.87 | 3.414 | 450.648
4597 | 172 | 45.94 | 118.39 | 1 | 17.89 | 14.8023 | 3922 | 4995 | 116.57 | 14 | 1.25 | 0.8 | 0.91 | 4.2 | 722.4
4598 | 1660 | 163.2 | 74.76 | 0.78 | 54.92 | 45.9853 | 1909 | 5016 | 33.11 | 44.7 | 1.21 | 0.83 | 0.91 | 13.41 | 22260.6
4599 | 376 | 73.74 | 44.85 | 0.87 | 26.91 | 21.8856 | 1193 | 5008 | 41.99 | 19.8 | 1.29 | 0.78 | 0.89 | 5.94 | 2233.44
4600 | 1472 | 162.71 | 115.89 | 0.7 | 58.82 | 43.3031 | 8592 | 5000 | 125.31 | 39 | 1.56 | 0.64 | 0.9 | 11.7 | 17222.4
4601 | 80 | 31.8 | 5.4 | 0.99 | 12.81 | 10.0951 | 8185 | 5004 | 38.66 | 8 | 1.37 | 0.73 | 0.91 | 2.4 | 192
4602 | 112 | 41.46 | 87.63 | 0.82 | 17.09 | 11.9447 | 8647 | 5009 | 69.44 | 10 | 1.87 | 0.54 | 0.84 | 3 | 336
4603 | 4344 | 258.79 | 90.74 | 0.82 | 89.89 | 74.3892 | 502 | 5002 | 110.85 | 66.29 | 1.19 | 0.84 | 0.94 | 19.887 | 86389.128
4604 | 16 | 11.31 | 0 | 1 | 5.66 | 4.5147 | 1790 | 5003 | 135 | 4 | 1 | 1 | 1 | 1.2 | 19.2
4605 | 52 | 23.8 | 45 | 1 | 10 | 8.1389 | 4315 | 5006 | 36.87 | 8 | 1.16 | 0.86 | 0.9 | 2.4 | 124.8
4606 | 108 | 37.46 | 135 | 0.97 | 15.62 | 11.7294 | 8253 | 5003 | 129.81 | 11.31 | 1.45 | 0.69 | 0.89 | 3.393 | 366.444
4607 | 148 | 57.94 | 106.96 | 0.55 | 24.17 | 13.7308 | 6965 | 5005 | 114.44 | 10.12 | 2.97 | 0.34 | 0.79 | 3.036 | 449.328
4608 | 128 | 39.11 | 0 | 1 | 15.23 | 12.7694 | 7422 | 5007 | 156.8 | 12 | 1.28 | 0.78 | 0.89 | 3.6 | 460.8
4609 | 192 | 51.6 | 37.6 | 0.91 | 20.59 | 15.6392 | 3537 | 5012 | 29.05 | 14.14 | 1.54 | 0.65 | 0.87 | 4.242 | 814.464
4610 | 1688 | 161.14 | 148.08 | 0.82 | 59.46 | 46.3715 | 5620 | 5013 | 160.35 | 40.44 | 1.4 | 0.71 | 0.92 | 12.132 | 20478.816
4611 | 60 | 27.8 | 64.71 | 0.98 | 11.66 | 8.7426 | 5786 | 5013 | 59.04 | 8 | 1.22 | 0.82 | 0.88 | 2.4 | 144
4612 | 88 | 34.14 | 169.93 | 0.95 | 14.42 | 10.5878 | 6795 | 5008 | 146.31 | 8 | 1.57 | 0.64 | 0.96 | 2.4 | 211.2
4613 | 108 | 41.46 | 86.84 | 0.79 | 16.49 | 11.7294 | 1645 | 5009 | 104.04 | 10 | 1.74 | 0.58 | 0.83 | 3 | 324
4614 | 48 | 23.8 | 122.07 | 1 | 10 | 7.8196 | 4517 | 5009 | 126.87 | 8 | 1.28 | 0.78 | 0.86 | 2.4 | 115.2
4615 | 1588 | 164.45 | 143.44 | 0.74 | 64.9 | 44.977 | 8500 | 5013 | 146.31 | 31.2 | 2.16 | 0.46 | 0.91 | 9.36 | 14863.68
4616 | 72 | 28.97 | 0 | 1 | 11.66 | 9.577 | 3204 | 5011 | 149.04 | 8 | 1.22 | 0.82 | 0.95 | 2.4 | 172.8
4617 | 12 | 13.66 | 90 | 0.81 | 6.32 | 3.9098 | 480 | 5012 | 108.43 | 2 | 3 | 0.33 | 1 | 0.6 | 7.2
4618 | 100 | 33.46 | 100.87 | 1 | 13.42 | 11.2867 | 4333 | 5012 | 116.57 | 10 | 1.15 | 0.87 | 0.91 | 3 | 300
4619 | 152 | 44.28 | 179.13 | 0.97 | 17.09 | 13.9151 | 8329 | 5013 | 159.44 | 12 | 1.34 | 0.75 | 0.9 | 3.6 | 547.2
4620 | 64 | 34.63 | 114.58 | 0.67 | 15.23 | 9.0293 | 8685 | 5012 | 113.2 | 7.16 | 2.38 | 0.42 | 0.8 | 2.148 | 137.472
4621 | 788 | 107.88 | 81.91 | 0.85 | 35.78 | 31.6831 | 1495 | 5015 | 116.57 | 30 | 1.15 | 0.87 | 0.92 | 9 | 7092
4622 | 188 | 52.28 | 50.21 | 0.86 | 21.26 | 15.4755 | 1411 | 5023 | 48.81 | 14.31 | 1.5 | 0.67 | 0.89 | 4.293 | 807.084
4623 | 112 | 39.11 | 162.09 | 0.92 | 15.23 | 11.9447 | 2293 | 5020 | 156.8 | 11.63 | 1.27 | 0.78 | 0.86 | 3.489 | 390.768
4624 | 112 | 38.63 | 108.38 | 0.94 | 16.12 | 11.9447 | 3769 | 5017 | 119.74 | 10 | 1.58 | 0.63 | 0.9 | 3 | 336
4625 | 800 | 105.54 | 46.1 | 0.9 | 37.74 | 31.9235 | 3807 | 5034 | 57.99 | 29.7 | 1.26 | 0.8 | 0.92 | 8.91 | 7128
4626 | 20 | 14.14 | 161.57 | 1 | 7.21 | 5.0475 | 5659 | 5017 | 146.31 | 4 | 1.55 | 0.64 | 0.91 | 1.2 | 24
4627 | 152 | 44.77 | 130.47 | 0.95 | 18.87 | 13.9151 | 3102 | 5018 | 122.01 | 12.73 | 1.63 | 0.61 | 0.86 | 3.819 | 580.488
4628 | 36 | 19.31 | 0 | 1 | 8.49 | 6.772 | 6227 | 5018 | 135 | 6 | 1 | 1 | 1 | 1.8 | 64.8
4629 | 56 | 24.97 | 90 | 1 | 10 | 8.4462 | 7078 | 5018 | 126.87 | 8 | 1.02 | 0.98 | 0.93 | 2.4 | 134.4
4630 | 88 | 32.97 | 0 | 1 | 13.42 | 10.5878 | 1254 | 5020 | 153.43 | 8 | 1.46 | 0.69 | 0.96 | 2.4 | 211.2
4631 | 80 | 31.8 | 12.27 | 0.99 | 13.42 | 10.0951 | 4714 | 5022 | 26.57 | 8 | 1.4 | 0.71 | 0.91 | 2.4 | 192
4632 | 1024 | 124.57 | 25.19 | 0.83 | 44.41 | 36.1173 | 736 | 5040 | 35.84 | 32 | 1.16 | 0.86 | 0.93 | 9.6 | 9830.4
4633 | 1056 | 123.88 | 149.79 | 0.86 | 46.65 | 36.6773 | 2214 | 5028 | 149.04 | 33.48 | 1.41 | 0.71 | 0.93 | 10.044 | 10606.464
4634 | 1144 | 129.54 | 169.07 | 0.86 | 42.8 | 38.1749 | 425 | 5030 | 142.59 | 36 | 1.08 | 0.92 | 0.93 | 10.8 | 12355.2
4635 | 5392 | 281.02 | 26.09 | 0.86 | 91.08 | 82.8782 | 4590 | 5058 | 8.84 | 81.61 | 1.07 | 0.93 | 0.95 | 24.483 | 132012.336
4636 | 116 | 39.11 | 80.93 | 0.95 | 15.23 | 12.1561 | 4931 | 5036 | 66.8 | 12 | 1.16 | 0.86 | 0.85 | 3.6 | 417.6
4637 | 84 | 33.46 | 87.7 | 0.94 | 13.42 | 10.3444 | 4759 | 5036 | 63.43 | 10 | 1.15 | 0.87 | 0.84 | 3 | 252
4638 | 4492 | 268.74 | 103.7 | 0.78 | 102.84 | 75.6458 | 6208 | 5030 | 103.5 | 61.03 | 1.69 | 0.59 | 0.94 | 18.309 | 82244.028
4639 | 96 | 34.14 | 45 | 1 | 14.14 | 11.0586 | 6532 | 5038 | 45 | 10 | 1.09 | 0.92 | 0.98 | 3 | 288
4640 | 684 | 102.71 | 42.28 | 0.81 | 36.06 | 29.5184 | 5891 | 5050 | 56.31 | 29.52 | 1.25 | 0.8 | 0.9 | 8.856 | 6057.504
4641 | 36 | 19.31 | 0 | 1 | 8.49 | 6.772 | 8158 | 5035 | 135 | 6 | 1 | 1 | 1 | 1.8 | 64.8
4642 | 16 | 11.31 | 0 | 1 | 5.66 | 4.5147 | 4843 | 5036 | 135 | 4 | 1 | 1 | 1 | 1.2 | 19.2
4643 | 15828 | 520.9 | 121.74 | 0.73 | 177.02 | 141.9967 | 3617 | 5038 | 122.07 | 140.46 | 1.23 | 0.81 | 0.92 | 42.138 | 666960.264
4644 | 48 | 24.97 | 170.58 | 0.97 | 10.77 | 7.8196 | 3906 | 5038 | 158.2 | 6 | 1.58 | 0.63 | 0.89 | 1.8 | 86.4
4645 | 236 | 57.25 | 139.29 | 0.9 | 24.41 | 17.3389 | 2205 | 5039 | 145.01 | 14.14 | 1.86 | 0.54 | 0.89 | 4.242 | 1001.112
4646 | 436 | 80.08 | 118.65 | 0.85 | 32.25 | 23.5672 | 2414 | 5038 | 119.74 | 21.47 | 1.59 | 0.63 | 0.9 | 6.441 | 2808.276
4647 | 12 | 13.66 | 90 | 0.81 | 6.32 | 3.9098 | 607 | 5040 | 108.43 | 2 | 3 | 0.33 | 1 | 0.6 | 7.2
4648 | 10424 | 431.04 | 58.83 | 0.71 | 169.39 | 115.2345 | 4747 | 5118 | 67.07 | 94.63 | 1.89 | 0.53 | 0.95 | 28.389 | 295926.936
4649 | 728 | 108.37 | 136.35 | 0.78 | 39.45 | 30.4531 | 4931 | 5043 | 149.53 | 26.87 | 1.56 | 0.64 | 0.86 | 8.061 | 5868.408
4650 | 100 | 36.28 | 20.58 | 0.95 | 14.56 | 11.2867 | 5636 | 5045 | 15.95 | 10 | 1.44 | 0.69 | 0.86 | 3 | 300
4651 | 696 | 98.71 | 41.3 | 0.9 | 37.2 | 29.7762 | 6298 | 5058 | 53.75 | 25.46 | 1.42 | 0.7 | 0.92 | 7.638 | 5316.048
4652 | 196 | 51.6 | 37.65 | 0.93 | 20 | 15.8013 | 2096 | 5050 | 36.87 | 15.56 | 1.22 | 0.82 | 0.87 | 4.668 | 914.928
4653 | 976 | 125.05 | 166.35 | 0.78 | 52.5 | 35.2606 | 5584 | 5048 | 162.26 | 26 | 2 | 0.5 | 0.94 | 7.8 | 7612.8
4654 | 8712 | 409.3 | 19.99 | 0.65 | 163.08 | 105.3475 | 5900 | 5083 | 23.11 | 75.89 | 2.18 | 0.46 | 0.93 | 22.767 | 198346.104
4655 | 24 | 15.31 | 0 | 1 | 7.21 | 5.5293 | 3029 | 5045 | 146.31 | 4 | 1.5 | 0.67 | 1 | 1.2 | 28.8
4656 | 12 | 13.66 | 90 | 0.81 | 6.32 | 3.9098 | 6517 | 5046 | 108.43 | 2 | 3 | 0.33 | 1 | 0.6 | 7.2
4657 | 408 | 81.25 | 169.02 | 0.78 | 30.59 | 22.7979 | 5336 | 5050 | 168.69 | 18.41 | 1.69 | 0.59 | 0.87 | 5.523 | 2253.384
4658 | 60 | 27.8 | 170.1 | 0.98 | 11.66 | 8.7426 | 2240 | 5050 | 149.04 | 8 | 1.44 | 0.69 | 0.86 | 2.4 | 144
4659 | 12 | 11.31 | 135 | 1 | 5.66 | 3.9098 | 5315 | 5051 | 135 | 4 | 1.46 | 0.68 | 0.86 | 1.2 | 14.4
4660 | 248 | 59.11 | 79.86 | 0.89 | 21.63 | 17.7742 | 8442 | 5060 | 56.31 | 16 | 1.17 | 0.86 | 0.91 | 4.8 | 1190.4
4661 | 56 | 24.97 | 45 | 1 | 11.31 | 8.4462 | 1940 | 5056 | 45 | 8 | 1.32 | 0.76 | 0.93 | 2.4 | 134.4
4662 | 56 | 28.97 | 88.92 | 0.84 | 12.65 | 8.4462 | 6247 | 5058 | 71.57 | 6 | 1.89 | 0.53 | 0.88 | 1.8 | 100.8
4663 | 2976 | 216.25 | 149.28 | 0.8 | 80.32 | 61.5718 | 6872 | 5061 | 161.11 | 50.98 | 1.63 | 0.61 | 0.93 | 15.294 | 45514.944
4664 | 340 | 68.08 | 128.02 | 0.92 | 24.41 | 20.8116 | 1440 | 5055 | 124.99 | 21.08 | 1.19 | 0.84 | 0.88 | 6.324 | 2150.16
4665 | 228 | 55.11 | 140.92 | 0.94 | 21.26 | 17.0425 | 4270 | 5056 | 131.19 | 16 | 1.18 | 0.85 | 0.91 | 4.8 | 1094.4
4666 | 228 | 59.6 | 141.53 | 0.81 | 24.08 | 17.0425 | 5830 | 5057 | 131.63 | 15.97 | 1.64 | 0.61 | 0.84 | 4.791 | 1092.348
4667 | 136 | 40.97 | 0 | 1 | 15.62 | 13.1624 | 7525 | 5056 | 129.81 | 12 | 1 | 1 | 0.97 | 3.6 | 489.6
4668 | 84 | 37.46 | 95.72 | 0.75 | 15.23 | 10.3444 | 388 | 5058 | 113.2 | 8 | 1.9 | 0.53 | 0.84 | 2.4 | 201.6
4669 | 100 | 37.94 | 124.28 | 0.87 | 15.23 | 11.2867 | 826 | 5058 | 113.2 | 9.9 | 1.56 | 0.64 | 0.83 | 2.97 | 297
4670 | 1000 | 123.2 | 140.39 | 0.83 | 44.41 | 35.6915 | 4323 | 5064 | 144.16 | 33.94 | 1.28 | 0.78 | 0.92 | 10.182 | 10182
4671 | 496 | 86.23 | 137.53 | 0.84 | 30.53 | 25.1366 | 6341 | 5066 | 148.39 | 24.04 | 1.29 | 0.78 | 0.89 | 7.212 | 3577.152
4672 | 12 | 11.31 | 45 | 1 | 5.66 | 3.9098 | 222 | 5065 | 45 | 4 | 1.46 | 0.68 | 0.86 | 1.2 | 14.4
4673 | 88 | 34.63 | 31.47 | 0.92 | 15.62 | 10.5878 | 485 | 5068 | 39.81 | 8.94 | 1.84 | 0.54 | 0.88 | 2.682 | 236.016
4674 | 72 | 28.97 | 23.11 | 1 | 12.81 | 9.577 | 8193 | 5067 | 38.66 | 8 | 1.36 | 0.73 | 0.95 | 2.4 | 172.8
4675 | 56 | 24.97 | 90 | 1 | 10 | 8.4462 | 5531 | 5065 | 126.87 | 8 | 1.02 | 0.98 | 0.93 | 2.4 | 134.4
4676 | 28 | 18.14 | 90 | 1 | 7.21 | 5.9723 | 7415 | 5066 | 123.69 | 6 | 1.07 | 0.94 | 0.88 | 1.8 | 50.4
4677 | 2636 | 214.79 | 149.92 | 0.72 | 70.46 | 57.9479 | 3276 | 5069 | 124.59 | 59.29 | 1.19 | 0.84 | 0.91 | 17.787 | 46886.532
4678 | 300 | 69.25 | 4.48 | 0.79 | 27.2 | 19.5491 | 7916 | 5076 | 17.1 | 18 | 1.54 | 0.65 | 0.84 | 5.4 | 1620
4679 | 128 | 40.97 | 0 | 0.96 | 15.62 | 12.7694 | 2370 | 5071 | 140.19 | 12 | 1.07 | 0.94 | 0.94 | 3.6 | 460.8
4680 | 48 | 23.31 | 90 | 1 | 10 | 7.8196 | 5267 | 5072 | 126.87 | 6 | 1.33 | 0.75 | 1 | 1.8 | 86.4
4681 | 52 | 23.8 | 45 | 1 | 10 | 8.1389 | 8283 | 5075 | 36.87 | 8 | 1.16 | 0.86 | 0.9 | 2.4 | 124.8
4682 | 72 | 28.97 | 0 | 1 | 11.66 | 9.577 | 8738 | 5073 | 149.04 | 8 | 1.25 | 0.8 | 0.95 | 2.4 | 172.8
4683 | 16 | 11.31 | 0 | 1 | 5.66 | 4.5147 | 6362 | 5073 | 135 | 4 | 1 | 1 | 1 | 1.2 | 19.2
4684 | 68 | 28.97 | 99.46 | 1 | 11.66 | 9.3072 | 7562 | 5073 | 120.96 | 8 | 1.19 | 0.84 | 0.92 | 2.4 | 163.2
4685 | 208 | 55.6 | 162.76 | 0.85 | 22.36 | 16.2778 | 5477 | 5078 | 169.7 | 14 | 1.61 | 0.62 | 0.87 | 4.2 | 873.6
4686 | 164 | 46.63 | 43.63 | 0.95 | 19.8 | 14.454 | 7086 | 5083 | 45 | 14 | 1.4 | 0.71 | 0.94 | 4.2 | 688.8
4687 | 384 | 82.23 | 131.4 | 0.71 | 31.62 | 22.1172 | 6289 | 5077 | 124.7 | 17.87 | 1.97 | 0.51 | 0.81 | 5.361 | 2058.624
4688 | 104 | 39.11 | 94.24 | 0.85 | 14.56 | 11.5102 | 470 | 5078 | 105.95 | 11.64 | 1.27 | 0.79 | 0.83 | 3.492 | 363.168
4689 | 936 | 124.08 | 90.27 | 0.76 | 47.07 | 34.5305 | 6823 | 5079 | 102.26 | 24 | 1.97 | 0.51 | 0.94 | 7.2 | 6739.2
4690 | 292 | 68.28 | 86.11 | 0.79 | 28.64 | 19.2866 | 8143 | 5094 | 77.91 | 12 | 2.2 | 0.45 | 0.94 | 3.6 | 1051.2
4691 | 5672 | 296.94 | 38.14 | 0.81 | 107.2 | 85.0028 | 4550 | 5119 | 36.66 | 78.71 | 1.36 | 0.74 | 0.94 | 23.613 | 133932.936
4692 | 52 | 23.8 | 45 | 1 | 10 | 8.1389 | 544 | 5085 | 36.87 | 8 | 1.16 | 0.86 | 0.9 | 2.4 | 124.8
4693 | 44 | 22.14 | 105.07 | 1 | 10 | 7.4867 | 1437 | 5082 | 126.87 | 6 | 1.37 | 0.73 | 0.96 | 1.8 | 79.2
4694 | 872 | 114.71 | 104.46 | 0.83 | 41.23 | 33.3291 | 3406 | 5102 | 75.96 | 30.91 | 1.37 | 0.73 | 0.9 | 9.273 | 8086.056
4695 | 328 | 69.25 | 30.67 | 0.86 | 24.17 | 20.441 | 8041 | 5093 | 65.56 | 21.18 | 1.11 | 0.9 | 0.87 | 6.354 | 2084.112
4696 | 180 | 53.46 | 102.68 | 0.79 | 22.36 | 15.1426 | 698 | 5084 | 116.57 | 10.98 | 2.16 | 0.46 | 0.87 | 3.294 | 592.92
4697 | 184 | 47.11 | 120.56 | 1 | 18.87 | 15.31 | 2107 | 5085 | 122.01 | 14 | 1.28 | 0.78 | 0.92 | 4.2 | 772.8
4698 | 172 | 49.94 | 154.25 | 0.87 | 21.63 | 14.8023 | 5442 | 5085 | 146.31 | 12.52 | 1.95 | 0.51 | 0.86 | 3.756 | 646.032
4699 | 268 | 63.6 | 149.88 | 0.83 | 26.08 | 18.477 | 6990 | 5086 | 147.53 | 16.44 | 1.72 | 0.58 | 0.88 | 4.932 | 1321.776
4700 | 168 | 46.63 | 170.98 | 0.97 | 18.87 | 14.6292 | 8505 | 5085 | 147.99 | 12 | 1.36 | 0.73 | 0.94 | 3.6 | 604.8
4701 | 52 | 24.97 | 76.22 | 1 | 10 | 8.1389 | 2205 | 5086 | 126.87 | 8 | 1.15 | 0.87 | 0.9 | 2.4 | 124.8
4702 | 44 | 22.14 | 164.93 | 1 | 10 | 7.4867 | 2024 | 5088 | 143.13 | 6 | 1.37 | 0.73 | 0.96 | 1.8 | 79.2
4703 | 60 | 26.14 | 135 | 1 | 11.31 | 8.7426 | 5849 | 5088 | 135 | 8 | 1.14 | 0.88 | 0.97 | 2.4 | 144
4704 | 232 | 53.94 | 122.3 | 1 | 20.59 | 17.1913 | 2578 | 5089 | 119.05 | 16 | 1.18 | 0.85 | 0.92 | 4.8 | 1113.6
4705 | 36 | 19.31 | 0 | 1 | 8.49 | 6.772 | 4249 | 5089 | 135 | 6 | 1 | 1 | 1 | 1.8 | 64.8
4706 | 2356 | 195.2 | 165.27 | 0.78 | 70.46 | 54.7839 | 5000 | 5091 | 145.41 | 47.74 | 1.5 | 0.67 | 0.93 | 14.322 | 33742.632
4707 | 880 | 121.25 | 99.84 | 0.75 | 47.54 | 33.4816 | 6190 | 5089 | 112.25 | 24.25 | 2 | 0.5 | 0.92 | 7.275 | 6402
4708 | 76 | 34.63 | 85.43 | 0.8 | 14.56 | 9.8395 | 3522 | 5090 | 105.95 | 8 | 1.73 | 0.58 | 0.83 | 2.4 | 182.4
4709 | 68 | 30.14 | 175.69 | 0.94 | 13.42 | 9.3072 | 5113 | 5090 | 153.43 | 6 | 1.98 | 0.51 | 0.97 | 1.8 | 122.4
4710 | 40 | 22.14 | 90 | 1 | 8.94 | 7.1383 | 1179 | 5092 | 116.57 | 6 | 1.24 | 0.81 | 0.91 | 1.8 | 72
4711 | 104 | 35.8 | 93.51 | 1 | 14.42 | 11.5102 | 1649 | 5092 | 123.69 | 10 | 1.22 | 0.82 | 0.93 | 3 | 312
4712 | 92 | 33.46 | 165.74 | 1 | 13.42 | 10.8258 | 7812 | 5093 | 153.43 | 10 | 1.39 | 0.72 | 0.87 | 3 | 276
4713 | 104 | 36.28 | 105.04 | 0.99 | 15.23 | 11.5102 | 3358 | 5093 | 113.2 | 10 | 1.41 | 0.71 | 0.88 | 3 | 312
4714 | 10532 | 403.85 | 36.69 | 0.81 | 139.63 | 115.8299 | 1338 | 5148 | 38.02 | 108.07 | 1.27 | 0.79 | 0.96 | 32.421 | 341457.972
4715 | 40 | 20.97 | 90 | 1 | 8.94 | 7.1383 | 1553 | 5096 | 116.57 | 6 | 1.33 | 0.75 | 0.91 | 1.8 | 72
4716 | 48 | 23.31 | 90 | 1 | 10 | 7.8196 | 4380 | 5096 | 126.87 | 6 | 1.33 | 0.75 | 1 | 1.8 | 86.4
4717 | 452 | 81.25 | 20.28 | 0.86 | 30.53 | 23.9958 | 6501 | 5105 | 31.61 | 20.24 | 1.51 | 0.66 | 0.91 | 6.072 | 2744.544
4718 | 128 | 39.8 | 141.78 | 1 | 15.62 | 12.7694 | 2194 | 5098 | 129.81 | 12 | 1.13 | 0.89 | 0.94 | 3.6 | 460.8
4719 | 192 | 51.6 | 166.97 | 0.91 | 20.4 | 15.6392 | 5660 | 5104 | 168.69 | 14 | 1.5 | 0.67 | 0.87 | 4.2 | 806.4
4720 | 80 | 32.97 | 39.74 | 0.92 | 14.14 | 10.0951 | 6032 | 5105 | 45 | 10 | 1.41 | 0.71 | 0.89 | 3 | 240
4721 | 32 | 20.97 | 90 | 0.91 | 8.25 | 6.3847 | 5242 | 5102 | 104.04 | 6 | 1.2 | 0.84 | 0.8 | 1.8 | 57.6
4722 | 344 | 68.08 | 162.24 | 0.93 | 25.3 | 20.9336 | 8068 | 5107 | 161.57 | 20 | 1.24 | 0.81 | 0.9 | 6 | 2064
4723 | 60 | 28.97 | 27.58 | 0.9 | 12.81 | 8.7426 | 8009 | 5108 | 38.66 | 8 | 1.63 | 0.61 | 0.86 | 2.4 | 144
4724 | 16 | 11.31 | 0 | 1 | 5.66 | 4.5147 | 1731 | 5107 | 135 | 4 | 1 | 1 | 1 | 1.2 | 19.2
4725 | 176 | 47.11 | 71.42 | 1 | 17.89 | 14.9734 | 2084 | 5118 | 63.43 | 14 | 1.24 | 0.81 | 0.91 | 4.2 | 739.2
4726 | 40 | 22.63 | 45 | 0.98 | 8.94 | 7.1383 | 1582 | 5114 | 26.57 | 7.07 | 1.24 | 0.81 | 0.8 | 2.121 | 84.84
4727 | 652 | 94.23 | 118.66 | 0.92 | 32.8 | 28.8197 | 7763 | 5112 | 127.57 | 28.28 | 1.1 | 0.91 | 0.91 | 8.484 | 5531.568
4728 | 4044 | 248.45 | 61 | 0.82 | 83.74 | 71.7746 | 1737 | 5147 | 40.16 | 66.85 | 1.19 | 0.84 | 0.94 | 20.055 | 81102.42
4729 | 56 | 26.63 | 71.06 | 0.99 | 11.66 | 8.4462 | 5649 | 5118 | 59.04 | 8 | 1.46 | 0.68 | 0.85 | 2.4 | 134.4
4730 | 120 | 39.8 | 24.76 | 0.95 | 15.62 | 12.3639 | 1813 | 5122 | 39.81 | 12 | 1.14 | 0.88 | 0.91 | 3.6 | 432
4731 | 52 | 24.97 | 0 | 1 | 10.77 | 8.1389 | 4844 | 5117 | 158.2 | 6 | 1.62 | 0.62 | 0.93 | 1.8 | 93.6
4732 | 108 | 37.46 | 86.51 | 0.97 | 14.56 | 11.7294 | 6475 | 5117 | 105.95 | 10 | 1.23 | 0.81 | 0.89 | 3 | 324
4733 | 140 | 42.63 | 177.59 | 0.97 | 16.12 | 13.3545 | 1424 | 5121 | 150.26 | 12 | 1.23 | 0.81 | 0.92 | 3.6 | 504
4734 | 44 | 22.14 | 74.93 | 1 | 10 | 7.4867 | 7455 | 5124 | 53.13 | 6 | 1.37 | 0.73 | 0.96 | 1.8 | 79.2
4735 | 20 | 14.14 | 161.57 | 1 | 7.21 | 5.0475 | 8442 | 5120 | 146.31 | 4 | 1.55 | 0.64 | 0.91 | 1.2 | 24
4736 | 88 | 31.8 | 45 | 1 | 12.81 | 10.5878 | 3790 | 5125 | 38.66 | 10 | 1.1 | 0.91 | 0.94 | 3 | 264
4737 | 12 | 11.31 | 45 | 1 | 5.66 | 3.9098 | 2492 | 5124 | 45 | 4 | 1.46 | 0.68 | 0.86 | 1.2 | 14.4
4738 | 24 | 15.31 | 90 | 1 | 7.21 | 5.5293 | 5137 | 5123 | 123.69 | 4 | 1.5 | 0.67 | 1 | 1.2 | 28.8
4739 | 72 | 29.46 | 120.91 | 1 | 11.66 | 9.577 | 7445 | 5124 | 120.96 | 9.9 | 1.14 | 0.88 | 0.88 | 2.97 | 213.84
4740 | 84 | 32.97 | 12.73 | 0.97 | 12.81 | 10.3444 | 3141 | 5126 | 141.34 | 10 | 1.16 | 0.86 | 0.91 | 3 | 252
4741 | 24 | 15.31 | 90 | 1 | 7.21 | 5.5293 | 5132 | 5126 | 123.69 | 4 | 1.5 | 0.67 | 1 | 1.2 | 28.8
4742 | 80 | 31.11 | 153.08 | 1 | 13.42 | 10.0951 | 8207 | 5128 | 153.43 | 8.94 | 1.59 | 0.63 | 0.83 | 2.682 | 214.56
4743 | 312 | 65.94 | 151.47 | 0.9 | 24.41 | 19.9362 | 1030 | 5130 | 145.01 | 20 | 1.11 | 0.9 | 0.92 | 6 | 1872
4744 | 76 | 30.63 | 6.26 | 1 | 11.66 | 9.8395 | 617 | 5130 | 149.04 | 10 | 1.08 | 0.92 | 0.88 | 3 | 228
4745 | 292 | 66.91 | 102.8 | 0.82 | 24.33 | 19.2866 | 5438 | 5129 | 99.46 | 18.57 | 1.32 | 0.76 | 0.85 | 5.571 | 1626.732
4746 | 144 | 44.77 | 164.35 | 0.9 | 18.44 | 13.544 | 7368 | 5131 | 167.47 | 12 | 1.45 | 0.69 | 0.86 | 3.6 | 518.4
4747 | 12 | 11.31 | 45 | 1 | 5.66 | 3.9098 | 8529 | 5132 | 45 | 4 | 1.46 | 0.68 | 0.86 | 1.2 | 14.4
4748 | 232 | 57.94 | 88.72 | 0.87 | 20.59 | 17.1913 | 911 | 5131 | 119.05 | 16 | 1.24 | 0.81 | 0.91 | 4.8 | 1113.6
4749 | 112 | 40.28 | 23.84 | 0.87 | 17.09 | 11.9447 | 6580 | 5135 | 20.56 | 10 | 1.59 | 0.63 | 0.88 | 3 | 336
4750 | 108 | 37.46 | 106.08 | 0.97 | 15.23 | 11.7294 | 3410 | 5133 | 113.2 | 10 | 1.39 | 0.72 | 0.89 | 3 | 324
4751 | 76 | 30.14 | 12.82 | 1 | 12.81 | 9.8395 | 7657 | 5138 | 38.66 | 8 | 1.27 | 0.79 | 0.97 | 2.4 | 182.4
4752 | 884 | 124.57 | 95.22 | 0.72 | 48.66 | 33.5576 | 8029 | 5134 | 99.46 | 26 | 2.02 | 0.49 | 0.89 | 7.8 | 6895.2
4753 | 40 | 22.63 | 135 | 0.98 | 8.94 | 7.1383 | 8186 | 5134 | 116.57 | 7.07 | 1.24 | 0.81 | 0.8 | 2.121 | 84.84
4754 | 692 | 101.54 | 106.65 | 0.84 | 35.44 | 29.6905 | 8240 | 5134 | 106.39 | 28.46 | 1.29 | 0.78 | 0.9 | 8.538 | 5908.296
4755 | 120 | 37.46 | 45 | 1 | 14.42 | 12.3639 | 2938 | 5140 | 33.69 | 12 | 1.12 | 0.9 | 0.92 | 3.6 | 432
4756 | 64 | 26.63 | 0 | 1 | 10.77 | 9.0293 | 4363 | 5136 | 158.2 | 8 | 1.21 | 0.83 | 0.89 | 2.4 | 153.6
4757 | 12 | 12.49 | 0 | 0.97 | 6.32 | 3.9098 | 8567 | 5135 | 161.57 | 2 | 3 | 0.33 | 1 | 0.6 | 7.2
4758 | 100 | 35.8 | 156.42 | 0.98 | 14.14 | 11.2867 | 3565 | 5136 | 135 | 10 | 1.12 | 0.89 | 0.91 | 3 | 300
4759 | 176 | 48.77 | 57.05 | 0.93 | 21.26 | 14.9734 | 5792 | 5145 | 48.81 | 12.73 | 1.72 | 0.58 | 0.9 | 3.819 | 672.144
4760 | 88 | 33.46 | 90 | 0.99 | 12.65 | 10.5878 | 896 | 5138 | 108.43 | 10 | 1.11 | 0.9 | 0.88 | 3 | 264
4761 | 60 | 26.14 | 45 | 1 | 11.31 | 8.7426 | 8326 | 5142 | 45 | 8 | 1.14 | 0.88 | 0.97 | 2.4 | 144
4762 | 944 | 119.2 | 112.74 | 0.83 | 43.17 | 34.6778 | 1492 | 5139 | 103.39 | 34 | 1.23 | 0.81 | 0.91 | 10.2 | 9628.8
4763 | 2820 | 202.31 | 131.99 | 0.87 | 70 | 59.9363 | 8507 | 5142 | 126.87 | 57.47 | 1.25 | 0.8 | 0.94 | 17.241 | 48619.62
4764 | 48 | 24.97 | 80.58 | 0.97 | 10.77 | 7.8196 | 1156 | 5145 | 68.2 | 6 | 1.58 | 0.63 | 0.89 | 1.8 | 86.4
4765 | 52 | 23.8 | 135 | 1 | 10 | 8.1389 | 2050 | 5140 | 126.87 | 8 | 1.16 | 0.86 | 0.9 | 2.4 | 124.8
4766 | 116 | 37.94 | 149.23 | 1 | 15.23 | 12.1561 | 3325 | 5142 | 156.8 | 11.31 | 1.31 | 0.76 | 0.88 | 3.393 | 393.588
4767 | 60 | 28.97 | 84.59 | 0.9 | 12.65 | 8.7426 | 8064 | 5146 | 71.57 | 6 | 1.87 | 0.54 | 0.91 | 1.8 | 108
4768 | 288 | 61.94 | 10.86 | 0.94 | 22.36 | 19.1541 | 3456 | 5143 | 153.43 | 18 | 1.16 | 0.86 | 0.92 | 5.4 | 1555.2
4769 | 96 | 33.46 | 115.67 | 1 | 13.42 | 11.0586 | 439 | 5142 | 116.57 | 10 | 1.14 | 0.87 | 0.89 | 3 | 288
4770 | 76 | 30.63 | 57.47 | 1 | 12.81 | 9.8395 | 6533 | 5149 | 51.34 | 9.9 | 1.24 | 0.8 | 0.88 | 2.97 | 225.72
4771 | 52 | 24.97 | 104.87 | 1 | 11.66 | 8.1389 | 2721 | 5146 | 120.96 | 6 | 1.74 | 0.58 | 0.93 | 1.8 | 93.6
4772 | 100 | 34.63 | 152.97 | 1 | 14.42 | 11.2867 | 4208 | 5148 | 146.31 | 10 | 1.29 | 0.77 | 0.93 | 3 | 300
4773 | 36 | 20.97 | 159.7 | 1 | 8.94 | 6.772 | 4456 | 5149 | 153.43 | 6 | 1.34 | 0.75 | 0.86 | 1.8 | 64.8
4774 | 84 | 31.8 | 143.86 | 1 | 12.81 | 10.3444 | 3981 | 5149 | 128.66 | 10 | 1.18 | 0.85 | 0.91 | 3 | 252
4775 | 104 | 36.28 | 20.14 | 0.99 | 14.56 | 11.5102 | 4138 | 5153 | 15.95 | 10 | 1.35 | 0.74 | 0.88 | 3 | 312
4776 | 68 | 30.14 | 94.31 | 0.94 | 13.42 | 9.3072 | 5706 | 5150 | 116.57 | 6 | 1.98 | 0.51 | 0.97 | 1.8 | 122.4
4777 | 980 | 122.23 | 38.51 | 0.82 | 45.61 | 35.3328 | 2432 | 5169 | 37.87 | 33.38 | 1.38 | 0.72 | 0.94 | 10.014 | 9813.72
4778 | 188 | 51.6 | 88.84 | 0.89 | 18.44 | 15.4755 | 1081 | 5156 | 102.53 | 16 | 1.16 | 0.86 | 0.85 | 4.8 | 902.4
4779 | 1976 | 186.51 | 5.7 | 0.71 | 75.29 | 50.1717 | 4095 | 5170 | 16.99 | 39.29 | 2.01 | 0.5 | 0.92 | 11.787 | 23291.112
4780 | 60 | 27.31 | 90 | 1 | 11.66 | 8.7426 | 514 | 5158 | 120.96 | 6 | 1.67 | 0.6 | 1 | 1.8 | 108
4781 | 9432 | 411.45 | 11.06 | 0.7 | 136.82 | 109.6143 | 4729 | 5187 | 164.74 | 109.02 | 1.22 | 0.82 | 0.91 | 32.706 | 308482.992
4782 | 3540 | 251.48 | 11.97 | 0.7 | 87.93 | 67.1532 | 1923 | 5163 | 162.8 | 49.49 | 1.79 | 0.56 | 0.94 | 14.847 | 52558.38
4783 | 124 | 39.11 | 5.86 | 1 | 15.23 | 12.5683 | 5512 | 5163 | 156.8 | 12 | 1.31 | 0.77 | 0.87 | 3.6 | 446.4
4784 | 76 | 30.63 | 96.26 | 1 | 11.66 | 9.8395 | 562 | 5162 | 120.96 | 10 | 1.08 | 0.92 | 0.88 | 3 | 228
4785 | 96 | 33.46 | 109.6 | 1 | 13.42 | 11.0586 | 732 | 5162 | 116.57 | 10 | 1.22 | 0.82 | 0.91 | 3 | 288
4786 | 76 | 30.14 | 167.18 | 1 | 12.81 | 9.8395 | 8015 | 5162 | 141.34 | 8 | 1.27 | 0.79 | 0.97 | 2.4 | 182.4
4787 | 492 | 85.25 | 152.67 | 0.85 | 32.56 | 25.035 | 1424 | 5164 | 137.49 | 23.26 | 1.37 | 0.73 | 0.91 | 6.978 | 3433.176
4788 | 108 | 44.77 | 115.17 | 0.68 | 16.12 | 11.7294 | 1997 | 5164 | 119.74 | 11.63 | 1.41 | 0.71 | 0.79 | 3.489 | 376.812
4789 | 52 | 24.97 | 13.78 | 1 | 10 | 8.1389 | 7385 | 5165 | 143.13 | 8 | 1.15 | 0.87 | 0.9 | 2.4 | 124.8
4790 | 24 | 15.31 | 90 | 1 | 7.21 | 5.5293 | 4719 | 5165 | 123.69 | 4 | 1.5 | 0.67 | 1 | 1.2 | 28.8
4791 | 100 | 35.8 | 20.34 | 0.98 | 14.14 | 11.2867 | 5134 | 5171 | 45 | 10 | 1.12 | 0.89 | 0.93 | 3 | 300
4792 | 136 | 44.28 | 106.87 | 0.87 | 17.89 | 13.1624 | 3772 | 5168 | 116.57 | 11.63 | 1.66 | 0.6 | 0.88 | 3.489 | 474.504
4793 | 320 | 65.94 | 7.03 | 0.92 | 25.3 | 20.1902 | 3159 | 5176 | 18.43 | 16 | 1.47 | 0.68 | 0.94 | 4.8 | 1536
4794 | 3996 | 263.48 | 171.19 | 0.72 | 102.49 | 71.3474 | 8328 | 5181 | 162.98 | 50.85 | 2.07 | 0.48 | 0.95 | 15.255 | 60958.98
4795 | 284 | 61.25 | 131.95 | 0.95 | 23.32 | 19.0206 | 3234 | 5173 | 120.96 | 16.97 | 1.34 | 0.74 | 0.91 | 5.091 | 1445.844
4796 | 64 | 27.8 | 62.01 | 1 | 11.66 | 9.0293 | 7197 | 5178 | 59.04 | 8 | 1.23 | 0.81 | 0.89 | 2.4 | 153.6
4797 | 36 | 19.31 | 0 | 1 | 8.49 | 6.772 | 8789 | 5175 | 135 | 6 | 1 | 1 | 1 | 1.8 | 64.8
4798 | 2080 | 179.68 | 68.17 | 0.81 | 66.24 | 51.4751 | 7678 | 5206 | 61.11 | 44.17 | 1.44 | 0.69 | 0.92 | 13.251 | 27562.08
4799 | 16 | 11.31 | 0 | 1 | 5.66 | 4.5147 | 4066 | 5179 | 135 | 4 | 1 | 1 | 1 | 1.2 | 19.2
4800 | 44 | 22.63 | 71.57 | 1 | 8.94 | 7.4867 | 4815 | 5180 | 116.57 | 8 | 1.14 | 0.88 | 0.81 | 2.4 | 105.6
4801 | 52 | 24.97 | 103.78 | 1 | 10 | 8.1389 | 7952 | 5182 | 126.87 | 8 | 1.15 | 0.87 | 0.9 | 2.4 | 124.8
4802 | 96 | 33.46 | 160.4 | 1 | 13.42 | 11.0586 | 465 | 5184 | 153.43 | 10 | 1.22 | 0.82 | 0.91 | 3 | 288
4803 | 13796 | 490.36 | 28.75 | 0.72 | 160.42 | 132.5689 | 2860 | 5234 | 35.87 | 137.18 | 1.11 | 0.9 | 0.94 | 41.154 | 567760.584
4804 | 128 | 40.28 | 23.07 | 0.99 | 15.23 | 12.7694 | 8154 | 5190 | 23.2 | 12 | 1.1 | 0.91 | 0.89 | 3.6 | 460.8
4805 | 3180 | 235.97 | 165.27 | 0.72 | 92.35 | 63.6471 | 4274 | 5191 | 162.35 | 45.57 | 2.07 | 0.48 | 0.94 | 13.671 | 43473.78
4806 | 36 | 20.97 | 110.3 | 1 | 8.94 | 6.772 | 1210 | 5188 | 116.57 | 6 | 1.34 | 0.75 | 0.86 | 1.8 | 64.8
4807 | 92 | 34.63 | 2.19 | 0.96 | 14.56 | 10.8258 | 6488 | 5191 | 15.95 | 8 | 1.58 | 0.63 | 0.9 | 2.4 | 220.8
4808 | 164 | 51.11 | 38.24 | 0.79 | 22.63 | 14.454 | 1616 | 5197 | 45 | 11.63 | 2.03 | 0.49 | 0.86 | 3.489 | 572.196
4809 | 2336 | 182.99 | 87.34 | 0.88 | 63.91 | 54.5509 | 3111 | 5221 | 69.86 | 52 | 1.15 | 0.87 | 0.94 | 15.6 | 36441.6
4810 | 216 | 57.25 | 17.83 | 0.83 | 20.88 | 16.5879 | 5448 | 5197 | 16.7 | 16.1 | 1.3 | 0.77 | 0.84 | 4.83 | 1043.28
4811 | 14808 | 488.9 | 44.17 | 0.78 | 166.01 | 137.3452 | 6411 | 5264 | 58.8 | 128.68 | 1.18 | 0.85 | 0.96 | 38.604 | 571648.032
4812 | 148 | 44.77 | 138.55 | 0.93 | 16.49 | 13.7308 | 771 | 5196 | 165.96 | 14 | 1.08 | 0.92 | 0.85 | 4.2 | 621.6
4813 | 184 | 48.77 | 135 | 0.97 | 20 | 15.31 | 915 | 5194 | 126.87 | 12.73 | 1.58 | 0.63 | 0.91 | 3.819 | 702.696
4814 | 68 | 27.8 | 164.83 | 1 | 11.66 | 9.3072 | 1579 | 5194 | 149.04 | 8 | 1.26 | 0.79 | 0.92 | 2.4 | 163.2
4815 | 48 | 22.63 | 0 | 1 | 8.94 | 7.8196 | 1432 | 5195 | 116.57 | 8 | 1 | 1 | 0.86 | 2.4 | 115.2
4816 | 88 | 33.46 | 1.39 | 0.99 | 12.81 | 10.5878 | 3440 | 5199 | 38.66 | 10 | 1.15 | 0.87 | 0.86 | 3 | 264
4817 | 464 | 79.4 | 31.03 | 0.92 | 29.73 | 24.3122 | 2476 | 5207 | 19.65 | 22.63 | 1.31 | 0.76 | 0.91 | 6.789 | 3150.096
4818 | 128 | 43.11 | 122.17 | 0.87 | 17.2 | 12.7694 | 5331 | 5198 | 125.54 | 12 | 1.36 | 0.73 | 0.85 | 3.6 | 460.8
4819 | 32 | 19.8 | 160.67 | 1 | 8.94 | 6.3847 | 534 | 5199 | 153.43 | 6 | 1.61 | 0.62 | 0.8 | 1.8 | 57.6
4820 | 84 | 33.46 | 171.61 | 0.94 | 12.65 | 10.3444 | 5786 | 5200 | 161.57 | 10 | 1.18 | 0.84 | 0.86 | 3 | 252
4821 | 2304 | 199.48 | 39.69 | 0.73 | 69.97 | 54.1759 | 7344 | 5228 | 59.04 | 52.75 | 1.36 | 0.74 | 0.89 | 15.825 | 36460.8
4822 | 28 | 18.14 | 171.65 | 1 | 8.94 | 5.9723 | 8629 | 5198 | 153.43 | 4 | 1.94 | 0.52 | 0.93 | 1.2 | 33.6
4823 | 28 | 18.14 | 0 | 1 | 7.21 | 5.9723 | 1814 | 5199 | 123.69 | 6 | 1.07 | 0.94 | 0.88 | 1.8 | 50.4
4824 | 100 | 34.63 | 159.1 | 1 | 14.42 | 11.2867 | 3534 | 5201 | 146.31 | 10 | 1.36 | 0.73 | 0.91 | 3 | 300
4825 | 816 | 129.05 | 101.52 | 0.62 | 51.26 | 32.2411 | 6789 | 5200 | 110.56 | 24.31 | 2.48 | 0.4 | 0.88 | 7.293 | 5951.088
4826 | 20 | 14.14 | 161.57 | 1 | 7.21 | 5.0475 | 1213 | 5204 | 146.31 | 4 | 1.55 | 0.64 | 0.91 | 1.2 | 24
4827 | 84 | 31.8 | 172.8 | 1 | 13.42 | 10.3444 | 5462 | 5206 | 153.43 | 8 | 1.47 | 0.68 | 0.93 | 2.4 | 201.6
4828 | 40 | 20.97 | 26.57 | 1 | 10 | 7.1383 | 4939 | 5209 | 36.87 | 6 | 1.55 | 0.64 | 0.91 | 1.8 | 72
4829 | 3616 | 277.62 | 73.19 | 0.59 | 115.55 | 67.8702 | 7705 | 5261 | 66.54 | 46.08 | 2.68 | 0.37 | 0.92 | 13.824 | 49987.584
4830 | 876 | 109.54 | 145.18 | 0.92 | 40.25 | 33.4054 | 6301 | 5210 | 153.43 | 31.11 | 1.31 | 0.77 | 0.93 | 9.333 | 8175.708
4831 | 96 | 35.11 | 176.94 | 0.98 | 14.56 | 11.0586 | 3322 | 5210 | 164.05 | 10 | 1.43 | 0.7 | 0.84 | 3 | 288
4832 | 10960 | 441.1 | 100.27 | 0.71 | 157.49 | 118.16 | 2952 | 5209 | 107.74 | 109.16 | 1.3 | 0.77 | 0.93 | 32.748 | 358918.08
4833 | 28 | 18.14 | 90 | 1 | 7.21 | 5.9723 | 7085 | 5209 | 123.69 | 6 | 1.07 | 0.94 | 0.88 | 1.8 | 50.4
4834 | 96 | 33.46 | 170.26 | 1 | 13.42 | 11.0586 | 1691 | 5211 | 153.43 | 10 | 1.31 | 0.76 | 0.89 | 3 | 288
4835 | 64 | 26.63 | 0 | 1 | 10.77 | 9.0293 | 1702 | 5211 | 158.2 | 8 | 1.21 | 0.83 | 0.89 | 2.4 | 153.6
4836 | 100 | 36.28 | 42.72 | 0.95 | 15.62 | 11.2867 | 4720 | 5216 | 39.81 | 9.9 | 1.66 | 0.6 | 0.88 | 2.97 | 297
4837 | 32 | 18.14 | 135 | 1 | 8.49 | 6.3847 | 5527 | 5213 | 135 | 6 | 1.23 | 0.81 | 0.94 | 1.8 | 57.6
4838 | 148 | 44.28 | 158.25 | 0.95 | 18.44 | 13.7308 | 6628 | 5215 | 139.4 | 12 | 1.54 | 0.65 | 0.9 | 3.6 | 532.8
4839 | 136 | 47.11 | 63.24 | 0.77 | 21.63 | 13.1624 | 6847 | 5225 | 56.31 | 10.73 | 2.29 | 0.44 | 0.87 | 3.219 | 437.784
4840 | 116 | 39.11 | 30.83 | 0.95 | 16.12 | 12.1561 | 669 | 5222 | 29.74 | 10.73 | 1.59 | 0.63 | 0.87 | 3.219 | 373.404
4841 | 124 | 39.11 | 21.47 | 1 | 15.23 | 12.5683 | 3716 | 5223 | 23.2 | 12 | 1.24 | 0.81 | 0.89 | 3.6 | 446.4
4842 | 56 | 26.63 | 138.56 | 0.99 | 10.77 | 8.4462 | 608 | 5220 | 158.2 | 8 | 1.13 | 0.89 | 0.82 | 2.4 | 134.4
4843 | 32 | 18.14 | 135 | 1 | 8.49 | 6.3847 | 3901 | 5219 | 135 | 6 | 1.23 | 0.81 | 0.94 | 1.8 | 57.6
4844 | 36 | 20.97 | 172.37 | 1 | 8.94 | 6.772 | 8834 | 5220 | 153.43 | 6 | 1.19 | 0.84 | 0.86 | 1.8 | 64.8
4845 | 60 | 27.8 | 104.53 | 0.98 | 11.66 | 8.7426 | 1109 | 5221 | 120.96 | 8 | 1.19 | 0.84 | 0.86 | 2.4 | 144
4846 | 32 | 20.97 | 19.33 | 0.91 | 8.94 | 6.3847 | 2537 | 5223 | 26.57 | 6 | 1.61 | 0.62 | 0.8 | 1.8 | 57.6
4847 | 188 | 49.94 | 34.96 | 0.95 | 18.87 | 15.4755 | 5663 | 5228 | 32.01 | 15.21 | 1.28 | 0.78 | 0.9 | 4.563 | 857.844
4848 | 120 | 40.28 | 130.39 | 0.93 | 15.62 | 12.3639 | 8200 | 5222 | 129.81 | 12 | 1.23 | 0.81 | 0.87 | 3.6 | 432
4849 | 144 | 44.28 | 34.59 | 0.92 | 17.2 | 13.544 | 7085 | 5231 | 35.54 | 13.31 | 1.3 | 0.77 | 0.88 | 3.993 | 574.992
4850 | 100 | 35.8 | 60.48 | 0.98 | 14.42 | 11.2867 | 3074 | 5232 | 56.31 | 10 | 1.19 | 0.84 | 0.91 | 3 | 300
4851 | 104 | 37.46 | 132.6 | 0.93 | 15.62 | 11.5102 | 2335 | 5227 | 129.81 | 11.31 | 1.48 | 0.67 | 0.85 | 3.393 | 352.872
4852 | 116 | 39.11 | 125.49 | 0.95 | 16.12 | 12.1561 | 3081 | 5229 | 119.74 | 11.63 | 1.41 | 0.71 | 0.85 | 3.489 | 404.724
4853 | 48 | 23.31 | 90 | 1 | 10 | 7.8196 | 1733 | 5230 | 126.87 | 6 | 1.33 | 0.75 | 1 | 1.8 | 86.4
4854 | 12 | 13.66 | 90 | 0.81 | 6.32 | 3.9098 | 8845 | 5231 | 108.43 | 2 | 3 | 0.33 | 1 | 0.6 | 7.2
4855 | 160 | 44.77 | 91.46 | 1 | 17.09 | 14.2766 | 1057 | 5233 | 110.56 | 14 | 1.2 | 0.84 | 0.87 | 4.2 | 672
4856 | 516 | 89.74 | 54.17 | 0.81 | 34.06 | 25.6383 | 7211 | 5245 | 40.24 | 23.85 | 1.4 | 0.71 | 0.89 | 7.155 | 3691.98
4857 | 32 | 20.97 | 90 | 0.91 | 8.25 | 6.3847 | 4346 | 5235 | 104.04 | 6 | 1.2 | 0.84 | 0.8 | 1.8 | 57.6
4858 | 16 | 11.31 | 0 | 1 | 5.66 | 4.5147 | 3438 | 5236 | 135 | 4 | 1 | 1 | 1 | 1.2 | 19.2
4859 | 112 | 37.46 | 175.42 | 1 | 15.23 | 11.9447 | 4590 | 5237 | 156.8 | 10 | 1.37 | 0.73 | 0.9 | 3 | 336
4860 | 1720 | 173.82 | 120.18 | 0.72 | 70.46 | 46.809 | 2262 | 5239 | 124.59 | 33.8 | 2.26 | 0.44 | 0.91 | 10.14 | 17440.8
4861 | 476 | 81.74 | 169.85 | 0.9 | 31.62 | 24.6246 | 5398 | 5243 | 161.57 | 22 | 1.47 | 0.68 | 0.9 | 6.6 | 3141.6
4862 | 40 | 23.8 | 159.38 | 0.89 | 10.77 | 7.1383 | 3375 | 5242 | 158.2 | 6 | 1.69 | 0.59 | 0.83 | 1.8 | 72
4863 | 116 | 40.77 | 156.05 | 0.88 | 15.23 | 12.1561 | 3579 | 5244 | 156.8 | 12 | 1.24 | 0.8 | 0.84 | 3.6 | 417.6
4864 | 92 | 34.63 | 163.46 | 0.96 | 16.12 | 10.8258 | 2019 | 5243 | 150.26 | 8 | 1.92 | 0.52 | 0.92 | 2.4 | 220.8
4865 | 380 | 78.43 | 1.52 | 0.78 | 30.59 | 22.0017 | 6913 | 5246 | 168.69 | 16 | 1.88 | 0.53 | 0.91 | 4.8 | 1824
4866 | 52 | 24.97 | 165.13 | 1 | 11.66 | 8.1389 | 1666 | 5244 | 149.04 | 6 | 1.74 | 0.58 | 0.93 | 1.8 | 93.6
4867 | 48 | 23.8 | 109.81 | 1 | 10 | 7.8196 | 4153 | 5244 | 126.87 | 8 | 1.13 | 0.88 | 0.86 | 2.4 | 115.2
4868 | 220 | 55.11 | 122.62 | 0.91 | 22.8 | 16.7408 | 1346 | 5245 | 127.87 | 15.56 | 1.4 | 0.72 | 0.92 | 4.668 | 1026.96
4869 | 40 | 22.14 | 90 | 1 | 8.94 | 7.1383 | 6750 | 5248 | 116.57 | 6 | 1.24 | 0.81 | 0.91 | 1.8 | 72
4870 | 64 | 27.8 | 75.13 | 1 | 11.31 | 9.0293 | 8321 | 5253 | 45 | 8 | 1.15 | 0.87 | 0.89 | 2.4 | 153.6
4871 | 64 | 27.8 | 117.99 | 1 | 11.66 | 9.0293 | 1798 | 5249 | 120.96 | 8 | 1.23 | 0.81 | 0.89 | 2.4 | 153.6
4872 | 16 | 11.31 | 0 | 1 | 5.66 | 4.5147 | 4219 | 5250 | 135 | 4 | 1 | 1 | 1 | 1.2 | 19.2
4873 | 56 | 28.97 | 4.81 | 0.84 | 12.65 | 8.4462 | 4394 | 5251 | 161.57 | 6 | 2.22 | 0.45 | 0.88 | 1.8 | 100.8
4874 | 108 | 37.46 | 49.36 | 0.97 | 15.62 | 11.7294 | 2640 | 5257 | 39.81 | 11.09 | 1.5 | 0.67 | 0.89 | 3.327 | 359.316
4875 | 468 | 80.08 | 119.65 | 0.92 | 32.25 | 24.4168 | 6860 | 5253 | 119.74 | 22 | 1.48 | 0.67 | 0.92 | 6.6 | 3088.8
4876 | 92 | 33.46 | 162.93 | 1 | 13.42 | 10.8258 | 1381 | 5255 | 153.43 | 10 | 1.19 | 0.84 | 0.88 | 3 | 276
4877 | 48 | 23.31 | 0 | 1 | 10 | 7.8196 | 7503 | 5256 | 143.13 | 6 | 1.33 | 0.75 | 1 | 1.8 | 86.4
4878 | 124 | 40.28 | 140.48 | 0.96 | 15.62 | 12.5683 | 1421 | 5258 | 129.81 | 12 | 1.16 | 0.86 | 0.86 | 3.6 | 446.4
4879 | 100 | 37.46 | 0 | 0.9 | 14.14 | 11.2867 | 3165 | 5260 | 171.87 | 10 | 1.18 | 0.85 | 0.86 | 3 | 300
4880 | 672 | 99.88 | 95.35 | 0.85 | 35.44 | 29.2583 | 2832 | 5259 | 106.39 | 29.95 | 1.19 | 0.84 | 0.9 | 8.985 | 6037.92
4881 | 16 | 15.31 | 90 | 0.86 | 6.32 | 4.5147 | 6727 | 5259 | 108.43 | 4 | 1.47 | 0.68 | 0.8 | 1.2 | 19.2
4882 | 5268 | 286.31 | 50.21 | 0.81 | 104.02 | 81.9196 | 2091 | 5302 | 52.03 | 77.27 | 1.28 | 0.78 | 0.95 | 23.181 | 122117.508
4883 | 476 | 82.43 | 40.48 | 0.88 | 30 | 24.6246 | 4542 | 5270 | 36.87 | 24 | 1.24 | 0.81 | 0.92 | 7.2 | 3427.2
4884 | 108 | 37.46 | 67.18 | 0.97 | 16.12 | 11.7294 | 6195 | 5268 | 60.26 | 10 | 1.63 | 0.61 | 0.9 | 3 | 324
4885 | 4988 | 293.22 | 91.97 | 0.73 | 107.87 | 79.7129 | 2027 | 5262 | 100.68 | 67.51 | 1.63 | 0.61 | 0.92 | 20.253 | 101021.964
4886 | 148 | 44.77 | 13.35 | 0.93 | 17.09 | 13.7308 | 2892 | 5268 | 20.56 | 14 | 1.15 | 0.87 | 0.85 | 4.2 | 621.6
4887 | 56 | 24.97 | 2.771e-13 | 1 | 10 | 8.4462 | 6507 | 5262 | 126.87 | 8 | 1.02 | 0.98 | 0.93 | 2.4 | 134.4
4888 | 1508 | 163.68 | 110.47 | 0.71 | 59.93 | 43.8294 | 1827 | 5263 | 115.71 | 42.43 | 1.38 | 0.72 | 0.9 | 12.729 | 19195.332
4889 | 140 | 47.11 | 12.02 | 0.79 | 20.88 | 13.3545 | 3494 | 5267 | 16.7 | 10 | 2.03 | 0.49 | 0.84 | 3 | 420
4890 | 20 | 15.31 | 71.57 | 1 | 7.21 | 5.0475 | 6260 | 5266 | 56.31 | 4 | 1.55 | 0.64 | 0.91 | 1.2 | 24
4891 | 44 | 22.14 | 15.07 | 1 | 10 | 7.4867 | 7333 | 5267 | 36.87 | 6 | 1.37 | 0.73 | 0.96 | 1.8 | 79.2
4892 | 176 | 47.11 | 168.72 | 1 | 17.89 | 14.9734 | 5126 | 5267 | 153.43 | 14 | 1.2 | 0.83 | 0.92 | 4.2 | 739.2
4893 | 180 | 47.11 | 57.14 | 1 | 18.87 | 15.1426 | 7652 | 5273 | 57.99 | 14 | 1.33 | 0.75 | 0.93 | 4.2 | 756
4894 | 468 | 82.91 | 158.52 | 0.86 | 30 | 24.4168 | 1330 | 5267 | 143.13 | 23.34 | 1.37 | 0.73 | 0.89 | 7.002 | 3276.936
4895 | 112 | 38.63 | 137.93 | 0.94 | 16.97 | 11.9447 | 4137 | 5267 | 135 | 11.09 | 1.6 | 0.63 | 0.9 | 3.327 | 372.624
4896 | 160 | 47.11 | 46.04 | 0.91 | 17.89 | 14.2766 | 3606 | 5273 | 26.57 | 14 | 1.26 | 0.8 | 0.87 | 4.2 | 672
4897 | 5460 | 304.53 | 62.15 | 0.74 | 97.67 | 83.3991 | 2521 | 5269 | 100.62 | 86.56 | 1.06 | 0.95 | 0.93 | 25.968 | 141785.28
4898 | 136 | 40.77 | 45 | 1 | 15.23 | 13.1624 | 3836 | 5275 | 23.2 | 12.73 | 1.12 | 0.89 | 0.88 | 3.819 | 519.384
4899 | 1952 | 166.51 | 8 | 0.88 | 57.27 | 49.8661 | 8355 | 5287 | 12.09 | 46 | 1.19 | 0.84 | 0.94 | 13.8 | 26937.6
4900 | 48 | 23.8 | 37.24 | 1 | 10 | 7.8196 | 7046 | 5276 | 36.87 | 8 | 1.28 | 0.78 | 0.86 | 2.4 | 115.2
4901 | 812 | 106.23 | 48.86 | 0.9 | 38.83 | 32.162 | 3744 | 5289 | 34.51 | 29.7 | 1.33 | 0.75 | 0.92 | 8.91 | 7234.92
4902 | 2164 | 192.65 | 130.78 | 0.73 | 76.58 | 52.5042 | 6489 | 5275 | 130.76 | 45.25 | 1.72 | 0.58 | 0.93 | 13.575 | 29376.3
4903 | 332 | 70.43 | 125.99 | 0.84 | 28.84 | 20.5653 | 1595 | 5277 | 123.69 | 18.38 | 1.63 | 0.61 | 0.9 | 5.514 | 1830.648
4904 | 16 | 14.14 | 0 | 1 | 6.32 | 4.5147 | 4854 | 5278 | 161.57 | 4 | 1.47 | 0.68 | 0.8 | 1.2 | 19.2
4905 | 52 | 23.8 | 45 | 1 | 10 | 8.1389 | 6271 | 5280 | 36.87 | 8 | 1.16 | 0.86 | 0.9 | 2.4 | 124.8
4906 | 6172 | 383.56 | 89.58 | 0.53 | 160.31 | 88.6703 | 7140 | 5357 | 86.42 | 50 | 3.28 | 0.31 | 0.94 | 15 | 92580
4907 | 60 | 27.8 | 167.68 | 0.98 | 11.66 | 8.7426 | 7753 | 5278 | 149.04 | 8 | 1.37 | 0.73 | 0.86 | 2.4 | 144
4908 | 252 | 57.25 | 154.97 | 0.97 | 20.1 | 17.917 | 7948 | 5277 | 95.71 | 18 | 1.04 | 0.96 | 0.88 | 5.4 | 1360.8
4909 | 92 | 34.63 | 17.07 | 0.96 | 13.42 | 10.8258 | 5216 | 5282 | 26.57 | 10 | 1.19 | 0.84 | 0.88 | 3 | 276
4910 | 24 | 15.31 | 0 | 1 | 7.21 | 5.5293 | 5301 | 5280 | 146.31 | 4 | 1.5 | 0.67 | 1 | 1.2 | 28.8
4911 | 68 | 30.63 | 133.7 | 0.91 | 12.81 | 9.3072 | 2179 | 5281 | 128.66 | 8.94 | 1.5 | 0.67 | 0.83 | 2.682 | 182.376
4912 | 1076 | 124.37 | 21.26 | 0.87 | 44.94 | 37.023 | 7662 | 5293 | 20.85 | 33.74 | 1.31 | 0.76 | 0.93 | 10.122 | 10891.272
4913 | 164 | 47.11 | 61.57 | 0.93 | 17.89 | 14.454 | 2812 | 5291 | 63.43 | 14 | 1.32 | 0.76 | 0.87 | 4.2 | 688.8
4914 | 16 | 15.31 | 58.28 | 0.86 | 7.21 | 4.5147 | 7265 | 5286 | 56.31 | 4 | 2.03 | 0.49 | 0.8 | 1.2 | 19.2
4915 | 176 | 46.43 | 116.57 | 1 | 17.09 | 14.9734 | 7569 | 5284 | 110.56 | 15.56 | 1.04 | 0.96 | 0.88 | 4.668 | 821.568
4916 | 6788 | 339.56 | 26.47 | 0.74 | 120.43 | 92.99 | 870 | 5331 | 35.54 | 90.42 | 1.37 | 0.73 | 0.93 | 27.126 | 184131.288
4917 | 16 | 11.31 | 0 | 1 | 5.66 | 4.5147 | 995 | 5285 | 135 | 4 | 1 | 1 | 1 | 1.2 | 19.2
4918 | 88 | 33.46 | 38.53 | 0.99 | 13.42 | 10.5878 | 4027 | 5289 | 26.57 | 10 | 1.22 | 0.82 | 0.86 | 3 | 264
4919 | 128 | 39.8 | 174.02 | 1 | 16.12 | 12.7694 | 5601 | 5286 | 150.26 | 10 | 1.39 | 0.72 | 0.96 | 3 | 384
4920 | 824 | 130.71 | 119.48 | 0.61 | 50.12 | 32.3988 | 4341 | 5287 | 118.61 | 27.98 | 2.05 | 0.49 | 0.79 | 8.394 | 6916.656
4921 | 44 | 22.63 | 131.03 | 1 | 10 | 7.4867 | 4715 | 5290 | 126.87 | 7.07 | 1.45 | 0.69 | 0.85 | 2.121 | 93.324
4922 | 116 | 39.11 | 162.13 | 0.95 | 15.23 | 12.1561 | 5535 | 5291 | 156.8 | 12 | 1.27 | 0.79 | 0.85 | 3.6 | 417.6
4923 | 1616 | 162.71 | 9.89 | 0.77 | 58.86 | 45.3718 | 5666 | 5307 | 9.78 | 38 | 1.47 | 0.68 | 0.92 | 11.4 | 18422.4
4924 | 152 | 45.94 | 156.44 | 0.91 | 16.97 | 13.9151 | 750 | 5293 | 135 | 14 | 1.16 | 0.86 | 0.85 | 4.2 | 638.4
4925 | 324 | 68.77 | 75.56 | 0.86 | 25.06 | 20.316 | 5653 | 5304 | 61.39 | 19.89 | 1.26 | 0.79 | 0.89 | 5.967 | 1933.308
4926 | 76 | 31.8 | 174.66 | 0.94 | 13.42 | 9.8395 | 5238 | 5296 | 153.43 | 8 | 1.39 | 0.72 | 0.88 | 2.4 | 182.4
4927 | 80 | 32.28 | 116.57 | 0.96 | 13.42 | 10.0951 | 8167 | 5295 | 116.57 | 10 | 1.29 | 0.78 | 0.82 | 3 | 240
4928 | 68 | 30.63 | 142.99 | 0.91 | 14.14 | 9.3072 | 3384 | 5296 | 135 | 8.49 | 1.74 | 0.57 | 0.85 | 2.547 | 173.196
4929 | 116 | 39.11 | 144.45 | 0.95 | 15.23 | 12.1561 | 7022 | 5298 | 156.8 | 12 | 1.24 | 0.81 | 0.85 | 3.6 | 417.6
4930 | 172 | 47.11 | 124.63 | 0.97 | 17.2 | 14.8023 | 3324 | 5298 | 125.54 | 14 | 1.08 | 0.92 | 0.9 | 4.2 | 722.4
4931 | 16 | 11.31 | 0 | 1 | 5.66 | 4.5147 | 5150 | 5298 | 135 | 4 | 1 | 1 | 1 | 1.2 | 19.2
4932 | 76 | 32.28 | 48.92 | 0.92 | 14.42 | 9.8395 | 5123 | 5306 | 56.31 | 8.49 | 1.77 | 0.56 | 0.84 | 2.547 | 193.572
4933 | 124 | 41.46 | 34.21 | 0.91 | 17.2 | 12.5683 | 4478 | 5307 | 35.54 | 11.63 | 1.59 | 0.63 | 0.87 | 3.489 | 432.636
4934 | 3532 | 242.88 | 23.74 | 0.75 | 89.89 | 67.0773 | 4575 | 5330 | 20.85 | 59.6 | 1.46 | 0.68 | 0.91 | 17.88 | 63152.16
4935 | 60 | 26.14 | 45 | 1 | 11.31 | 8.7426 | 4908 | 5306 | 45 | 8 | 1.14 | 0.88 | 0.97 | 2.4 | 144
4936 | 56 | 26.63 | 65.64 | 0.99 | 10.77 | 8.4462 | 6644 | 5307 | 68.2 | 8 | 1.26 | 0.79 | 0.85 | 2.4 | 134.4
4937 | 48 | 22.63 | 0 | 1 | 8.94 | 7.8196 | 8061 | 5302 | 116.57 | 8 | 1 | 1 | 0.86 | 2.4 | 115.2
4938 | 48 | 22.63 | 0 | 1 | 8.94 | 7.8196 | 7447 | 5304 | 116.57 | 8 | 1 | 1 | 0.86 | 2.4 | 115.2
4939 | 12 | 11.31 | 45 | 1 | 5.66 | 3.9098 | 8271 | 5307 | 45 | 4 | 1.46 | 0.68 | 0.86 | 1.2 | 14.4
4940 | 44 | 22.14 | 15.07 | 1 | 10 | 7.4867 | 2459 | 5309 | 36.87 | 6 | 1.37 | 0.73 | 0.96 | 1.8 | 79.2
4941 | 4232 | 267.08 | 80.37 | 0.75 | 96.21 | 73.424 | 7837 | 5353 | 69.3 | 60.01 | 1.59 | 0.63 | 0.92 | 18.003 | 76188.696
4942 | 176 | 45.94 | 159.3 | 1 | 17.2 | 14.9734 | 1884 | 5307 | 125.54 | 14 | 1.15 | 0.87 | 0.91 | 4.2 | 739.2
4943 | 48 | 24.97 | 145.28 | 0.97 | 10 | 7.8196 | 4814 | 5307 | 126.87 | 8 | 1.22 | 0.82 | 0.89 | 2.4 | 115.2
4944 | 72 | 30.63 | 123.69 | 0.96 | 11.66 | 9.577 | 6364 | 5308 | 149.04 | 10 | 1.01 | 0.99 | 0.86 | 3 | 216
4945 | 2928 | 216.85 | 111.74 | 0.78 | 77.2 | 61.0732 | 6874 | 5311 | 126.57 | 53.67 | 1.4 | 0.71 | 0.93 | 16.101 | 47143.728
4946 | 36 | 19.8 | 159.7 | 1 | 8.94 | 6.772 | 4201 | 5310 | 153.43 | 6 | 1.34 | 0.75 | 0.86 | 1.8 | 64.8
4947 | 96 | 33.46 | 70.4 | 1 | 13.42 | 11.0586 | 6809 | 5316 | 63.43 | 10 | 1.22 | 0.82 | 0.91 | 3 | 288
4948 | 132 | 44.28 | 97.98 | 0.85 | 18.44 | 12.9674 | 1175 | 5311 | 102.53 | 10 | 1.79 | 0.56 | 0.88 | 3 | 396
4949 | 240 | 57.25 | 122.4 | 0.92 | 22.36 | 17.4852 | 5054 | 5314 | 116.57 | 15.21 | 1.53 | 0.65 | 0.89 | 4.563 | 1095.12
4950 | 608 | 97.74 | 137.2 | 0.8 | 35.61 | 27.8302 | 8086 | 5314 | 128.16 | 26.37 | 1.3 | 0.77 | 0.89 | 7.911 | 4809.888
4951 | 32 | 19.8 | 19.33 | 1 | 8.94 | 6.3847 | 1016 | 5321 | 26.57 | 6 | 1.61 | 0.62 | 0.8 | 1.8 | 57.6
4952 | 64 | 27.8 | 31.96 | 1 | 12.81 | 9.0293 | 1761 | 5322 | 38.66 | 8 | 1.57 | 0.64 | 0.91 | 2.4 | 153.6
4953 | 32 | 18.14 | 45 | 1 | 8.49 | 6.3847 | 2917 | 5321 | 45 | 6 | 1.23 | 0.81 | 0.94 | 1.8 | 57.6
4954 | 340 | 71.11 | 169.08 | 0.84 | 27.86 | 20.8116 | 1919 | 5319 | 158.96 | 16 | 1.6 | 0.63 | 0.93 | 4.8 | 1632
4955 | 1996 | 172.17 | 73.97 | 0.85 | 59.36 | 50.4249 | 4001 | 5346 | 57.38 | 44.14 | 1.37 | 0.73 | 0.94 | 13.242 | 26431.032
4956 | 316 | 65.25 | 170.83 | 0.93 | 22.8 | 20.0636 | 8699 | 5323 | 142.13 | 19.89 | 1.14 | 0.87 | 0.89 | 5.967 | 1885.572
4957 | 20 | 15.31 | 71.57 | 1 | 7.21 | 5.0475 | 675 | 5326 | 56.31 | 4 | 1.55 | 0.64 | 0.91 | 1.2 | 24
4958 | 16924 | 516.5 | 37.07 | 0.8 | 184.84 | 146.8306 | 4513 | 5403 | 54.25 | 125.14 | 1.47 | 0.68 | 0.97 | 37.542 | 635360.808
4959 | 12 | 11.31 | 45 | 1 | 5.66 | 3.9098 | 7018 | 5330 | 45 | 4 | 1.46 | 0.68 | 0.86 | 1.2 | 14.4
4960 | 428 | 80.08 | 84.79 | 0.84 | 30.59 | 23.35 | 8412 | 5328 | 101.31 | 20 | 1.54 | 0.65 | 0.9 | 6 | 2568
4961 | 1956 | 171.97 | 95.1 | 0.83 | 61.61 | 49.9171 | 1076 | 5329 | 103.13 | 46 | 1.3 | 0.77 | 0.93 | 13.8 | 26992.8
4962 | 224 | 57.25 | 171.8 | 0.86 | 22.36 | 16.8923 | 2424 | 5336 | 169.7 | 15.81 | 1.42 | 0.7 | 0.84 | 4.743 | 1062.432
4963 | 72 | 28.97 | 0 | 1 | 11.66 | 9.577 | 8877 | 5335 | 149.04 | 8 | 1.25 | 0.8 | 0.95 | 2.4 | 172.8
4964 | 44 | 22.63 | 71.57 | 1 | 8.94 | 7.4867 | 1486 | 5335 | 116.57 | 8 | 1.14 | 0.88 | 0.81 | 2.4 | 105.6
4965 | 72 | 28.97 | 23.11 | 1 | 12.81 | 9.577 | 4938 | 5340 | 38.66 | 8 | 1.36 | 0.73 | 0.95 | 2.4 | 172.8
4966 | 208 | 54.43 | 142.16 | 0.88 | 21.63 | 16.2778 | 3966 | 5339 | 146.31 | 15.21 | 1.47 | 0.68 | 0.85 | 4.563 | 949.104
4967 | 200 | 52.77 | 152.09 | 0.9 | 23.32 | 15.9617 | 2478 | 5340 | 149.04 | 13.42 | 1.85 | 0.54 | 0.89 | 4.026 | 805.2
4968 | 16 | 11.31 | 0 | 1 | 5.66 | 4.5147 | 3590 | 5339 | 135 | 4 | 1 | 1 | 1 | 1.2 | 19.2
4969 | 116 | 40.28 | 76.03 | 0.9 | 16.49 | 12.1561 | 5055 | 5348 | 75.96 | 10 | 1.66 | 0.6 | 0.87 | 3 | 348
4970 | 168 | 50.63 | 92.27 | 0.82 | 20.88 | 14.6292 | 4685 | 5341 | 106.7 | 10 | 2.06 | 0.49 | 0.91 | 3 | 504
4971 | 60 | 26.63 | 5.88 | 1 | 10.77 | 8.7426 | 3255 | 5342 | 158.2 | 8 | 1.19 | 0.84 | 0.88 | 2.4 | 144
4972 | 116 | 38.63 | 163.08 | 0.98 | 16.12 | 12.1561 | 8620 | 5343 | 150.26 | 10 | 1.5 | 0.67 | 0.92 | 3 | 348
4973 | 272 | 61.94 | 109.67 | 0.89 | 24.41 | 18.6144 | 6840 | 5345 | 124.99 | 16 | 1.47 | 0.68 | 0.91 | 4.8 | 1305.6
4974 | 172 | 45.46 | 135 | 1 | 17.2 | 14.8023 | 6001 | 5345 | 125.54 | 14 | 1.09 | 0.92 | 0.95 | 4.2 | 722.4
4975 | 2936 | 208.45 | 63.78 | 0.85 | 69.86 | 61.1566 | 6241 | 5379 | 76.76 | 61.12 | 1.14 | 0.88 | 0.95 | 18.336 | 53834.496
4976 | 148 | 48.28 | 124.83 | 0.8 | 21.26 | 13.7308 | 3377 | 5346 | 131.19 | 12.52 | 1.78 | 0.56 | 0.86 | 3.756 | 555.888
4977 | 388 | 76.08 | 170.21 | 0.84 | 27.2 | 22.2321 | 8390 | 5346 | 143.97 | 20 | 1.36 | 0.73 | 0.89 | 6 | 2328
4978 | 332 | 66.43 | 108.48 | 0.95 | 24.41 | 20.5653 | 699 | 5348 | 124.99 | 18 | 1.18 | 0.85 | 0.93 | 5.4 | 1792.8
4979 | 156 | 44.77 | 21.76 | 0.98 | 17.09 | 14.097 | 2518 | 5352 | 20.56 | 14 | 1.13 | 0.88 | 0.88 | 4.2 | 655.2
4980 | 124 | 39.11 | 48.66 | 1 | 15.62 | 12.5683 | 6471 | 5356 | 39.81 | 12 | 1.16 | 0.86 | 0.87 | 3.6 | 446.4
4981 | 80 | 32.97 | 79.17 | 0.92 | 13.42 | 10.0951 | 3538 | 5357 | 63.43 | 8 | 1.42 | 0.71 | 0.93 | 2.4 | 192
4982 | 84 | 34.63 | 9.73 | 0.88 | 14.56 | 10.3444 | 7568 | 5354 | 15.95 | 8 | 1.73 | 0.58 | 0.88 | 2.4 | 201.6
4983 | 332 | 67.11 | 125.12 | 0.93 | 25.61 | 20.5653 | 2293 | 5353 | 141.34 | 19.4 | 1.23 | 0.81 | 0.93 | 5.82 | 1932.24
4984 | 108 | 51.11 | 124.59 | 0.52 | 21.26 | 11.7294 | 3550 | 5352 | 131.19 | 9.95 | 2.54 | 0.39 | 0.69 | 2.985 | 322.38
4985 | 96 | 37.46 | 62.45 | 0.86 | 16.12 | 11.0586 | 4853 | 5359 | 60.26 | 9.84 | 1.77 | 0.57 | 0.86 | 2.952 | 283.392
4986 | 1404 | 140.85 | 125.95 | 0.89 | 50.48 | 42.2911 | 6940 | 5353 | 123.69 | 39.6 | 1.2 | 0.83 | 0.93 | 11.88 | 16679.52
4987 | 108 | 37.94 | 114.75 | 0.94 | 15.23 | 11.7294 | 4742 | 5353 | 113.2 | 11.63 | 1.38 | 0.72 | 0.82 | 3.489 | 376.812
4988 | 1280 | 134.71 | 168.39 | 0.89 | 50 | 40.3804 | 5071 | 5356 | 163.74 | 34 | 1.46 | 0.69 | 0.95 | 10.2 | 13056
4989 | 36 | 19.31 | 0 | 1 | 8.49 | 6.772 | 8371 | 5353 | 135 | 6 | 1 | 1 | 1 | 1.8 | 64.8
4990 | 96 | 34.63 | 159.4 | 1 | 14.42 | 11.0586 | 8515 | 5354 | 146.31 | 10 | 1.25 | 0.8 | 0.91 | 3 | 288
4991 | 40 | 20.97 | 153.43 | 1 | 10 | 7.1383 | 4224 | 5354 | 143.13 | 6 | 1.55 | 0.64 | 0.91 | 1.8 | 72
4992 | 108 | 37.46 | 22.82 | 0.97 | 16.12 | 11.7294 | 6365 | 5359 | 29.74 | 10 | 1.63 | 0.61 | 0.9 | 3 | 324
4993 | 424 | 78.91 | 174.67 | 0.86 | 31.05 | 23.2406 | 3323 | 5359 | 165.07 | 18.95 | 1.68 | 0.59 | 0.89 | 5.685 | 2410.44
4994 | 912 | 128.85 | 16.1 | 0.69 | 50.16 | 34.0849 | 7220 | 5367 | 23.5 | 32 | 1.44 | 0.69 | 0.87 | 9.6 | 8755.2
4995 | 192 | 52.28 | 107.97 | 0.88 | 18.87 | 15.6392 | 8299 | 5357 | 122.01 | 16 | 1.11 | 0.9 | 0.88 | 4.8 | 921.6
4996 | 248 | 61.94 | 77 | 0.81 | 24.17 | 17.7742 | 923 | 5370 | 65.56 | 16 | 1.51 | 0.66 | 0.89 | 4.8 | 1190.4
4997 | 44 | 22.63 | 71.57 | 1 | 8.94 | 7.4867 | 4020 | 5359 | 116.57 | 8 | 1.14 | 0.88 | 0.81 | 2.4 | 105.6
4998 | 84 | 36.28 | 159.2 | 0.8 | 12.81 | 10.3444 | 3802 | 5360 | 128.66 | 10 | 1.18 | 0.85 | 0.82 | 3 | 252
4999 | 576 | 101.54 | 121.26 | 0.7 | 36.72 | 27.088 | 4052 | 5361 | 119.36 | 25.1 | 1.69 | 0.59 | 0.85 | 7.53 | 4337.28
5000 | 36 | 19.31 | 0 | 1 | 8.49 | 6.772 | 3401 | 5363 | 135 | 6 | 1 | 1 | 1 | 1.8 | 64.8
5001 | 772 | 106.23 | 74.89 | 0.86 | 36.77 | 31.3598 | 2068 | 5381 | 67.62 | 31.77 | 1.12 | 0.89 | 0.91 | 9.531 | 7357.932
5002 | 176 | 51.6 | 117.84 | 0.83 | 22.36 | 14.9734 | 4335 | 5364 | 116.57 | 13.1 | 2.02 | 0.5 | 0.83 | 3.93 | 691.68
5003 | 72 | 31.8 | 92.88 | 0.89 | 12.65 | 9.577 | 457 | 5366 | 108.43 | 8 | 1.48 | 0.68 | 0.88 | 2.4 | 172.8
5004 | 104 | 37.46 | 174.79 | 0.93 | 15.23 | 11.5102 | 3729 | 5369 | 156.8 | 10 | 1.55 | 0.64 | 0.88 | 3 | 312
5005 | 56 | 24.97 | 180 | 1 | 10 | 8.4462 | 1521 | 5370 | 126.87 | 8 | 1.12 | 0.89 | 0.93 | 2.4 | 134.4
5006 | 40 | 20.97 | 90 | 1 | 8.94 | 7.1383 | 4132 | 5370 | 116.57 | 6 | 1.33 | 0.75 | 0.91 | 1.8 | 72
5007 | 248 | 69.25 | 89.52 | 0.65 | 28.64 | 17.7742 | 4360 | 5370 | 102.09 | 14 | 1.99 | 0.5 | 0.81 | 4.2 | 1041.6
5008 | 252 | 59.11 | 113.82 | 0.91 | 23.32 | 17.917 | 711 | 5371 | 120.96 | 16 | 1.35 | 0.74 | 0.91 | 4.8 | 1209.6
5009 | 40 | 20.97 | 90 | 1 | 8.94 | 7.1383 | 652 | 5374 | 116.57 | 6 | 1.33 | 0.75 | 0.91 | 1.8 | 72
5010 | 728 | 110.71 | 113.69 | 0.75 | 43.17 | 30.4531 | 5810 | 5374 | 103.39 | 24.15 | 1.85 | 0.54 | 0.9 | 7.245 | 5274.36
5011 | 212 | 56.77 | 26.9 | 0.83 | 23.32 | 16.4336 | 6705 | 5381 | 30.96 | 13.42 | 1.9 | 0.53 | 0.87 | 4.026 | 853.512
5012 | 2156 | 180.17 | 76.41 | 0.83 | 65.15 | 52.407 | 6680 | 5407 | 72.12 | 46 | 1.3 | 0.77 | 0.94 | 13.8 | 29752.8
5013 | 100 | 36.28 | 35.86 | 0.95 | 14.42 | 11.2867 | 7513 | 5382 | 33.69 | 10.73 | 1.4 | 0.71 | 0.86 | 3.219 | 321.9
5014 | 1696 | 159.2 | 142.98 | 0.84 | 54.04 | 46.4813 | 7098 | 5382 | 141.01 | 45.7 | 1.1 | 0.91 | 0.94 | 13.71 | 23252.16
5015 | 212 | 60.77 | 60.14 | 0.72 | 24.41 | 16.4336 | 6490 | 5392 | 55.01 | 14.8 | 1.69 | 0.59 | 0.84 | 4.44 | 941.28
5016 | 32 | 18.14 | 135 | 1 | 8.49 | 6.3847 | 8234 | 5382 | 135 | 6 | 1.23 | 0.81 | 0.94 | 1.8 | 57.6
5017 | 60 | 27.8 | 148.15 | 0.98 | 11.66 | 8.7426 | 875 | 5385 | 149.04 | 8 | 1.39 | 0.72 | 0.88 | 2.4 | 144
5018 | 216 | 53.94 | 77.54 | 0.93 | 21.54 | 16.5879 | 1873 | 5395 | 68.2 | 14 | 1.47 | 0.68 | 0.91 | 4.2 | 907.2
5019 | 128 | 40.28 | 145.54 | 0.99 | 16.12 | 12.7694 | 1202 | 5387 | 150.26 | 12 | 1.33 | 0.75 | 0.9 | 3.6 | 460.8
5020 | 16 | 11.31 | 0 | 1 | 5.66 | 4.5147 | 3180 | 5386 | 135 | 4 | 1 | 1 | 1 | 1.2 | 19.2
5021 | 92 | 33.46 | 19.14 | 1 | 13.42 | 10.8258 | 8427 | 5390 | 26.57 | 10 | 1.31 | 0.76 | 0.88 | 3 | 276
5022 | 64 | 34.63 | 5.39 | 0.67 | 14.56 | 9.0293 | 468 | 5390 | 15.95 | 8 | 1.91 | 0.52 | 0.76 | 2.4 | 153.6
5023 | 24 | 15.31 | 0 | 1 | 7.21 | 5.5293 | 6020 | 5387 | 146.31 | 4 | 1.5 | 0.67 | 1 | 1.2 | 28.8
5024 | 80 | 30.63 | 63.43 | 1 | 11.66 | 10.0951 | 6732 | 5388 | 120.96 | 10 | 1.08 | 0.92 | 0.89 | 3 | 240
5025 | 104 | 37.46 | 62.63 | 0.93 | 16.12 | 11.5102 | 687 | 5396 | 60.26 | 10 | 1.6 | 0.63 | 0.88 | 3 | 312
5026 | 5688 | 307.16 | 66.29 | 0.76 | 102.18 | 85.1226 | 7911 | 5441 | 86.63 | 78.66 | 1.3 | 0.77 | 0.92 | 23.598 | 134225.424
5027 | 184 | 51.11 | 84.89 | 0.89 | 20.4 | 15.31 | 708 | 5402 | 78.69 | 12 | 1.54 | 0.65 | 0.89 | 3.6 | 662.4
5028 | 2548 | 202.79 | 17.32 | 0.78 | 72.11 | 56.9724 | 3675 | 5415 | 33.69 | 51.88 | 1.41 | 0.71 | 0.92 | 15.564 | 39657.072
5029 | 2372 | 362.76 | 8.31 | 0.23 | 83.23 | 54.9696 | 2137 | 5421 | 35.22 | 59.31 | 1.22 | 0.82 | 0.65 | 17.793 | 42204.996
5030 | 52 | 24.97 | 50.73 | 1 | 11.31 | 8.1389 | 2637 | 5398 | 45 | 8 | 1.45 | 0.69 | 0.9 | 2.4 | 124.8
5031 | 40 | 20.97 | 2.596e-14 | 1 | 8.94 | 7.1383 | 2695 | 5394 | 153.43 | 6 | 1.33 | 0.75 | 0.91 | 1.8 | 72
5032 | 6044 | 315.76 | 115.02 | 0.76 | 107.81 | 87.746 | 8207 | 5401 | 130.49 | 81.32 | 1.23 | 0.81 | 0.94 | 24.396 | 147449.424
5033 | 252 | 57.94 | 130.66 | 0.94 | 22.8 | 17.917 | 8588 | 5394 | 127.87 | 16.97 | 1.34 | 0.75 | 0.92 | 5.091 | 1282.932
5034 | 68 | 28.97 | 65.1 | 1 | 12.81 | 9.3072 | 3944 | 5402 | 51.34 | 8 | 1.5 | 0.67 | 0.92 | 2.4 | 163.2
5035 | 388 | 73.74 | 149.64 | 0.9 | 28.64 | 22.2321 | 4078 | 5400 | 155.22 | 20.8 | 1.43 | 0.7 | 0.88 | 6.24 | 2421.12
5036 | 64 | 29.46 | 29.23 | 0.93 | 10.77 | 9.0293 | 6785 | 5400 | 158.2 | 9.84 | 1.08 | 0.93 | 0.82 | 2.952 | 188.928
5037 | 60 | 27.8 | 119.03 | 0.98 | 12.81 | 8.7426 | 4105 | 5399 | 128.66 | 8 | 1.72 | 0.58 | 0.88 | 2.4 | 144
5038 | 204 | 57.25 | 142.33 | 0.78 | 25.46 | 16.1206 | 4863 | 5399 | 135 | 12.73 | 2.15 | 0.46 | 0.86 | 3.819 | 779.076
5039 | 60 | 27.8 | 58.15 | 0.98 | 11.66 | 8.7426 | 6774 | 5404 | 59.04 | 8 | 1.39 | 0.72 | 0.88 | 2.4 | 144
5040 | 3328 | 239.08 | 72.2 | 0.73 | 93.74 | 65.1114 | 7692 | 5445 | 78.93 | 53.29 | 1.83 | 0.55 | 0.93 | 15.987 | 53204.736
5041 | 28 | 19.31 | 81.65 | 0.94 | 8.94 | 5.9723 | 4385 | 5404 | 63.43 | 4 | 1.94 | 0.52 | 0.93 | 1.2 | 33.6
5042 | 80 | 32.28 | 10.43 | 0.96 | 12.65 | 10.0951 | 8095 | 5402 | 161.57 | 10 | 1.32 | 0.76 | 0.83 | 3 | 240
5043 | 80 | 33.46 | 153.16 | 0.9 | 13.42 | 10.0951 | 8684 | 5403 | 153.43 | 9.84 | 1.44 | 0.69 | 0.85 | 2.952 | 236.16
5044 | 176 | 48.28 | 55.45 | 0.95 | 20 | 14.9734 | 1518 | 5411 | 53.13 | 14 | 1.38 | 0.73 | 0.92 | 4.2 | 739.2
5045 | 252 | 58.43 | 176.84 | 0.93 | 22.36 | 17.917 | 1738 | 5406 | 169.7 | 16 | 1.38 | 0.72 | 0.88 | 4.8 | 1209.6
5046 | 2552 | 204.65 | 159.45 | 0.77 | 79.85 | 57.0172 | 4531 | 5412 | 157.93 | 47.43 | 1.61 | 0.62 | 0.94 | 14.229 | 36312.408
5047 | 812 | 114.71 | 164.11 | 0.78 | 44.94 | 32.162 | 8645 | 5406 | 159.15 | 28 | 1.75 | 0.57 | 0.91 | 8.4 | 6820.8
5048 | 108 | 36.97 | 66.71 | 0.99 | 15.62 | 11.7294 | 2941 | 5414 | 50.19 | 10 | 1.35 | 0.74 | 0.95 | 3 | 324
5049 | 52 | 26.63 | 60.42 | 0.92 | 11.66 | 8.1389 | 6133 | 5413 | 59.04 | 8 | 1.53 | 0.65 | 0.81 | 2.4 | 124.8
5050 | 80 | 31.8 | 135 | 0.99 | 12.81 | 10.0951 | 7515 | 5409 | 128.66 | 10 | 1.25 | 0.8 | 0.89 | 3 | 240
5051 | 4536 | 278.59 | 13.64 | 0.73 | 94.87 | 76.0154 | 7955 | 5445 | 34.7 | 69.14 | 1.42 | 0.71 | 0.92 | 20.742 | 94085.712
5052 | 312 | 71.6 | 18.11 | 0.76 | 31.3 | 19.9362 | 3830 | 5420 | 26.57 | 15.12 | 2.17 | 0.46 | 0.89 | 4.536 | 1415.232
5053 | 10804 | 408.01 | 60.15 | 0.82 | 136.01 | 117.3161 | 6220 | 5455 | 17.1 | 110.39 | 1.11 | 0.9 | 0.95 | 33.117 | 357796.068
5054 | 56 | 24.97 | 45 | 1 | 11.31 | 8.4462 | 2558 | 5417 | 45 | 8 | 1.32 | 0.76 | 0.93 | 2.4 | 134.4
5055 | 88 | 33.46 | 128.25 | 0.99 | 14.42 | 10.5878 | 1066 | 5414 | 123.69 | 9.9 | 1.49 | 0.67 | 0.88 | 2.97 | 261.36
5056 | 16 | 11.31 | 0 | 1 | 5.66 | 4.5147 | 4078 | 5414 | 135 | 4 | 1 | 1 | 1 | 1.2 | 19.2
5057 | 120 | 42.63 | 11.89 | 0.83 | 17.89 | 12.3639 | 1213 | 5419 | 26.57 | 9.81 | 1.95 | 0.51 | 0.87 | 2.943 | 353.16
5058 | 520 | 86.23 | 22.56 | 0.88 | 31.62 | 25.7375 | 7187 | 5422 | 18.43 | 25.94 | 1.11 | 0.9 | 0.9 | 7.782 | 4046.64
5059 | 684 | 117.54 | 87.31 | 0.62 | 40.25 | 29.5184 | 1300 | 5417 | 116.57 | 25.8 | 1.68 | 0.6 | 0.81 | 7.74 | 5294.16
5060 | 640 | 95.4 | 32.34 | 0.88 | 34.41 | 28.5532 | 1742 | 5429 | 35.54 | 27.73 | 1.22 | 0.82 | 0.91 | 8.319 | 5324.16
5061 | 32 | 18.14 | 45 | 1 | 8.49 | 6.3847 | 2574 | 5421 | 45 | 6 | 1.23 | 0.81 | 0.94 | 1.8 | 57.6
5062 | 204 | 52.77 | 147.49 | 0.92 | 20.59 | 16.1206 | 785 | 5421 | 150.95 | 15.56 | 1.37 | 0.73 | 0.89 | 4.668 | 952.272
5063 | 4160 | 264.45 | 83.31 | 0.75 | 90.24 | 72.7967 | 1409 | 5419 | 102.8 | 66.73 | 1.38 | 0.72 | 0.91 | 20.019 | 83279.04
5064 | 16 | 11.31 | 0 | 1 | 5.66 | 4.5147 | 1225 | 5421 | 135 | 4 | 1 | 1 | 1 | 1.2 | 19.2
5065 | 1464 | 157.14 | 151.99 | 0.75 | 60.73 | 43.1853 | 7920 | 5430 | 162.76 | 36.23 | 1.82 | 0.55 | 0.89 | 10.869 | 15912.216
5066 | 440 | 81.25 | 94.68 | 0.84 | 29.73 | 23.6751 | 1240 | 5436 | 70.35 | 22 | 1.31 | 0.77 | 0.9 | 6.6 | 2904
5067 | 108 | 51.6 | 16.16 | 0.51 | 17.2 | 11.7294 | 1208 | 5429 | 35.54 | 11.37 | 1.74 | 0.58 | 0.72 | 3.411 | 368.388
5068 | 40 | 22.14 | 63.43 | 1 | 10 | 7.1383 | 1222 | 5428 | 53.13 | 6 | 1.29 | 0.78 | 0.91 | 1.8 | 72
5069 | 116 | 39.11 | 145.6 | 0.95 | 15.62 | 12.1561 | 2638 | 5424 | 129.81 | 11.31 | 1.42 | 0.7 | 0.87 | 3.393 | 393.588
5070 | 4936 | 284.53 | 95.42 | 0.77 | 92.65 | 79.2963 | 6876 | 5424 | 103.74 | 76.56 | 1.19 | 0.84 | 0.93 | 22.968 | 113370.048
5071 | 48 | 32.28 | 73.86 | 0.58 | 13.42 | 7.8196 | 6895 | 5432 | 63.43 | 7.45 | 2.14 | 0.47 | 0.63 | 2.235 | 107.28
5072 | 84 | 33.46 | 12.27 | 0.94 | 12.81 | 10.3444 | 5897 | 5431 | 38.66 | 10 | 1.21 | 0.83 | 0.84 | 3 | 252
5073 | 844 | 112.85 | 133.75 | 0.83 | 41.18 | 32.7896 | 1085 | 5433 | 150.95 | 28.28 | 1.54 | 0.65 | 0.89 | 8.484 | 7160.496
5074 | 20 | 15.31 | 161.57 | 1 | 7.21 | 5.0475 | 1204 | 5429 | 146.31 | 4 | 1.55 | 0.64 | 0.91 | 1.2 | 24
5075 | 120 | 40.28 | 28.81 | 0.93 | 16.12 | 12.3639 | 7589 | 5434 | 29.74 | 12 | 1.25 | 0.8 | 0.87 | 3.6 | 432
5076 | 168 | 45.46 | 32.18 | 1 | 17.2 | 14.6292 | 8065 | 5436 | 35.54 | 14 | 1.05 | 0.95 | 0.93 | 4.2 | 705.6
5077 | 640 | 100.57 | 87.79 | 0.8 | 39.29 | 28.5532 | 1445 | 5450 | 75.26 | 24 | 1.69 | 0.59 | 0.9 | 7.2 | 4608
5078 | 864 | 112.57 | 26.94 | 0.86 | 40.5 | 33.1758 | 7392 | 5444 | 32.91 | 31.4 | 1.36 | 0.73 | 0.92 | 9.42 | 8138.88
5079 | 76 | 31.8 | 177.35 | 0.94 | 12.65 | 9.8395 | 8745 | 5433 | 161.57 | 8 | 1.4 | 0.72 | 0.9 | 2.4 | 182.4
5080 | 68 | 32.97 | 179.29 | 0.79 | 13.42 | 9.3072 | 1898 | 5436 | 26.57 | 8 | 1.54 | 0.65 | 0.85 | 2.4 | 163.2
5081 | 476 | 80.08 | 82.42 | 0.93 | 27.86 | 24.6246 | 2705 | 5435 | 111.04 | 24 | 1.13 | 0.88 | 0.91 | 7.2 | 3427.2
5082 | 3460 | 251.56 | 61.7 | 0.69 | 92.48 | 66.3901 | 5167 | 5478 | 68.43 | 58.82 | 1.61 | 0.62 | 0.88 | 17.646 | 61055.16
5083 | 52 | 26.14 | 169.36 | 0.96 | 11.66 | 8.1389 | 8688 | 5435 | 149.04 | 6 | 1.53 | 0.66 | 0.93 | 1.8 | 93.6
5084 | 1040 | 125.54 | 27.48 | 0.83 | 47.54 | 36.3984 | 5613 | 5447 | 22.25 | 31.62 | 1.49 | 0.67 | 0.91 | 9.486 | 9865.44
5085 | 64 | 29.46 | 135.43 | 0.93 | 14.14 | 9.0293 | 5650 | 5437 | 135 | 8.32 | 2 | 0.5 | 0.82 | 2.496 | 159.744
5086 | 72 | 30.63 | 157.26 | 0.96 | 11.66 | 9.577 | 1918 | 5439 | 149.04 | 10 | 1.09 | 0.92 | 0.84 | 3 | 216
5087 | 592 | 91.88 | 113.59 | 0.88 | 32.56 | 27.4616 | 3199 | 5440 | 100.62 | 26.12 | 1.26 | 0.79 | 0.89 | 7.836 | 4638.912
5088 | 64 | 28.97 | 90 | 0.96 | 12.65 | 9.0293 | 5241 | 5442 | 108.43 | 6 | 1.93 | 0.52 | 0.94 | 1.8 | 115.2
5089 | 1084 | 126.71 | 27.78 | 0.85 | 44.27 | 37.1604 | 4368 | 5459 | 18.43 | 33.8 | 1.3 | 0.77 | 0.92 | 10.14 | 10991.76
5090 | 152 | 43.11 | 179.13 | 1 | 17.09 | 13.9151 | 1047 | 5448 | 159.44 | 12 | 1.34 | 0.75 | 0.9 | 3.6 | 547.2
5091 | 212 | 55.11 | 67.09 | 0.88 | 22.36 | 16.4336 | 3024 | 5456 | 63.43 | 14 | 1.63 | 0.61 | 0.89 | 4.2 | 890.4
5092 | 100 | 36.28 | 101.6 | 0.95 | 13.42 | 11.2867 | 3149 | 5448 | 116.57 | 11.63 | 1.16 | 0.87 | 0.85 | 3.489 | 348.9
5093 | 68 | 30.63 | 97.06 | 0.91 | 12.65 | 9.3072 | 5497 | 5454 | 71.57 | 8 | 1.47 | 0.68 | 0.83 | 2.4 | 163.2
5094 | 88 | 33.46 | 172.42 | 0.99 | 13.42 | 10.5878 | 6913 | 5450 | 153.43 | 10 | 1.42 | 0.7 | 0.85 | 3 | 264
5095 | 140 | 48.77 | 172.87 | 0.74 | 20.4 | 13.3545 | 2756 | 5452 | 168.69 | 10 | 2.12 | 0.47 | 0.83 | 3 | 420
5096 | 184 | 49.46 | 12.89 | 0.95 | 20 | 15.31 | 819 | 5458 | 36.87 | 12 | 1.48 | 0.67 | 0.94 | 3.6 | 662.4
5097 | 80 | 30.63 | 153.43 | 1 | 11.66 | 10.0951 | 4946 | 5452 | 120.96 | 10 | 1.08 | 0.92 | 0.89 | 3 | 240
5098 | 264 | 60.77 | 75.84 | 0.9 | 22.36 | 18.3386 | 2074 | 5466 | 63.43 | 18 | 1.16 | 0.86 | 0.9 | 5.4 | 1425.6
5099 | 96 | 37.46 | 130.51 | 0.86 | 15.62 | 11.0586 | 3268 | 5456 | 129.81 | 10.73 | 1.46 | 0.68 | 0.86 | 3.219 | 309.024
5100 | 116 | 39.11 | 163.59 | 0.95 | 14.56 | 12.1561 | 3471 | 5460 | 164.05 | 12 | 1.18 | 0.84 | 0.85 | 3.6 | 417.6
5101 | 536 | 94.23 | 64.14 | 0.76 | 38.63 | 26.1305 | 1254 | 5476 | 68.75 | 21.34 | 1.93 | 0.52 | 0.9 | 6.402 | 3431.472
5102 | 16 | 15.31 | 90 | 0.86 | 6.32 | 4.5147 | 4259 | 5458 | 108.43 | 4 | 1.47 | 0.68 | 0.8 | 1.2 | 19.2
5103 | 1584 | 163.48 | 57.09 | 0.74 | 57.27 | 44.9203 | 1180 | 5486 | 65.22 | 42.74 | 1.36 | 0.73 | 0.91 | 12.822 | 20310.048
5104 | 876 | 116.57 | 71.38 | 0.81 | 44.72 | 33.4054 | 8227 | 5480 | 63.43 | 30 | 1.39 | 0.72 | 0.92 | 9 | 7884
5105 | 448 | 82.23 | 36.37 | 0.83 | 31.62 | 23.8893 | 5836 | 5469 | 18.43 | 21.21 | 1.48 | 0.68 | 0.89 | 6.363 | 2850.624
5106 | 636 | 93.05 | 139.35 | 0.92 | 32.31 | 28.4639 | 4708 | 5462 | 111.8 | 28.13 | 1.14 | 0.87 | 0.91 | 8.439 | 5367.204
5107 | 96 | 36.28 | 74.95 | 0.92 | 14.14 | 11.0586 | 1311 | 5469 | 45 | 10 | 1.27 | 0.79 | 0.87 | 3 | 288
5108 | 84 | 32.28 | 38.66 | 1 | 13.42 | 10.3444 | 3497 | 5469 | 26.57 | 9.9 | 1.36 | 0.74 | 0.86 | 2.97 | 249.48
5109 | 48 | 22.63 | 142.76 | 1 | 10 | 7.8196 | 1758 | 5466 | 126.87 | 8 | 1.28 | 0.78 | 0.86 | 2.4 | 115.2
5110 | 108 | 40.97 | 9.08 | 0.81 | 17.89 | 11.7294 | 1867 | 5470 | 26.57 | 8 | 2.16 | 0.46 | 0.93 | 2.4 | 259.2
5111 | 276 | 60.28 | 7.21 | 0.95 | 24.17 | 18.7508 | 5424 | 5473 | 24.44 | 14 | 1.56 | 0.64 | 0.96 | 4.2 | 1159.2
5112 | 15896 | 596.78 | 166.87 | 0.56 | 225.5 | 142.3014 | 3569 | 5479 | 173.38 | 103.76 | 2.38 | 0.42 | 0.87 | 31.128 | 494810.688
5113 | 32 | 20.97 | 90 | 0.91 | 8.25 | 6.3847 | 6685 | 5468 | 104.04 | 6 | 1.2 | 0.84 | 0.8 | 1.8 | 57.6
5114 | 308 | 63.6 | 31.76 | 0.96 | 25.06 | 19.808 | 1617 | 5476 | 28.61 | 18 | 1.38 | 0.72 | 0.93 | 5.4 | 1663.2
5115 | 116 | 43.11 | 73.76 | 0.78 | 17.89 | 12.1561 | 2532 | 5477 | 63.43 | 10 | 1.98 | 0.51 | 0.85 | 3 | 348
5116 | 44 | 22.63 | 161.57 | 1 | 8.94 | 7.4867 | 2274 | 5470 | 116.57 | 8 | 1.14 | 0.88 | 0.81 | 2.4 | 105.6
5117 | 1972 | 191.48 | 125.19 | 0.68 | 77.18 | 50.1209 | 4918 | 5471 | 121.22 | 39.38 | 1.98 | 0.5 | 0.92 | 11.814 | 23297.208
5118 | 204 | 55.11 | 75.17 | 0.84 | 21.54 | 16.1206 | 1053 | 5483 | 68.2 | 14 | 1.64 | 0.61 | 0.86 | 4.2 | 856.8
5119 | 232 | 55.6 | 92.02 | 0.94 | 20.88 | 17.1913 | 3185 | 5483 | 73.3 | 16 | 1.23 | 0.81 | 0.91 | 4.8 | 1113.6
5120 | 136 | 41.46 | 25.11 | 0.99 | 16.12 | 13.1624 | 3830 | 5479 | 29.74 | 12 | 1.23 | 0.81 | 0.91 | 3.6 | 489.6
5121 | 88 | 33.46 | 59.24 | 0.99 | 14.42 | 10.5878 | 6833 | 5480 | 56.31 | 9.84 | 1.58 | 0.63 | 0.88 | 2.952 | 259.776
5122 | 24 | 15.31 | 0 | 1 | 7.21 | 5.5293 | 4243 | 5475 | 146.31 | 4 | 1.5 | 0.67 | 1 | 1.2 | 28.8
5123 | 84 | 40.77 | 145.42 | 0.64 | 18.87 | 10.3444 | 7926 | 5477 | 147.99 | 7.6 | 3.19 | 0.31 | 0.72 | 2.28 | 191.52
5124 | 1036 | 126.02 | 147.64 | 0.82 | 47.71 | 36.3283 | 2293 | 5480 | 146.98 | 29.95 | 1.68 | 0.6 | 0.91 | 8.985 | 9308.46
5125 | 100 | 34.63 | 169.13 | 1 | 13.42 | 11.2867 | 6026 | 5479 | 153.43 | 10 | 1.15 | 0.87 | 0.91 | 3 | 300
5126 | 36 | 20.97 | 11.98 | 1 | 8.94 | 6.772 | 6453 | 5478 | 153.43 | 6 | 1.34 | 0.74 | 0.86 | 1.8 | 64.8
5127 | 140 | 45.94 | 8.62 | 0.83 | 17.09 | 13.3545 | 6122 | 5481 | 159.44 | 13 | 1.51 | 0.66 | 0.8 | 3.9 | 546
5128 | 76 | 30.63 | 173.74 | 1 | 11.66 | 9.8395 | 4820 | 5480 | 120.96 | 10 | 1.08 | 0.92 | 0.88 | 3 | 228
5129 | 544 | 90.23 | 126.79 | 0.84 | 34.41 | 26.3248 | 949 | 5482 | 125.54 | 24.04 | 1.47 | 0.68 | 0.89 | 7.212 | 3923.328
5130 | 272 | 65.25 | 128.99 | 0.8 | 25.61 | 18.6144 | 1370 | 5482 | 128.66 | 17.75 | 1.6 | 0.63 | 0.84 | 5.325 | 1448.4
5131 | 1704 | 160.65 | 107 | 0.83 | 56.32 | 46.5908 | 4030 | 5483 | 106.5 | 43.83 | 1.27 | 0.79 | 0.92 | 13.149 | 22405.896
5132 | 3688 | 243.28 | 46.51 | 0.78 | 87.66 | 68.5426 | 8265 | 5519 | 55.22 | 62.92 | 1.43 | 0.7 | 0.92 | 18.876 | 69614.688
5133 | 44 | 22.14 | 74.93 | 1 | 10 | 7.4867 | 1228 | 5488 | 53.13 | 6 | 1.37 | 0.73 | 0.96 | 1.8 | 79.2
5134 | 80 | 30.63 | 135 | 1 | 11.66 | 10.0951 | 2656 | 5484 | 120.96 | 10 | 1.04 | 0.96 | 0.91 | 3 | 240
5135 | 17148 | 526.84 | 132.67 | 0.78 | 193.04 | 147.7991 | 8436 | 5486 | 124.02 | 123.65 | 1.55 | 0.65 | 0.95 | 37.095 | 636105.06
5136 | 32 | 19.8 | 160.67 | 1 | 8.94 | 6.3847 | 8038 | 5486 | 153.43 | 6 | 1.61 | 0.62 | 0.8 | 1.8 | 57.6
5137 | 3500 | 229.82 | 106.71 | 0.83 | 81.22 | 66.7727 | 767 | 5489 | 128 | 64 | 1.15 | 0.87 | 0.95 | 19.2 | 67200
5138 | 204 | 52.28 | 139.06 | 0.94 | 21.26 | 16.1206 | 4148 | 5486 | 131.19 | 15.21 | 1.43 | 0.7 | 0.93 | 4.563 | 930.852
5139 | 72 | 32.28 | 36.8 | 0.87 | 14.42 | 9.577 | 2385 | 5491 | 33.69 | 8.49 | 1.8 | 0.56 | 0.82 | 2.547 | 183.384
5140 | 420 | 73.74 | 46.09 | 0.97 | 27.2 | 23.1308 | 6501 | 5500 | 53.97 | 21.21 | 1.23 | 0.81 | 0.92 | 6.363 | 2672.46
5141 | 96 | 33.46 | 70.4 | 1 | 13.42 | 11.0586 | 7424 | 5494 | 63.43 | 10 | 1.22 | 0.82 | 0.91 | 3 | 288
5142 | 9512 | 385.59 | 56.4 | 0.8 | 129.77 | 110.0781 | 7896 | 5551 | 65.41 | 103.19 | 1.27 | 0.79 | 0.95 | 30.957 | 294462.984
5143 | 180 | 48.28 | 57.4 | 0.97 | 18.87 | 15.1426 | 5414 | 5497 | 57.99 | 14 | 1.32 | 0.76 | 0.91 | 4.2 | 756
5144 | 48 | 26.63 | 123.34 | 0.85 | 11.66 | 7.8196 | 3342 | 5492 | 120.96 | 7.07 | 1.71 | 0.58 | 0.83 | 2.121 | 101.808
5145 | 16 | 11.31 | 0 | 1 | 5.66 | 4.5147 | 6246 | 5492 | 135 | 4 | 1 | 1 | 1 | 1.2 | 19.2
5146 | 5600 | 291.36 | 149.15 | 0.83 | 93.38 | 84.4616 | 2126 | 5503 | 133.26 | 83.18 | 1.13 | 0.89 | 0.95 | 24.954 | 139742.4
5147 | 8308 | 395.76 | 92.45 | 0.67 | 157.71 | 102.8758 | 805 | 5495 | 102.45 | 70.18 | 2.27 | 0.44 | 0.93 | 21.054 | 174916.632
5148 | 64 | 26.63 | 90 | 1 | 10.77 | 9.0293 | 8408 | 5496 | 111.8 | 8 | 1.21 | 0.83 | 0.89 | 2.4 | 153.6
5149 | 364 | 71.6 | 168.02 | 0.89 | 26.08 | 21.5336 | 3255 | 5499 | 147.53 | 19.4 | 1.32 | 0.76 | 0.89 | 5.82 | 2118.48
5150 | 64 | 30.63 | 26.42 | 0.86 | 13.42 | 9.0293 | 4761 | 5503 | 26.57 | 8 | 1.87 | 0.54 | 0.84 | 2.4 | 153.6
5151 | 164 | 45.94 | 34.66 | 0.98 | 17.89 | 14.454 | 1416 | 5507 | 26.57 | 14 | 1.27 | 0.79 | 0.89 | 4.2 | 688.8
5152 | 304 | 69.25 | 113.26 | 0.8 | 27.2 | 19.679 | 5162 | 5502 | 107.1 | 16.46 | 1.74 | 0.57 | 0.86 | 4.938 | 1501.152
5153 | 36 | 20.97 | 159.7 | 1 | 8.94 | 6.772 | 1889 | 5504 | 153.43 | 6 | 1.34 | 0.75 | 0.86 | 1.8 | 64.8
5154 | 136 | 43.11 | 175.71 | 0.92 | 16.49 | 13.1624 | 3696 | 5506 | 165.96 | 12 | 1.26 | 0.79 | 0.88 | 3.6 | 489.6
5155 | 104 | 41.46 | 78.41 | 0.76 | 16.49 | 11.5102 | 727 | 5504 | 104.04 | 10 | 1.73 | 0.58 | 0.81 | 3 | 312
5156 | 48 | 22.63 | 0 | 1 | 8.94 | 7.8196 | 5859 | 5509 | 116.57 | 8 | 1 | 1 | 0.86 | 2.4 | 115.2
5157 | 188 | 51.11 | 86.04 | 0.9 | 18.97 | 15.4755 | 1478 | 5511 | 108.43 | 14 | 1.36 | 0.74 | 0.88 | 4.2 | 789.6
5158 | 4168 | 254.59 | 25.55 | 0.81 | 86.83 | 72.8667 | 1929 | 5543 | 38.45 | 60.54 | 1.41 | 0.71 | 0.94 | 18.162 | 75699.216
5159 | 160 | 44.28 | 45 | 1 | 17.2 | 14.2766 | 7057 | 5517 | 35.54 | 14 | 1.21 | 0.83 | 0.93 | 4.2 | 672
5160 | 28 | 18.14 | 120.47 | 1 | 8.49 | 5.9723 | 2071 | 5512 | 135 | 6 | 1.38 | 0.72 | 0.88 | 1.8 | 50.4
5161 | 40 | 22.14 | 116.57 | 1 | 10 | 7.1383 | 8499 | 5514 | 126.87 | 6 | 1.29 | 0.78 | 0.91 | 1.8 | 72
5162 | 156 | 45.94 | 29.87 | 0.93 | 17.89 | 14.097 | 1067 | 5521 | 26.57 | 13.91 | 1.3 | 0.77 | 0.87 | 4.173 | 650.988
5163 | 176 | 48.28 | 130.27 | 0.95 | 20 | 14.9734 | 5740 | 5517 | 126.87 | 14 | 1.42 | 0.7 | 0.92 | 4.2 | 739.2
5164 | 6728 | 347.56 | 24.15 | 0.7 | 129.63 | 92.5781 | 1702 | 5563 | 38.11 | 64.86 | 2.06 | 0.49 | 0.92 | 19.458 | 130913.424
5165 | 256 | 62.43 | 78.63 | 0.83 | 24.17 | 18.0586 | 2172 | 5530 | 65.56 | 16 | 1.48 | 0.67 | 0.88 | 4.8 | 1228.8
5166 | 84 | 34.63 | 24.91 | 0.88 | 14.42 | 10.3444 | 7379 | 5524 | 33.69 | 10 | 1.38 | 0.72 | 0.84 | 3 | 252
5167 | 124 | 41.46 | 42.53 | 0.91 | 17.2 | 12.5683 | 4880 | 5529 | 35.54 | 12 | 1.43 | 0.7 | 0.89 | 3.6 | 446.4
5168 | 1120 | 130.51 | 153.48 | 0.83 | 48.08 | 37.7724 | 1217 | 5532 | 163.07 | 33.01 | 1.48 | 0.68 | 0.91 | 9.903 | 11091.36
5169 | 208 | 52.28 | 168.64 | 0.96 | 20 | 16.2778 | 8814 | 5526 | 143.13 | 14 | 1.26 | 0.8 | 0.91 | 4.2 | 873.6
5170 | 36 | 19.8 | 159.7 | 1 | 8.94 | 6.772 | 6913 | 5527 | 153.43 | 6 | 1.34 | 0.75 | 0.86 | 1.8 | 64.8
5171 | 92 | 33.46 | 30.04 | 1 | 13.42 | 10.8258 | 3435 | 5533 | 26.57 | 10 | 1.18 | 0.85 | 0.88 | 3 | 276
5172 | 16 | 14.14 | 0 | 1 | 6.32 | 4.5147 | 7172 | 5530 | 161.57 | 4 | 1.47 | 0.68 | 0.8 | 1.2 | 19.2
5173 | 24 | 15.31 | 0 | 1 | 7.21 | 5.5293 | 3510 | 5530 | 146.31 | 4 | 1.5 | 0.67 | 1 | 1.2 | 28.8
5174 | 44 | 22.14 | 15.07 | 1 | 10 | 7.4867 | 1648 | 5536 | 36.87 | 6 | 1.37 | 0.73 | 0.96 | 1.8 | 79.2
5175 | 36 | 20.97 | 159.7 | 1 | 8.94 | 6.772 | 6934 | 5534 | 153.43 | 6 | 1.34 | 0.75 | 0.86 | 1.8 | 64.8
5176 | 100 | 34.63 | 96.13 | 1 | 13.42 | 11.2867 | 641 | 5534 | 116.57 | 10 | 1.18 | 0.85 | 0.93 | 3 | 300
5177 | 1396 | 147.2 | 81.16 | 0.81 | 57.27 | 42.1704 | 1901 | 5562 | 77.91 | 33.14 | 1.77 | 0.56 | 0.93 | 9.942 | 13879.032
5178 | 28 | 18.14 | 0 | 1 | 7.21 | 5.9723 | 4750 | 5534 | 123.69 | 6 | 1.07 | 0.94 | 0.88 | 1.8 | 50.4
5179 | 80 | 32.28 | 125.21 | 0.96 | 13.42 | 10.0951 | 5311 | 5534 | 116.57 | 9.84 | 1.46 | 0.68 | 0.83 | 2.952 | 236.16
5180 | 48 | 23.8 | 127.24 | 1 | 10 | 7.8196 | 8329 | 5535 | 126.87 | 8 | 1.28 | 0.78 | 0.86 | 2.4 | 115.2
5181 | 44 | 22.14 | 164.93 | 1 | 10 | 7.4867 | 1684 | 5536 | 143.13 | 6 | 1.37 | 0.73 | 0.96 | 1.8 | 79.2
5182 | 16 | 11.31 | 0 | 1 | 5.66 | 4.5147 | 2338 | 5536 | 135 | 4 | 1 | 1 | 1 | 1.2 | 19.2
5183 | 1724 | 179.68 | 10.07 | 0.67 | 70.71 | 46.8634 | 4979 | 5555 | 8.13 | 36 | 1.92 | 0.52 | 0.9 | 10.8 | 18619.2
5184 | 620 | 93.74 | 57.81 | 0.89 | 34.99 | 28.1035 | 5078 | 5555 | 59.04 | 25.72 | 1.43 | 0.7 | 0.92 | 7.716 | 4783.92
5185 | 372 | 74.43 | 76.7 | 0.84 | 28.64 | 21.7689 | 5725 | 5553 | 65.22 | 20 | 1.49 | 0.67 | 0.9 | 6 | 2232
5186 | 716 | 106.23 | 53.91 | 0.8 | 40 | 30.201 | 1155 | 5560 | 36.87 | 26.83 | 1.58 | 0.63 | 0.87 | 8.049 | 5763.084
5187 | 2364 | 197.14 | 144.32 | 0.76 | 75.07 | 54.8768 | 2287 | 5547 | 138.24 | 45.78 | 1.65 | 0.61 | 0.93 | 13.734 | 32467.176
5188 | 196 | 51.11 | 81.64 | 0.94 | 19.7 | 15.8013 | 5225 | 5553 | 66.04 | 14 | 1.43 | 0.7 | 0.91 | 4.2 | 823.2
5189 | 48 | 23.31 | 0 | 1 | 10 | 7.8196 | 7313 | 5545 | 143.13 | 6 | 1.33 | 0.75 | 1 | 1.8 | 86.4
5190 | 40 | 20.97 | 90 | 1 | 8.94 | 7.1383 | 678 | 5546 | 116.57 | 6 | 1.33 | 0.75 | 0.91 | 1.8 | 72
5191 | 172 | 47.11 | 120.41 | 0.97 | 18.87 | 14.8023 | 5477 | 5546 | 122.01 | 13.42 | 1.44 | 0.69 | 0.91 | 4.026 | 692.472
5192 | 348 | 69.74 | 132.21 | 0.9 | 24.41 | 21.055 | 4499 | 5549 | 145.01 | 21.21 | 1.13 | 0.89 | 0.87 | 6.363 | 2214.324
5193 | 20 | 15.31 | 71.57 | 1 | 7.21 | 5.0475 | 5180 | 5550 | 56.31 | 4 | 1.55 | 0.64 | 0.91 | 1.2 | 24
5194 | 20 | 14.14 | 18.43 | 1 | 7.21 | 5.0475 | 2704 | 5551 | 33.69 | 4 | 1.55 | 0.64 | 0.91 | 1.2 | 24
5195 | 532 | 89.25 | 167.87 | 0.84 | 36.77 | 26.0328 | 3314 | 5551 | 157.62 | 20 | 1.88 | 0.53 | 0.92 | 6 | 3192
5196 | 120 | 41.94 | 98.12 | 0.86 | 15.23 | 12.3639 | 7387 | 5551 | 113.2 | 12 | 1.36 | 0.73 | 0.86 | 3.6 | 432
5197 | 160 | 49.94 | 87.1 | 0.81 | 20.4 | 14.2766 | 5466 | 5562 | 78.69 | 12 | 1.81 | 0.55 | 0.83 | 3.6 | 576
5198 | 224 | 56.28 | 19.64 | 0.89 | 23.32 | 16.8923 | 6630 | 5558 | 30.96 | 14 | 1.48 | 0.68 | 0.92 | 4.2 | 940.8
5199 | 140 | 44.28 | 57.08 | 0.9 | 16.97 | 13.3545 | 7981 | 5558 | 45 | 13.91 | 1.14 | 0.88 | 0.86 | 4.173 | 584.22
5200 | 156 | 45.46 | 155.32 | 0.95 | 18.87 | 14.097 | 1170 | 5554 | 147.99 | 12 | 1.47 | 0.68 | 0.92 | 3.6 | 561.6
5201 | 168 | 47.11 | 78.33 | 0.95 | 17.89 | 14.6292 | 3245 | 5561 | 63.43 | 13.73 | 1.3 | 0.77 | 0.88 | 4.119 | 691.992
5202 | 2888 | 204.94 | 138.5 | 0.86 | 67.91 | 60.6546 | 8753 | 5554 | 103.63 | 60.8 | 1.07 | 0.94 | 0.94 | 18.24 | 52677.12
5203 | 44 | 22.14 | 15.07 | 1 | 10 | 7.4867 | 4420 | 5558 | 36.87 | 6 | 1.37 | 0.73 | 0.96 | 1.8 | 79.2
5204 | 252 | 57.94 | 62.25 | 0.94 | 23.32 | 17.917 | 7549 | 5566 | 59.04 | 16 | 1.41 | 0.71 | 0.93 | 4.8 | 1209.6
5205 | 124 | 41.46 | 113.52 | 0.91 | 17.2 | 12.5683 | 3704 | 5557 | 125.54 | 12 | 1.5 | 0.67 | 0.89 | 3.6 | 446.4
5206 | 152 | 44.97 | 154.4 | 0.94 | 18.44 | 13.9151 | 4992 | 5559 | 139.4 | 12 | 1.26 | 0.79 | 0.95 | 3.6 | 547.2
5207 | 40 | 26.14 | 111.49 | 0.74 | 11.66 | 7.1383 | 7119 | 5561 | 120.96 | 6 | 1.95 | 0.51 | 0.83 | 1.8 | 72
5208 | 20 | 15.31 | 108.43 | 1 | 7.21 | 5.0475 | 8267 | 5561 | 123.69 | 4 | 1.55 | 0.64 | 0.91 | 1.2 | 24
5209 | 12 | 11.31 | 45 | 1 | 5.66 | 3.9098 | 2411 | 5566 | 45 | 4 | 1.46 | 0.68 | 0.86 | 1.2 | 14.4
5210 | 1888 | 174.99 | 104.52 | 0.77 | 62.03 | 49.0418 | 4751 | 5567 | 110.77 | 43.93 | 1.44 | 0.7 | 0.92 | 13.179 | 24881.952
5211 | 940 | 128.37 | 124.2 | 0.72 | 44.94 | 34.6042 | 7371 | 5568 | 122.28 | 33.84 | 1.26 | 0.8 | 0.89 | 10.152 | 9542.88
5212 | 72 | 28.97 | 0 | 1 | 11.66 | 9.577 | 5600 | 5571 | 149.04 | 8 | 1.22 | 0.82 | 0.95 | 2.4 | 172.8
5213 | 516 | 83.6 | 161.23 | 0.93 | 30.53 | 25.6383 | 3621 | 5574 | 148.39 | 24 | 1.12 | 0.89 | 0.94 | 7.2 | 3715.2
5214 | 35360 | 778.32 | 105.22 | 0.73 | 284.85 | 212.2371 | 5258 | 5571 | 94.43 | 166.52 | 1.66 | 0.6 | 0.96 | 49.956 | 1766444.16
5215 | 292 | 63.11 | 21.31 | 0.92 | 26.08 | 19.2866 | 6176 | 5578 | 32.47 | 16 | 1.57 | 0.64 | 0.94 | 4.8 | 1401.6
5216 | 216 | 55.6 | 150.27 | 0.88 | 20.59 | 16.5879 | 1618 | 5573 | 150.95 | 17.08 | 1.27 | 0.79 | 0.86 | 5.124 | 1106.784
5217 | 24 | 15.31 | 0 | 1 | 7.21 | 5.5293 | 8512 | 5572 | 146.31 | 4 | 1.5 | 0.67 | 1 | 1.2 | 28.8
5218 | 468 | 84.08 | 150.71 | 0.83 | 32.56 | 24.4168 | 1850 | 5574 | 137.49 | 22.36 | 1.5 | 0.67 | 0.89 | 6.708 | 3139.344
5219 | 6244 | 313.3 | 39.64 | 0.8 | 106.68 | 89.186 | 4689 | 5619 | 59.59 | 79.64 | 1.29 | 0.77 | 0.94 | 23.892 | 149181.648
5220 | 56 | 27.8 | 169.9 | 0.91 | 10.77 | 8.4462 | 2808 | 5576 | 158.2 | 8 | 1.21 | 0.83 | 0.85 | 2.4 | 134.4
5221 | 208 | 61.25 | 177.91 | 0.7 | 24.08 | 16.2778 | 4017 | 5578 | 175.24 | 15.81 | 1.7 | 0.59 | 0.79 | 4.743 | 986.544
5222 | 144 | 45.46 | 114.22 | 0.88 | 18.87 | 13.544 | 4960 | 5574 | 122.01 | 12 | 1.68 | 0.59 | 0.87 | 3.6 | 518.4
5223 | 924 | 117.54 | 0.37 | 0.84 | 44.41 | 34.3085 | 3349 | 5582 | 172.23 | 30 | 1.48 | 0.67 | 0.92 | 9 | 8316
5224 | 304 | 63.6 | 145.97 | 0.94 | 24.41 | 19.679 | 6576 | 5577 | 145.01 | 18.78 | 1.27 | 0.79 | 0.9 | 5.634 | 1712.736
5225 | 20 | 15.31 | 71.57 | 1 | 7.21 | 5.0475 | 4776 | 5579 | 56.31 | 4 | 1.55 | 0.64 | 0.91 | 1.2 | 24
5226 | 136 | 42.63 | 12.27 | 0.94 | 17.89 | 13.1624 | 2040 | 5582 | 26.57 | 10 | 1.65 | 0.61 | 0.93 | 3 | 408
5227 | 196 | 49.94 | 104.11 | 0.99 | 18.44 | 15.8013 | 573 | 5580 | 102.53 | 14 | 1.14 | 0.87 | 0.9 | 4.2 | 823.2
5228 | 1252 | 197.82 | 10.18 | 0.4 | 82.46 | 39.9363 | 2744 | 5596 | 14.04 | 26.25 | 4 | 0.25 | 0.75 | 7.875 | 9859.5
5229 | 68 | 27.8 | 164.83 | 1 | 11.66 | 9.3072 | 1760 | 5584 | 149.04 | 8 | 1.26 | 0.79 | 0.92 | 2.4 | 163.2
5230 | 456 | 80.08 | 120.33 | 0.89 | 30 | 24.1017 | 2372 | 5583 | 126.87 | 21.47 | 1.43 | 0.7 | 0.91 | 6.441 | 2937.096
5231 | 168 | 45.46 | 38.36 | 1 | 17.2 | 14.6292 | 7865 | 5590 | 35.54 | 14 | 1.06 | 0.94 | 0.94 | 4.2 | 705.6
5232 | 152 | 44.28 | 122.04 | 0.97 | 17.2 | 13.9151 | 1630 | 5584 | 125.54 | 14 | 1.21 | 0.83 | 0.9 | 4.2 | 638.4
5233 | 36 | 20.97 | 69.7 | 1 | 8.94 | 6.772 | 5027 | 5589 | 63.43 | 6 | 1.34 | 0.75 | 0.86 | 1.8 | 64.8
5234 | 80 | 30.63 | 26.57 | 1 | 11.66 | 10.0951 | 4118 | 5587 | 149.04 | 10 | 1.08 | 0.92 | 0.89 | 3 | 240
5235 | 384 | 76.77 | 98.57 | 0.82 | 27.78 | 22.1172 | 2283 | 5587 | 120.26 | 19.73 | 1.42 | 0.71 | 0.88 | 5.919 | 2272.896
5236 | 156 | 47.11 | 79.48 | 0.88 | 17.89 | 14.097 | 6283 | 5598 | 63.43 | 12 | 1.39 | 0.72 | 0.91 | 3.6 | 561.6
5237 | 104 | 45.94 | 139.35 | 0.62 | 21.26 | 11.5102 | 7418 | 5591 | 138.81 | 9.9 | 2.35 | 0.42 | 0.75 | 2.97 | 308.88
5238 | 16 | 14.14 | 0 | 1 | 6.32 | 4.5147 | 1763 | 5592 | 161.57 | 4 | 1.47 | 0.68 | 0.8 | 1.2 | 19.2
5239 | 332 | 66.43 | 56.83 | 0.95 | 25.61 | 20.5653 | 5827 | 5603 | 51.34 | 19.8 | 1.24 | 0.81 | 0.91 | 5.94 | 1972.08
5240 | 16 | 11.31 | 0 | 1 | 5.66 | 4.5147 | 4350 | 5593 | 135 | 4 | 1 | 1 | 1 | 1.2 | 19.2
5241 | 440 | 80.57 | 15.12 | 0.85 | 31.05 | 23.6751 | 852 | 5603 | 14.93 | 20.24 | 1.56 | 0.64 | 0.89 | 6.072 | 2671.68
5242 | 24 | 15.31 | 0 | 1 | 7.21 | 5.5293 | 3433 | 5596 | 146.31 | 4 | 1.5 | 0.67 | 1 | 1.2 | 28.8
5243 | 52 | 23.8 | 45 | 1 | 10 | 8.1389 | 5878 | 5601 | 36.87 | 8 | 1.16 | 0.86 | 0.9 | 2.4 | 124.8
5244 | 172 | 47.11 | 64.95 | 0.97 | 18.87 | 14.8023 | 8683 | 5607 | 57.99 | 14 | 1.3 | 0.77 | 0.91 | 4.2 | 722.4
5245 | 2848 | 203.48 | 40.92 | 0.86 | 69.43 | 60.2331 | 1185 | 5627 | 41.5 | 59.4 | 1.1 | 0.91 | 0.94 | 17.82 | 50751.36
5246 | 3192 | 218.31 | 174.25 | 0.84 | 74.97 | 63.7671 | 4096 | 5609 | 170.79 | 56 | 1.37 | 0.73 | 0.95 | 16.8 | 53625.6
5247 | 60 | 26.63 | 31.85 | 1 | 11.66 | 8.7426 | 1721 | 5605 | 30.96 | 8 | 1.39 | 0.72 | 0.88 | 2.4 | 144
5248 | 24 | 15.31 | 0 | 1 | 7.21 | 5.5293 | 4484 | 5601 | 146.31 | 4 | 1.5 | 0.67 | 1 | 1.2 | 28.8
5249 | 372 | 73.25 | 145.31 | 0.87 | 28.84 | 21.7689 | 1293 | 5605 | 146.31 | 19.68 | 1.47 | 0.68 | 0.89 | 5.904 | 2196.288
5250 | 752 | 103.2 | 119.52 | 0.89 | 36.88 | 30.951 | 1685 | 5603 | 102.53 | 28.03 | 1.33 | 0.75 | 0.91 | 8.409 | 6323.568
5251 | 6604 | 333.5 | 142.35 | 0.75 | 120.42 | 91.721 | 4343 | 5603 | 131.63 | 80.07 | 1.52 | 0.66 | 0.93 | 24.021 | 158634.684
5252 | 128 | 39.11 | 61.7 | 1 | 15.62 | 12.7694 | 2591 | 5610 | 39.81 | 12 | 1.22 | 0.82 | 0.9 | 3.6 | 460.8
5253 | 52 | 23.8 | 45 | 1 | 10 | 8.1389 | 3375 | 5607 | 36.87 | 8 | 1.16 | 0.86 | 0.9 | 2.4 | 124.8
5254 | 156 | 45.94 | 73.27 | 0.93 | 17.89 | 14.097 | 6239 | 5612 | 63.43 | 14 | 1.2 | 0.84 | 0.87 | 4.2 | 655.2
5255 | 188 | 57.94 | 111.47 | 0.7 | 24.17 | 15.4755 | 3180 | 5605 | 114.44 | 12.87 | 2.11 | 0.47 | 0.81 | 3.861 | 725.868
5256 | 188 | 48.28 | 100.97 | 1 | 18.87 | 15.4755 | 5125 | 5607 | 122.01 | 14 | 1.11 | 0.9 | 0.93 | 4.2 | 789.6
5257 | 276 | 62.43 | 141.34 | 0.89 | 25.06 | 18.7508 | 2736 | 5610 | 151.39 | 16.97 | 1.41 | 0.71 | 0.9 | 5.091 | 1405.116
5258 | 176 | 48.77 | 117.77 | 0.93 | 19.7 | 14.9734 | 3240 | 5609 | 113.96 | 13.91 | 1.48 | 0.68 | 0.88 | 4.173 | 734.448
5259 | 84 | 33.94 | 140.03 | 0.92 | 14.42 | 10.3444 | 4638 | 5609 | 123.69 | 9.43 | 1.71 | 0.58 | 0.79 | 2.829 | 237.636
5260 | 132 | 41.94 | 38.76 | 0.94 | 17.2 | 12.9674 | 6102 | 5616 | 35.54 | 11.31 | 1.57 | 0.64 | 0.87 | 3.393 | 447.876
5261 | 2188 | 174.02 | 80.49 | 0.91 | 63.91 | 52.7945 | 4317 | 5641 | 69.86 | 44 | 1.35 | 0.74 | 0.96 | 13.2 | 28881.6
5262 | 140 | 43.11 | 162.39 | 0.95 | 17.09 | 13.3545 | 4599 | 5613 | 159.44 | 12 | 1.38 | 0.73 | 0.89 | 3.6 | 504
5263 | 176 | 58.43 | 51.95 | 0.65 | 21.54 | 14.9734 | 1172 | 5623 | 68.2 | 14.14 | 1.67 | 0.6 | 0.77 | 4.242 | 746.592
5264 | 292 | 65.25 | 82.58 | 0.86 | 24.74 | 19.2866 | 1118 | 5615 | 104.04 | 18 | 1.4 | 0.71 | 0.86 | 5.4 | 1576.8
5265 | 48 | 22.63 | 0 | 1 | 8.94 | 7.8196 | 3090 | 5623 | 116.57 | 8 | 1 | 1 | 0.86 | 2.4 | 115.2
5266 | 816 | 118.02 | 129.63 | 0.74 | 47.2 | 32.2411 | 8523 | 5626 | 126.38 | 25.46 | 1.86 | 0.54 | 0.89 | 7.638 | 6232.608
5267 | 2592 | 210.51 | 102.11 | 0.74 | 83.57 | 57.4623 | 1307 | 5626 | 111.04 | 42 | 2 | 0.5 | 0.94 | 12.6 | 32659.2
5268 | 28 | 18.14 | 0 | 1 | 7.21 | 5.9723 | 3757 | 5626 | 123.69 | 6 | 1.07 | 0.94 | 0.88 | 1.8 | 50.4
5269 | 1988 | 177.34 | 36.03 | 0.79 | 61.22 | 50.3238 | 1897 | 5648 | 38.37 | 47.4 | 1.24 | 0.81 | 0.9 | 14.22 | 28269.36
5270 | 124 | 40.28 | 129.38 | 0.96 | 16.97 | 12.5683 | 2766 | 5629 | 135 | 11.31 | 1.45 | 0.69 | 0.9 | 3.393 | 420.732
5271 | 36 | 19.31 | 0 | 1 | 8.49 | 6.772 | 4561 | 5628 | 135 | 6 | 1 | 1 | 1 | 1.8 | 64.8
5272 | 16896 | 561.47 | 159.96 | 0.67 | 193.49 | 146.7091 | 4835 | 5630 | 150.26 | 106.88 | 1.83 | 0.55 | 0.93 | 32.064 | 541753.344
5273 | 16 | 14.14 | 31.72 | 1 | 7.21 | 4.5147 | 6075 | 5630 | 33.69 | 4 | 2.03 | 0.49 | 0.8 | 1.2 | 19.2
5274 | 56 | 26.63 | 86.44 | 0.99 | 10.77 | 8.4462 | 5833 | 5629 | 111.8 | 8 | 1.18 | 0.84 | 0.82 | 2.4 | 134.4
5275 | 216 | 53.94 | 150.43 | 0.93 | 20 | 16.5879 | 7300 | 5632 | 143.13 | 16 | 1.17 | 0.85 | 0.91 | 4.8 | 1036.8
5276 | 12 | 11.31 | 45 | 1 | 5.66 | 3.9098 | 7381 | 5633 | 45 | 4 | 1.46 | 0.68 | 0.86 | 1.2 | 14.4
5277 | 108 | 37.46 | 7.32 | 0.97 | 15.23 | 11.7294 | 1005 | 5637 | 23.2 | 10 | 1.47 | 0.68 | 0.89 | 3 | 324
5278 | 4748 | 270.88 | 103.72 | 0.81 | 89.11 | 77.7715 | 8559 | 5678 | 80.96 | 76.69 | 1.17 | 0.86 | 0.93 | 23.007 | 109237.236
5279 | 16 | 14.14 | 0 | 1 | 6.32 | 4.5147 | 1179 | 5636 | 161.57 | 4 | 1.47 | 0.68 | 0.8 | 1.2 | 19.2
5280 | 40 | 24.97 | 82.31 | 0.81 | 10.2 | 7.1383 | 3368 | 5638 | 101.31 | 6 | 1.58 | 0.63 | 0.8 | 1.8 | 72
5281 | 4880 | 282.96 | 128.92 | 0.77 | 108.46 | 78.8452 | 3614 | 5641 | 112.78 | 57.98 | 1.88 | 0.53 | 0.95 | 17.394 | 84882.72
5282 | 132 | 41.94 | 178.27 | 0.94 | 17.09 | 12.9674 | 1807 | 5644 | 159.44 | 12 | 1.44 | 0.7 | 0.86 | 3.6 | 475.2
5283 | 468 | 80.08 | 8.53 | 0.92 | 28.64 | 24.4168 | 2851 | 5643 | 155.22 | 24 | 1.16 | 0.86 | 0.91 | 7.2 | 3369.6
5284 | 2044 | 179.28 | 56.51 | 0.8 | 59.93 | 51.0277 | 3329 | 5670 | 64.29 | 49.48 | 1.25 | 0.8 | 0.92 | 14.844 | 30341.136
5285 | 164 | 44.77 | 129.86 | 1 | 18.87 | 14.454 | 8351 | 5642 | 122.01 | 12.73 | 1.49 | 0.67 | 0.9 | 3.819 | 626.316
5286 | 524 | 88.57 | 144.01 | 0.84 | 33.29 | 25.8363 | 4403 | 5646 | 147.26 | 24.04 | 1.44 | 0.69 | 0.89 | 7.212 | 3779.088
5287 | 112 | 36.28 | 6.234e-13 | 1 | 13.42 | 11.9447 | 7328 | 5644 | 116.57 | 12 | 1.02 | 0.98 | 0.9 | 3.6 | 403.2
5288 | 92 | 33.46 | 159.3 | 1 | 12.81 | 10.8258 | 5069 | 5645 | 128.66 | 10 | 1.13 | 0.88 | 0.88 | 3 | 276
5289 | 52 | 23.8 | 135 | 1 | 10 | 8.1389 | 6794 | 5645 | 126.87 | 8 | 1.16 | 0.86 | 0.9 | 2.4 | 124.8
5290 | 64 | 27.8 | 75.13 | 1 | 11.31 | 9.0293 | 3460 | 5652 | 45 | 8 | 1.15 | 0.87 | 0.89 | 2.4 | 153.6
5291 | 328 | 67.6 | 172.12 | 0.9 | 24.41 | 20.441 | 4207 | 5648 | 145.01 | 18 | 1.3 | 0.77 | 0.91 | 5.4 | 1771.2
5292 | 16 | 11.31 | 0 | 1 | 5.66 | 4.5147 | 5364 | 5647 | 135 | 4 | 1 | 1 | 1 | 1.2 | 19.2
5293 | 32 | 18.14 | 45 | 1 | 8.49 | 6.3847 | 1464 | 5651 | 45 | 6 | 1.23 | 0.81 | 0.94 | 1.8 | 57.6
5294 | 84 | 35.11 | 158.9 | 0.86 | 13.42 | 10.3444 | 4382 | 5651 | 153.43 | 10 | 1.35 | 0.74 | 0.81 | 3 | 252
5295 | 420 | 76.57 | 64.54 | 0.9 | 29.73 | 23.1308 | 4360 | 5666 | 70.35 | 21.08 | 1.45 | 0.69 | 0.91 | 6.324 | 2656.08
5296 | 1812 | 175.97 | 7.89 | 0.74 | 68.26 | 48.0446 | 2645 | 5665 | 5.04 | 42.03 | 1.6 | 0.62 | 0.9 | 12.609 | 22847.508
5297 | 2852 | 247.56 | 64.22 | 0.58 | 100.66 | 60.2754 | 6433 | 5700 | 69.04 | 36.67 | 2.93 | 0.34 | 0.91 | 11.001 | 31374.852
5298 | 14020 | 467.04 | 33.06 | 0.81 | 160 | 133.6408 | 7950 | 5722 | 53.13 | 124.12 | 1.26 | 0.8 | 0.96 | 37.236 | 522048.72
5299 | 36 | 19.31 | 0 | 1 | 8.49 | 6.772 | 5611 | 5660 | 135 | 6 | 1 | 1 | 1 | 1.8 | 64.8
5300 | 188 | 49.94 | 9.6 | 0.95 | 19.7 | 15.4755 | 3275 | 5667 | 23.96 | 14 | 1.41 | 0.71 | 0.88 | 4.2 | 789.6
5301 | 720 | 103.2 | 122.97 | 0.85 | 36.06 | 30.2853 | 6755 | 5662 | 123.69 | 27.44 | 1.32 | 0.76 | 0.9 | 8.232 | 5927.04
5302 | 268 | 61.94 | 41.26 | 0.88 | 24.41 | 18.477 | 5818 | 5672 | 34.99 | 18 | 1.32 | 0.76 | 0.89 | 5.4 | 1447.2
5303 | 168 | 49.94 | 96.49 | 0.85 | 18.44 | 14.6292 | 2523 | 5666 | 102.53 | 14 | 1.37 | 0.73 | 0.85 | 4.2 | 705.6
5304 | 444 | 85.74 | 43.02 | 0.76 | 34.41 | 23.7825 | 2445 | 5679 | 35.54 | 21.21 | 1.73 | 0.58 | 0.89 | 6.363 | 2825.172
5305 | 812 | 112.57 | 176.07 | 0.81 | 37.74 | 32.162 | 3561 | 5673 | 147.99 | 32 | 1.1 | 0.91 | 0.91 | 9.6 | 7795.2
5306 | 152 | 45.46 | 93.6 | 0.92 | 17.89 | 13.9151 | 4523 | 5668 | 116.57 | 12 | 1.38 | 0.72 | 0.9 | 3.6 | 547.2
5307 | 52 | 24.97 | 135 | 1 | 11.31 | 8.1389 | 8362 | 5668 | 135 | 8 | 1.37 | 0.73 | 0.93 | 2.4 | 124.8
5308 | 316 | 65.25 | 147.61 | 0.93 | 24.41 | 20.0636 | 2004 | 5671 | 145.01 | 19.2 | 1.32 | 0.76 | 0.89 | 5.76 | 1820.16
5309 | 76 | 30.63 | 57.47 | 1 | 12.81 | 9.8395 | 736 | 5676 | 51.34 | 9.9 | 1.24 | 0.8 | 0.88 | 2.97 | 225.72
5310 | 120 | 39.11 | 177.46 | 0.99 | 14.56 | 12.3639 | 7413 | 5676 | 15.95 | 12 | 1.07 | 0.93 | 0.86 | 3.6 | 432
5311 | 52 | 24.97 | 90 | 1 | 10.77 | 8.1389 | 8512 | 5673 | 111.8 | 6 | 1.62 | 0.62 | 0.93 | 1.8 | 93.6
5312 | 252 | 59.11 | 93.04 | 0.91 | 22.8 | 17.917 | 4489 | 5676 | 105.26 | 14 | 1.53 | 0.65 | 0.91 | 4.2 | 1058.4
5313 | 56 | 26.63 | 126.03 | 0.99 | 11.66 | 8.4462 | 5408 | 5678 | 120.96 | 8 | 1.47 | 0.68 | 0.85 | 2.4 | 134.4
5314 | 140 | 41.94 | 45 | 1 | 15.23 | 13.3545 | 7815 | 5683 | 23.2 | 14 | 1.06 | 0.94 | 0.88 | 4.2 | 588
5315 | 832 | 111.6 | 89.08 | 0.84 | 41.23 | 32.5557 | 1646 | 5698 | 67.17 | 26 | 1.41 | 0.71 | 0.93 | 7.8 | 6489.6
5316 | 260 | 59.6 | 38.59 | 0.92 | 21.63 | 18.1992 | 6726 | 5689 | 33.69 | 17.89 | 1.25 | 0.8 | 0.89 | 5.367 | 1395.42
5317 | 112 | 37.94 | 65.41 | 0.98 | 14.56 | 11.9447 | 8251 | 5689 | 74.05 | 12 | 1.12 | 0.89 | 0.85 | 3.6 | 403.2
5318 | 148 | 53.94 | 142.67 | 0.64 | 22.8 | 13.7308 | 6625 | 5685 | 142.13 | 12.69 | 2.53 | 0.39 | 0.72 | 3.807 | 563.436
5319 | 296 | 63.11 | 174.43 | 0.93 | 23.41 | 19.4183 | 5019 | 5688 | 160.02 | 16 | 1.31 | 0.76 | 0.93 | 4.8 | 1420.8
5320 | 1088 | 123.2 | 144.14 | 0.9 | 43.27 | 37.2288 | 3612 | 5689 | 146.31 | 35.36 | 1.22 | 0.82 | 0.93 | 10.608 | 11541.504
5321 | 456 | 82.43 | 28.67 | 0.84 | 33.29 | 24.1017 | 1671 | 5698 | 32.74 | 22 | 1.45 | 0.69 | 0.92 | 6.6 | 3009.6
5322 | 112 | 40.28 | 36.2 | 0.87 | 16.97 | 11.9447 | 3074 | 5695 | 45 | 11.31 | 1.57 | 0.64 | 0.85 | 3.393 | 380.016
5323 | 660 | 99.6 | 57.8 | 0.84 | 38.21 | 28.9959 | 435 | 5703 | 42.88 | 26.19 | 1.39 | 0.72 | 0.92 | 7.857 | 5185.62
5324 | 5376 | 299.56 | 24.02 | 0.75 | 103.94 | 82.7551 | 1686 | 5720 | 30.02 | 82.37 | 1.25 | 0.8 | 0.92 | 24.711 | 132846.336
5325 | 64 | 27.31 | 0 | 1 | 11.31 | 9.0293 | 4562 | 5691 | 135 | 8 | 1 | 1 | 1 | 2.4 | 153.6
5326 | 56 | 26.14 | 54.49 | 1 | 11.31 | 8.4462 | 8307 | 5696 | 45 | 8 | 1.24 | 0.81 | 0.93 | 2.4 | 134.4
5327 | 100 | 36.28 | 140.75 | 0.95 | 13.42 | 11.2867 | 1383 | 5693 | 116.57 | 12 | 1.1 | 0.91 | 0.85 | 3.6 | 360
5328 | 22144 | 612.58 | 5.98 | 0.74 | 207.51 | 167.9551 | 3809 | 5743 | 10.55 | 155.81 | 1.35 | 0.74 | 0.94 | 46.743 | 1035076.992
5329 | 64 | 29.46 | 46.94 | 0.93 | 11.66 | 9.0293 | 2516 | 5699 | 59.04 | 9.84 | 1.18 | 0.85 | 0.8 | 2.952 | 188.928
5330 | 28 | 20.97 | 138.42 | 0.8 | 10 | 5.9723 | 3456 | 5694 | 143.13 | 5.66 | 2.04 | 0.49 | 0.78 | 1.698 | 47.544
5331 | 112 | 37.46 | 175.42 | 1 | 15.23 | 11.9447 | 2279 | 5696 | 156.8 | 10 | 1.37 | 0.73 | 0.9 | 3 | 336
5332 | 52 | 23.8 | 45 | 1 | 10 | 8.1389 | 2785 | 5699 | 36.87 | 8 | 1.16 | 0.86 | 0.9 | 2.4 | 124.8
5333 | 128 | 39.11 | 159.71 | 1 | 15.23 | 12.7694 | 1316 | 5700 | 156.8 | 12 | 1.18 | 0.85 | 0.9 | 3.6 | 460.8
5334 | 232 | 58.43 | 21.35 | 0.85 | 21.54 | 17.1913 | 3757 | 5708 | 21.8 | 17.89 | 1.32 | 0.76 | 0.86 | 5.367 | 1245.144
5335 | 31072 | 775.01 | 150.58 | 0.65 | 266.51 | 198.9527 | 4135 | 5733 | 148.82 | 199.53 | 1.24 | 0.81 | 0.89 | 59.859 | 1859938.848
5336 | 188 | 49.94 | 106.52 | 0.95 | 17.89 | 15.4755 | 5645 | 5703 | 116.57 | 16 | 1.14 | 0.88 | 0.88 | 4.8 | 902.4
5337 | 10692 | 420.9 | 93.71 | 0.76 | 134.95 | 116.7064 | 3978 | 5705 | 96.81 | 112.83 | 1.09 | 0.92 | 0.93 | 33.849 | 361913.508
5338 | 888 | 113.05 | 130.77 | 0.87 | 42.8 | 33.6335 | 3088 | 5708 | 127.41 | 30.18 | 1.48 | 0.67 | 0.92 | 9.054 | 8039.952
5339 | 36 | 20.97 | 159.7 | 1 | 8.94 | 6.772 | 3635 | 5708 | 153.43 | 6 | 1.34 | 0.75 | 0.86 | 1.8 | 64.8
5340 | 12 | 12.49 | 0 | 0.97 | 6.32 | 3.9098 | 2285 | 5709 | 161.57 | 2 | 3 | 0.33 | 1 | 0.6 | 7.2
5341 | 500 | 85.74 | 128.33 | 0.85 | 33.29 | 25.2377 | 2570 | 5709 | 122.74 | 24.04 | 1.33 | 0.75 | 0.91 | 7.212 | 3606
5342 | 68 | 28.97 | 153.72 | 1 | 12.81 | 9.3072 | 3749 | 5713 | 141.34 | 8 | 1.39 | 0.72 | 0.94 | 2.4 | 163.2
5343 | 108 | 41.46 | 120.92 | 0.79 | 17.2 | 11.7294 | 6695 | 5714 | 125.54 | 11.14 | 1.78 | 0.56 | 0.81 | 3.342 | 360.936
5344 | 1108 | 136.17 | 24.82 | 0.75 | 51.92 | 37.5695 | 4351 | 5726 | 15.64 | 35.36 | 1.43 | 0.7 | 0.88 | 10.608 | 11753.664
5345 | 188 | 49.94 | 139.27 | 0.95 | 20 | 15.4755 | 6632 | 5717 | 126.87 | 14.14 | 1.44 | 0.7 | 0.9 | 4.242 | 797.496
5346 | 72 | 28.97 | 156.89 | 1 | 12.81 | 9.577 | 7057 | 5719 | 141.34 | 8 | 1.36 | 0.73 | 0.95 | 2.4 | 172.8
5347 | 20 | 16.97 | 0 | 0.87 | 6.32 | 5.0475 | 834 | 5720 | 108.43 | 5.66 | 1 | 1 | 0.71 | 1.698 | 33.96
5348 | 5164 | 306.88 | 128.83 | 0.69 | 105.39 | 81.107 | 1249 | 5736 | 146.61 | 82.62 | 1.25 | 0.8 | 0.92 | 24.786 | 127994.904
5349 | 196 | 52.77 | 3.87 | 0.88 | 20.4 | 15.8013 | 1092 | 5722 | 168.69 | 14 | 1.44 | 0.7 | 0.88 | 4.2 | 823.2
5350 | 248 | 63.11 | 9.87 | 0.78 | 25.06 | 17.7742 | 797 | 5728 | 28.61 | 14 | 1.76 | 0.57 | 0.91 | 4.2 | 1041.6
5351 | 24 | 16.97 | 135 | 1 | 7.21 | 5.5293 | 7216 | 5722 | 123.69 | 5.66 | 1.29 | 0.77 | 0.8 | 1.698 | 40.752
5352 | 80 | 31.8 | 129.67 | 0.99 | 14.14 | 10.0951 | 1439 | 5723 | 135 | 9.84 | 1.46 | 0.68 | 0.91 | 2.952 | 236.16
5353 | 52 | 23.8 | 135 | 1 | 10 | 8.1389 | 3127 | 5723 | 126.87 | 8 | 1.16 | 0.86 | 0.9 | 2.4 | 124.8
5354 | 44 | 24.97 | 104.71 | 0.89 | 10.77 | 7.4867 | 8132 | 5724 | 111.8 | 6 | 1.45 | 0.69 | 0.85 | 1.8 | 79.2
5355 | 32 | 18.14 | 45 | 1 | 8.49 | 6.3847 | 1621 | 5728 | 45 | 6 | 1.23 | 0.81 | 0.94 | 1.8 | 57.6
5356 | 608 | 93.74 | 20.81 | 0.87 | 35.61 | 27.8302 | 6007 | 5737 | 38.16 | 24.03 | 1.44 | 0.69 | 0.91 | 7.209 | 4383.072
5357 | 976 | 132.65 | 134.28 | 0.7 | 54.04 | 35.2606 | 2842 | 5729 | 128.99 | 25.46 | 2.16 | 0.46 | 0.88 | 7.638 | 7454.688
5358 | 4348 | 269.02 | 164.45 | 0.75 | 96.93 | 74.4235 | 1745 | 5739 | 158.2 | 69.76 | 1.41 | 0.71 | 0.91 | 20.928 | 90994.944
5359 | 7920 | 380.62 | 46.7 | 0.69 | 148.05 | 100.4449 | 1503 | 5790 | 51.58 | 80.61 | 1.88 | 0.53 | 0.91 | 24.183 | 191529.36
5360 | 224 | 56.77 | 69.47 | 0.87 | 22.36 | 16.8923 | 2712 | 5740 | 63.43 | 14.86 | 1.53 | 0.65 | 0.88 | 4.458 | 998.592
5361 | 68 | 30.63 | 48.47 | 0.91 | 11.66 | 9.3072 | 3226 | 5733 | 30.96 | 9.84 | 1.19 | 0.84 | 0.85 | 2.952 | 200.736
5362 | 200 | 55.11 | 93.12 | 0.83 | 22.8 | 15.9617 | 7162 | 5731 | 105.26 | 12 | 1.78 | 0.56 | 0.89 | 3.6 | 720
5363 | 32 | 18.14 | 135 | 1 | 8.49 | 6.3847 | 3573 | 5732 | 135 | 6 | 1.23 | 0.81 | 0.94 | 1.8 | 57.6
5364 | 16 | 11.31 | 0 | 1 | 5.66 | 4.5147 | 6378 | 5732 | 135 | 4 | 1 | 1 | 1 | 1.2 | 19.2
5365 | 56 | 27.8 | 128.8 | 0.91 | 11.66 | 8.4462 | 7869 | 5732 | 120.96 | 8 | 1.47 | 0.68 | 0.85 | 2.4 | 134.4
5366 | 44 | 22.63 | 108.43 | 1 | 8.94 | 7.4867 | 946 | 5734 | 116.57 | 8 | 1.14 | 0.88 | 0.81 | 2.4 | 105.6
5367 | 48 | 24.97 | 94.84 | 0.97 | 10.77 | 7.8196 | 2468 | 5734 | 111.8 | 6 | 1.76 | 0.57 | 0.89 | 1.8 | 86.4
5368 | 1692 | 190.79 | 78.78 | 0.58 | 71.55 | 46.4264 | 2164 | 5769 | 63.43 | 36.52 | 2.3 | 0.43 | 0.86 | 10.956 | 18537.552
5369 | 360 | 70.91 | 117.8 | 0.9 | 27.86 | 21.4149 | 7573 | 5736 | 111.04 | 18.31 | 1.57 | 0.64 | 0.9 | 5.493 | 1977.48
5370 | 484 | 86.91 | 122.76 | 0.81 | 34.41 | 24.8306 | 1946 | 5737 | 125.54 | 23.26 | 1.47 | 0.68 | 0.89 | 6.978 | 3377.352
5371 | 148 | 48.77 | 176.99 | 0.78 | 18.97 | 13.7308 | 2221 | 5742 | 18.43 | 12 | 1.72 | 0.58 | 0.82 | 3.6 | 532.8
5372 | 144 | 47.8 | 91.93 | 0.79 | 19.7 | 13.544 | 8193 | 5739 | 113.96 | 10 | 2.09 | 0.48 | 0.9 | 3 | 432
5373 | 32 | 22.63 | 39.12 | 0.79 | 10 | 6.3847 | 4631 | 5745 | 36.87 | 5.66 | 2.01 | 0.5 | 0.73 | 1.698 | 54.336
5374 | 356 | 67.6 | 169.63 | 0.98 | 25.3 | 21.2956 | 8898 | 5744 | 161.57 | 18 | 1.32 | 0.76 | 0.93 | 5.4 | 1922.4
5375 | 120 | 40.28 | 117.02 | 0.93 | 15.62 | 12.3639 | 877 | 5742 | 129.81 | 12 | 1.26 | 0.79 | 0.87 | 3.6 | 432
5376 | 92 | 35.11 | 103.88 | 0.94 | 13.42 | 10.8258 | 2046 | 5742 | 116.57 | 11.63 | 1.08 | 0.92 | 0.81 | 3.489 | 320.988
5377 | 5960 | 326.96 | 111.96 | 0.7 | 106.17 | 87.1341 | 7304 | 5742 | 93.24 | 87.82 | 1.15 | 0.87 | 0.88 | 26.346 | 157022.16
5378 | 268 | 60.77 | 27.77 | 0.91 | 23.32 | 18.477 | 6180 | 5751 | 30.96 | 17.71 | 1.33 | 0.75 | 0.9 | 5.313 | 1423.884
5379 | 28 | 16.97 | 90 | 1 | 7.21 | 5.9723 | 1675 | 5746 | 123.69 | 6 | 1.07 | 0.94 | 0.88 | 1.8 | 50.4
5380 | 24 | 16.97 | 45 | 1 | 7.21 | 5.5293 | 5476 | 5749 | 33.69 | 5.66 | 1.29 | 0.77 | 0.8 | 1.698 | 40.752
5381 | 64 | 27.8 | 72.75 | 1 | 11.66 | 9.0293 | 4427 | 5752 | 59.04 | 8 | 1.31 | 0.76 | 0.91 | 2.4 | 153.6
5382 | 48 | 24.97 | 11.31 | 0.97 | 10 | 7.8196 | 4499 | 5748 | 126.87 | 8 | 1.09 | 0.92 | 0.86 | 2.4 | 115.2
5383 | 156 | 45.46 | 60.86 | 0.95 | 17.2 | 14.097 | 1845 | 5756 | 35.54 | 14 | 1.17 | 0.85 | 0.91 | 4.2 | 655.2
5384 | 284 | 61.46 | 179.68 | 0.94 | 22.8 | 19.0206 | 1698 | 5752 | 142.13 | 18 | 1.07 | 0.93 | 0.94 | 5.4 | 1533.6
5385 | 76 | 36.28 | 128.13 | 0.73 | 15.62 | 9.8395 | 3440 | 5751 | 129.81 | 8.49 | 1.96 | 0.51 | 0.83 | 2.547 | 193.572
5386 | 200 | 55.6 | 30.35 | 0.81 | 21.26 | 15.9617 | 3312 | 5759 | 41.19 | 14.31 | 1.51 | 0.66 | 0.85 | 4.293 | 858.6
5387 | 104 | 35.8 | 18.09 | 1 | 14.42 | 11.5102 | 5956 | 5762 | 33.69 | 10 | 1.27 | 0.79 | 0.93 | 3 | 312
5388 | 52 | 24.97 | 103.78 | 1 | 10 | 8.1389 | 1469 | 5758 | 126.87 | 8 | 1.15 | 0.87 | 0.9 | 2.4 | 124.8
5389 | 56 | 28.97 | 90 | 0.84 | 11.66 | 8.4462 | 8387 | 5758 | 120.96 | 6 | 1.76 | 0.57 | 0.93 | 1.8 | 100.8
5390 | 52 | 27.8 | 170.24 | 0.85 | 11.66 | 8.1389 | 2053 | 5760 | 149.04 | 6 | 1.76 | 0.57 | 0.9 | 1.8 | 93.6
5391 | 648 | 95.88 | 150.83 | 0.89 | 36.06 | 28.7311 | 2865 | 5764 | 160.56 | 25.3 | 1.45 | 0.69 | 0.91 | 7.59 | 4918.32
5392 | 264 | 61.25 | 147.59 | 0.88 | 23.41 | 18.3386 | 3255 | 5763 | 160.02 | 16.97 | 1.34 | 0.75 | 0.87 | 5.091 | 1344.024
5393 | 372 | 73.25 | 59.31 | 0.87 | 27.2 | 21.7689 | 3356 | 5772 | 53.97 | 19.41 | 1.47 | 0.68 | 0.89 | 5.823 | 2166.156
5394 | 68 | 27.8 | 74.83 | 1 | 11.66 | 9.3072 | 2705 | 5767 | 59.04 | 8 | 1.26 | 0.79 | 0.92 | 2.4 | 163.2
5395 | 364 | 72.77 | 94.95 | 0.86 | 26.08 | 21.5336 | 6998 | 5764 | 122.47 | 20 | 1.27 | 0.79 | 0.9 | 6 | 2184
5396 | 156 | 44.28 | 141.3 | 1 | 17.2 | 14.097 | 3053 | 5764 | 125.54 | 14 | 1.2 | 0.83 | 0.92 | 4.2 | 655.2
5397 | 104 | 35.8 | 22.54 | 1 | 14.42 | 11.5102 | 3310 | 5771 | 33.69 | 10 | 1.2 | 0.83 | 0.93 | 3 | 312
5398 | 36 | 19.31 | 0 | 1 | 8.49 | 6.772 | 2933 | 5767 | 135 | 6 | 1 | 1 | 1 | 1.8 | 64.8
5399 | 132 | 43.11 | 31.22 | 0.89 | 16.97 | 12.9674 | 4328 | 5773 | 45 | 12 | 1.33 | 0.75 | 0.85 | 3.6 | 475.2
5400 | 68 | 29.46 | 140.65 | 0.98 | 12.81 | 9.3072 | 845 | 5768 | 128.66 | 8.94 | 1.53 | 0.66 | 0.83 | 2.682 | 182.376
5401 | 44 | 22.14 | 164.93 | 1 | 10 | 7.4867 | 6059 | 5768 | 143.13 | 6 | 1.37 | 0.73 | 0.96 | 1.8 | 79.2
5402 | 116 | 37.46 | 99.97 | 1 | 15.23 | 12.1561 | 7730 | 5768 | 113.2 | 10 | 1.37 | 0.73 | 0.92 | 3 | 348
5403 | 80 | 30.63 | 90 | 1 | 12.65 | 10.0951 | 3429 | 5769 | 108.43 | 8 | 1.43 | 0.7 | 0.91 | 2.4 | 192
5404 | 128 | 39.8 | 49.96 | 1 | 15.62 | 12.7694 | 5840 | 5776 | 39.81 | 12 | 1.13 | 0.89 | 0.94 | 3.6 | 460.8
5405 | 220 | 55.6 | 133.94 | 0.89 | 22.8 | 16.7408 | 7264 | 5770 | 127.87 | 15.56 | 1.52 | 0.66 | 0.87 | 4.668 | 1026.96
5406 | 204 | 51.11 | 123.27 | 0.98 | 18.87 | 16.1206 | 3347 | 5772 | 147.99 | 16 | 1.08 | 0.92 | 0.92 | 4.8 | 979.2
5407 | 132 | 41.46 | 23.19 | 0.97 | 15.62 | 12.9674 | 4293 | 5780 | 50.19 | 12 | 1.08 | 0.92 | 0.89 | 3.6 | 475.2
5408 | 16 | 14.14 | 31.72 | 1 | 7.21 | 4.5147 | 856 | 5777 | 33.69 | 4 | 2.03 | 0.49 | 0.8 | 1.2 | 19.2
5409 | 296 | 62.43 | 134.41 | 0.95 | 23.32 | 19.4183 | 2758 | 5775 | 120.96 | 18.38 | 1.32 | 0.76 | 0.9 | 5.514 | 1632.144
5410 | 56 | 29.46 | 129.39 | 0.81 | 14.14 | 8.4462 | 3341 | 5776 | 135 | 7.07 | 2.3 | 0.44 | 0.8 | 2.121 | 118.776
5411 | 52 | 23.8 | 135 | 1 | 10 | 8.1389 | 4054 | 5776 | 126.87 | 8 | 1.16 | 0.86 | 0.9 | 2.4 | 124.8
5412 | 184 | 48.77 | 59.47 | 0.97 | 17.89 | 15.31 | 2619 | 5785 | 63.43 | 15.56 | 1.11 | 0.9 | 0.89 | 4.668 | 858.912
5413 | 56 | 26.63 | 90 | 0.99 | 10.77 | 8.4462 | 3981 | 5779 | 111.8 | 8 | 1.39 | 0.72 | 0.82 | 2.4 | 134.4
5414 | 452 | 81.25 | 0.57 | 0.86 | 28.43 | 23.9958 | 3185 | 5780 | 140.71 | 24 | 1.09 | 0.91 | 0.91 | 7.2 | 3254.4
5415 | 124 | 41.94 | 125.32 | 0.89 | 15.62 | 12.5683 | 3595 | 5785 | 129.81 | 12.4 | 1.26 | 0.79 | 0.83 | 3.72 | 461.28
5416 | 216 | 53.94 | 64.27 | 0.93 | 20.59 | 16.5879 | 4920 | 5794 | 60.95 | 16 | 1.25 | 0.8 | 0.89 | 4.8 | 1036.8
5417 | 5668 | 306.88 | 141.69 | 0.76 | 114.02 | 84.9728 | 6563 | 5785 | 127.87 | 70.83 | 1.51 | 0.66 | 0.94 | 21.249 | 120439.332
5418 | 5076 | 300.05 | 79.27 | 0.71 | 105.55 | 80.4129 | 3302 | 5839 | 80.18 | 70.61 | 1.35 | 0.74 | 0.91 | 21.183 | 107524.908
5419 | 236 | 58.43 | 80.78 | 0.87 | 22.8 | 17.3389 | 4766 | 5798 | 74.74 | 16 | 1.44 | 0.69 | 0.87 | 4.8 | 1132.8
5420 | 200 | 51.6 | 47.17 | 0.94 | 18.97 | 15.9617 | 3642 | 5797 | 71.57 | 16 | 1.2 | 0.83 | 0.87 | 4.8 | 960
5421 | 216 | 53.94 | 61.19 | 0.93 | 20 | 16.5879 | 1553 | 5797 | 53.13 | 16 | 1.17 | 0.85 | 0.89 | 4.8 | 1036.8
5422 | 52 | 26.63 | 52.16 | 0.92 | 10.77 | 8.1389 | 4039 | 5794 | 68.2 | 8 | 1.29 | 0.78 | 0.81 | 2.4 | 124.8
5423 | 120 | 37.46 | 45 | 1 | 14.42 | 12.3639 | 1194 | 5796 | 33.69 | 12 | 1.12 | 0.9 | 0.92 | 3.6 | 432
5424 | 84 | 32.28 | 28.68 | 1 | 13.42 | 10.3444 | 2419 | 5795 | 26.57 | 9.84 | 1.46 | 0.68 | 0.86 | 2.952 | 247.968
5425 | 284 | 85.05 | 159.87 | 0.49 | 29.12 | 19.0206 | 8276 | 5794 | 164.05 | 17.46 | 2.09 | 0.48 | 0.7 | 5.238 | 1487.592
5426 | 48 | 23.8 | 160.19 | 1 | 10 | 7.8196 | 8547 | 5793 | 143.13 | 8 | 1.13 | 0.88 | 0.86 | 2.4 | 115.2
5427 | 16 | 14.14 | 31.72 | 1 | 7.21 | 4.5147 | 1928 | 5796 | 33.69 | 4 | 2.03 | 0.49 | 0.8 | 1.2 | 19.2
5428 | 216 | 56.28 | 117.5 | 0.86 | 21.26 | 16.5879 | 2267 | 5794 | 131.19 | 15.69 | 1.23 | 0.81 | 0.87 | 4.707 | 1016.712
5429 | 184 | 49.46 | 80.02 | 0.95 | 19.7 | 15.31 | 5881 | 5803 | 66.04 | 12 | 1.55 | 0.64 | 0.93 | 3.6 | 662.4
5430 | 64 | 27.8 | 64 | 1 | 11.66 | 9.0293 | 2600 | 5801 | 59.04 | 8 | 1.26 | 0.79 | 0.89 | 2.4 | 153.6
5431 | 11608 | 419.24 | 147.73 | 0.83 | 147.08 | 121.6029 | 5996 | 5815 | 157.62 | 104.8 | 1.46 | 0.68 | 0.96 | 31.44 | 364955.52
5432 | 840 | 112.57 | 101.67 | 0.83 | 43.17 | 32.7118 | 1972 | 5797 | 103.39 | 26 | 1.65 | 0.61 | 0.93 | 7.8 | 6552
5433 | 48 | 24.97 | 94.84 | 0.97 | 10.77 | 7.8196 | 3812 | 5798 | 111.8 | 6 | 1.76 | 0.57 | 0.89 | 1.8 | 86.4
5434 | 64 | 27.8 | 69.61 | 1 | 11.66 | 9.0293 | 6884 | 5803 | 59.04 | 8 | 1.37 | 0.73 | 0.89 | 2.4 | 153.6
5435 | 968 | 124.37 | 169.71 | 0.79 | 49.48 | 35.1158 | 651 | 5803 | 165.96 | 28 | 1.73 | 0.58 | 0.9 | 8.4 | 8131.2
5436 | 324 | 67.6 | 13.48 | 0.89 | 26 | 20.316 | 2079 | 5807 | 22.62 | 18 | 1.46 | 0.69 | 0.91 | 5.4 | 1749.6
5437 | 60 | 29.46 | 122.21 | 0.87 | 11.66 | 8.7426 | 2556 | 5801 | 120.96 | 8.85 | 1.41 | 0.71 | 0.77 | 2.655 | 159.3
5438 | 1360 | 149.34 | 154.58 | 0.77 | 56.92 | 41.6231 | 1984 | 5811 | 161.57 | 36.28 | 1.58 | 0.63 | 0.92 | 10.884 | 14802.24
5439 | 204 | 52.28 | 98.77 | 0.94 | 21.54 | 16.1206 | 8513 | 5802 | 111.8 | 12 | 1.63 | 0.62 | 0.94 | 3.6 | 734.4
5440 | 456 | 84.08 | 168.37 | 0.81 | 35.44 | 24.1017 | 4371 | 5806 | 163.61 | 17.82 | 2.02 | 0.5 | 0.91 | 5.346 | 2437.776
5441 | 7092 | 359.85 | 169.15 | 0.69 | 145.07 | 95.0494 | 5605 | 5810 | 164.81 | 72 | 2.1 | 0.48 | 0.94 | 21.6 | 153187.2
5442 | 116 | 37.94 | 173.81 | 1 | 15.23 | 12.1561 | 1727 | 5807 | 156.8 | 12 | 1.29 | 0.78 | 0.85 | 3.6 | 417.6
5443 | 1744 | 159.2 | 146.22 | 0.86 | 58.14 | 47.1344 | 7427 | 5805 | 130.82 | 42.81 | 1.37 | 0.73 | 0.94 | 12.843 | 22398.192
5444 | 248 | 64.57 | 58.36 | 0.75 | 25.3 | 17.7742 | 1941 | 5818 | 71.57 | 16.71 | 1.72 | 0.58 | 0.82 | 5.013 | 1243.224
5445 | 80 | 44.77 | 33.44 | 0.5 | 17.2 | 10.0951 | 3120 | 5813 | 35.54 | 8.94 | 2.4 | 0.42 | 0.67 | 2.682 | 214.56
5446 | 16 | 11.31 | 0 | 1 | 5.66 | 4.5147 | 7939 | 5807 | 135 | 4 | 1 | 1 | 1 | 1.2 | 19.2
5447 | 80 | 31.8 | 88.14 | 0.99 | 13.42 | 10.0951 | 8093 | 5813 | 63.43 | 8 | 1.5 | 0.67 | 0.91 | 2.4 | 192
5448 | 56 | 24.97 | 2.771e-13 | 1 | 10 | 8.4462 | 8159 | 5807 | 126.87 | 8 | 1.02 | 0.98 | 0.93 | 2.4 | 134.4
5449 | 296 | 60.77 | 151.3 | 1 | 23.32 | 19.4183 | 4324 | 5809 | 149.04 | 18 | 1.23 | 0.81 | 0.93 | 5.4 | 1598.4
5450 | 84 | 30.63 | 0 | 1 | 11.66 | 10.3444 | 7396 | 5810 | 120.96 | 10 | 1 | 1 | 0.91 | 3 | 252
5451 | 908 | 115.2 | 161.05 | 0.86 | 41.23 | 34.0101 | 1491 | 5816 | 157.17 | 31.3 | 1.31 | 0.76 | 0.91 | 9.39 | 8526.12
5452 | 132 | 41.46 | 9.29 | 0.97 | 17.09 | 12.9674 | 3391 | 5815 | 20.56 | 10 | 1.59 | 0.63 | 0.92 | 3 | 396
5453 | 1344 | 148.85 | 119.09 | 0.76 | 61.77 | 41.3776 | 3943 | 5811 | 119.05 | 31.62 | 2 | 0.5 | 0.92 | 9.486 | 12749.184
5454 | 40 | 22.63 | 135 | 0.98 | 8.94 | 7.1383 | 4231 | 5811 | 116.57 | 7.07 | 1.24 | 0.81 | 0.8 | 2.121 | 84.84
5455 | 68 | 27.8 | 15.17 | 1 | 11.66 | 9.3072 | 7946 | 5815 | 30.96 | 8 | 1.26 | 0.79 | 0.92 | 2.4 | 163.2
5456 | 28 | 18.14 | 90 | 1 | 7.21 | 5.9723 | 8395 | 5813 | 123.69 | 6 | 1.07 | 0.94 | 0.88 | 1.8 | 50.4
5457 | 12 | 11.31 | 135 | 1 | 5.66 | 3.9098 | 948 | 5814 | 135 | 4 | 1.46 | 0.68 | 0.86 | 1.2 | 14.4
5458 | 112 | 37.46 | 4.72 | 1 | 15.23 | 11.9447 | 6927 | 5818 | 23.2 | 10 | 1.39 | 0.72 | 0.9 | 3 | 336
5459 | 1396 | 157.54 | 99.04 | 0.71 | 62.77 | 42.1704 | 1270 | 5816 | 112.48 | 32.14 | 1.93 | 0.52 | 0.91 | 9.642 | 13460.232
5460 | 120 | 38.63 | 135 | 1 | 16.97 | 12.3639 | 7098 | 5816 | 135 | 11.31 | 1.45 | 0.69 | 0.94 | 3.393 | 407.16
5461 | 2772 | 206.51 | 96.06 | 0.82 | 72.47 | 59.424 | 1604 | 5817 | 117.98 | 54 | 1.26 | 0.79 | 0.92 | 16.2 | 44906.4
5462 | 516 | 84.08 | 113.43 | 0.92 | 28.84 | 25.6383 | 4568 | 5821 | 123.69 | 24 | 1.13 | 0.88 | 0.92 | 7.2 | 3715.2
5463 | 256 | 59.6 | 28.3 | 0.91 | 20.59 | 18.0586 | 7758 | 5830 | 60.95 | 18 | 1.03 | 0.97 | 0.88 | 5.4 | 1382.4
5464 | 24 | 19.8 | 165.13 | 0.77 | 8.25 | 5.5293 | 2558 | 5824 | 165.96 | 5.37 | 1.67 | 0.6 | 0.67 | 1.611 | 38.664
5465 | 924 | 116.37 | 97.15 | 0.86 | 38.83 | 34.3085 | 3741 | 5823 | 101.89 | 34.88 | 1.1 | 0.91 | 0.9 | 10.464 | 9668.736
5466 | 1364 | 141.34 | 42.8 | 0.86 | 52.84 | 41.6843 | 8036 | 5839 | 29.48 | 35.36 | 1.45 | 0.69 | 0.93 | 10.608 | 14469.312
5467 | 268 | 61.25 | 127.81 | 0.9 | 26.08 | 18.477 | 1965 | 5824 | 122.47 | 15.56 | 1.74 | 0.57 | 0.89 | 4.668 | 1251.024
5468 | 208 | 63.6 | 155.15 | 0.65 | 24.17 | 16.2778 | 3807 | 5826 | 155.56 | 15.04 | 1.92 | 0.52 | 0.76 | 4.512 | 938.496
5469 | 564 | 103.4 | 10.41 | 0.66 | 37.74 | 26.8043 | 8294 | 5835 | 32.01 | 22 | 1.79 | 0.56 | 0.84 | 6.6 | 3722.4
5470 | 104 | 34.63 | 90 | 1 | 13.42 | 11.5102 | 2733 | 5825 | 116.57 | 10 | 1.18 | 0.84 | 0.93 | 3 | 312
5471 | 1572 | 153.82 | 130.01 | 0.83 | 50.6 | 44.7498 | 2339 | 5826 | 108.43 | 46.05 | 1.04 | 0.97 | 0.92 | 13.815 | 21717.18
5472 | 312 | 66.43 | 51.55 | 0.89 | 25.61 | 19.9362 | 3428 | 5836 | 38.66 | 18.31 | 1.37 | 0.73 | 0.9 | 5.493 | 1713.816
5473 | 36 | 20.97 | 173.95 | 1 | 8.94 | 6.772 | 6520 | 5826 | 153.43 | 6 | 1.54 | 0.65 | 0.86 | 1.8 | 64.8
5474 | 20 | 15.31 | 161.57 | 1 | 7.21 | 5.0475 | 1104 | 5827 | 146.31 | 4 | 1.55 | 0.64 | 0.91 | 1.2 | 24
5475 | 44 | 22.14 | 164.93 | 1 | 10 | 7.4867 | 4263 | 5827 | 143.13 | 6 | 1.37 | 0.73 | 0.96 | 1.8 | 79.2
5476 | 228 | 56.08 | 147.53 | 0.91 | 21.54 | 17.0425 | 5974 | 5831 | 158.2 | 15.56 | 1.33 | 0.75 | 0.87 | 4.668 | 1064.304
5477 | 176 | 49.94 | 99.71 | 0.89 | 20.88 | 14.9734 | 800 | 5829 | 106.7 | 12 | 1.61 | 0.62 | 0.89 | 3.6 | 633.6
5478 | 84 | 32.28 | 118.68 | 1 | 13.42 | 10.3444 | 7383 | 5830 | 116.57 | 9.84 | 1.46 | 0.68 | 0.86 | 2.952 | 247.968
5479 | 60 | 26.14 | 45 | 1 | 11.31 | 8.7426 | 5201 | 5835 | 45 | 8 | 1.14 | 0.88 | 0.97 | 2.4 | 144
5480 | 36 | 19.31 | 0 | 1 | 8.49 | 6.772 | 7729 | 5834 | 135 | 6 | 1 | 1 | 1 | 1.8 | 64.8
5481 | 16 | 11.31 | 0 | 1 | 5.66 | 4.5147 | 7660 | 5837 | 135 | 4 | 1 | 1 | 1 | 1.2 | 19.2
5482 | 64 | 26.63 | 90 | 1 | 10.77 | 9.0293 | 3123 | 5838 | 111.8 | 8 | 1.21 | 0.83 | 0.89 | 2.4 | 153.6
5483 | 188 | 51.11 | 141.48 | 0.9 | 18.87 | 15.4755 | 4711 | 5838 | 122.01 | 16 | 1.12 | 0.89 | 0.9 | 4.8 | 902.4
5484 | 32 | 18.14 | 45 | 1 | 8.49 | 6.3847 | 6611 | 5841 | 45 | 6 | 1.23 | 0.81 | 0.94 | 1.8 | 57.6
5485 | 180 | 49.94 | 155.49 | 0.91 | 21.63 | 15.1426 | 5982 | 5839 | 146.31 | 13.28 | 1.71 | 0.59 | 0.89 | 3.984 | 717.12
5486 | 188 | 51.6 | 100.53 | 0.89 | 20.4 | 15.4755 | 788 | 5840 | 101.31 | 14 | 1.47 | 0.68 | 0.86 | 4.2 | 789.6
5487 | 960 | 122.02 | 45.32 | 0.81 | 46.69 | 34.9704 | 5912 | 5859 | 43.26 | 29.7 | 1.68 | 0.6 | 0.91 | 8.91 | 8553.6
5488 | 6260 | 310.39 | 68.23 | 0.82 | 109.25 | 89.3002 | 1499 | 5894 | 66.25 | 82.52 | 1.37 | 0.73 | 0.95 | 24.756 | 154972.56
5489 | 100 | 33.46 | 100.87 | 1 | 13.42 | 11.2867 | 5087 | 5842 | 116.57 | 10 | 1.15 | 0.87 | 0.91 | 3 | 300
5490 | 220 | 55.6 | 125.99 | 0.89 | 20.59 | 16.7408 | 5682 | 5843 | 119.05 | 16.97 | 1.23 | 0.81 | 0.87 | 5.091 | 1120.02
5491 | 92 | 32.97 | 45 | 1 | 14.14 | 10.8258 | 7086 | 5851 | 45 | 10 | 1.2 | 0.83 | 0.96 | 3 | 276
5492 | 32 | 18.14 | 45 | 1 | 8.49 | 6.3847 | 3840 | 5850 | 45 | 6 | 1.23 | 0.81 | 0.94 | 1.8 | 57.6
5493 | 968 | 117.74 | 161.6 | 0.88 | 41.23 | 35.1158 | 890 | 5849 | 140.91 | 32 | 1.21 | 0.83 | 0.93 | 9.6 | 9292.8
5494 | 96 | 34.63 | 54.71 | 1 | 14.42 | 11.0586 | 3708 | 5854 | 56.31 | 10 | 1.27 | 0.79 | 0.91 | 3 | 288
5495 | 2616 | 206.79 | 67.97 | 0.77 | 71.69 | 57.7277 | 7365 | 5881 | 59.86 | 53.67 | 1.35 | 0.74 | 0.9 | 16.101 | 42120.216
5496 | 1676 | 155.48 | 93.81 | 0.87 | 56.89 | 46.2064 | 8273 | 5848 | 100.12 | 44 | 1.23 | 0.81 | 0.93 | 13.2 | 22123.2
5497 | 196 | 55.6 | 78.3 | 0.8 | 22.36 | 15.8013 | 2062 | 5862 | 79.7 | 13.91 | 1.75 | 0.57 | 0.84 | 4.173 | 817.908
5498 | 80 | 30.63 | 0 | 1 | 12.65 | 10.0951 | 3482 | 5852 | 161.57 | 8 | 1.43 | 0.7 | 0.91 | 2.4 | 192
5499 | 160 | 44.77 | 97.38 | 1 | 17.09 | 14.2766 | 8383 | 5852 | 110.56 | 14 | 1.19 | 0.84 | 0.88 | 4.2 | 672
5500 | 616 | 90.91 | 92.04 | 0.94 | 31.62 | 28.0127 | 2277 | 5854 | 108.43 | 26 | 1.16 | 0.86 | 0.93 | 7.8 | 4804.8
5501 | 96 | 37.94 | 128.39 | 0.84 | 15.23 | 11.0586 | 3635 | 5854 | 113.2 | 9.9 | 1.47 | 0.68 | 0.8 | 2.97 | 285.12
5502 | 240 | 59.6 | 29.48 | 0.85 | 25.06 | 17.4852 | 5870 | 5863 | 28.61 | 15.18 | 1.83 | 0.55 | 0.89 | 4.554 | 1092.96
5503 | 8792 | 397.99 | 109.46 | 0.7 | 147.08 | 105.8301 | 4485 | 5857 | 112.38 | 92.65 | 1.52 | 0.66 | 0.92 | 27.795 | 244373.64
5504 | 24 | 16.97 | 45 | 1 | 7.21 | 5.5293 | 8116 | 5859 | 33.69 | 5.66 | 1.29 | 0.77 | 0.8 | 1.698 | 40.752
5505 | 56 | 27.8 | 93.56 | 0.91 | 10.77 | 8.4462 | 8458 | 5857 | 111.8 | 8 | 1.31 | 0.76 | 0.85 | 2.4 | 134.4
5506 | 256 | 59.11 | 116.61 | 0.92 | 22.8 | 18.0586 | 2881 | 5862 | 127.87 | 16 | 1.31 | 0.77 | 0.92 | 4.8 | 1228.8
5507 | 48 | 22.63 | 0 | 1 | 8.94 | 7.8196 | 3802 | 5862 | 116.57 | 8 | 1 | 1 | 0.86 | 2.4 | 115.2
5508 | 56 | 24.97 | 90 | 1 | 10 | 8.4462 | 3248 | 5863 | 126.87 | 8 | 1.02 | 0.98 | 0.93 | 2.4 | 134.4
5509 | 388 | 72.77 | 110.68 | 0.92 | 27.2 | 22.2321 | 6238 | 5863 | 126.03 | 20 | 1.19 | 0.84 | 0.93 | 6 | 2328
5510 | 156 | 45.46 | 168.05 | 0.95 | 17.2 | 14.097 | 3343 | 5865 | 144.46 | 12 | 1.3 | 0.77 | 0.91 | 3.6 | 561.6
5511 | 156 | 44.77 | 66.77 | 0.98 | 17.2 | 14.097 | 5261 | 5872 | 54.46 | 13.91 | 1.3 | 0.77 | 0.87 | 4.173 | 650.988
5512 | 28 | 19.31 | 98.35 | 0.94 | 8.94 | 5.9723 | 8230 | 5864 | 116.57 | 4 | 1.94 | 0.52 | 0.93 | 1.2 | 33.6
5513 | 116 | 37.46 | 80.03 | 1 | 15.23 | 12.1561 | 8360 | 5871 | 66.8 | 10 | 1.37 | 0.73 | 0.92 | 3 | 348
5514 | 108 | 43.6 | 140.06 | 0.71 | 18.87 | 11.7294 | 7130 | 5866 | 147.99 | 8.49 | 2.27 | 0.44 | 0.81 | 2.547 | 275.076
5515 | 44 | 22.14 | 164.93 | 1 | 10 | 7.4867 | 7460 | 5865 | 143.13 | 6 | 1.37 | 0.73 | 0.96 | 1.8 | 79.2
5516 | 24 | 18.14 | 153.43 | 0.92 | 7.21 | 5.5293 | 8262 | 5865 | 123.69 | 6 | 1.12 | 0.89 | 0.8 | 1.8 | 43.2
5517 | 464 | 86.43 | 89.88 | 0.78 | 34.53 | 24.3122 | 1142 | 5866 | 100.01 | 18 | 1.97 | 0.51 | 0.91 | 5.4 | 2505.6
5518 | 568 | 99.88 | 56.49 | 0.72 | 37.74 | 26.8992 | 2461 | 5882 | 57.99 | 24.04 | 1.43 | 0.7 | 0.87 | 7.212 | 4096.416
5519 | 168 | 51.11 | 112.79 | 0.81 | 20.59 | 14.6292 | 959 | 5867 | 119.05 | 11.63 | 1.88 | 0.53 | 0.87 | 3.489 | 586.152
5520 | 40 | 20.97 | 26.57 | 1 | 10 | 7.1383 | 5251 | 5870 | 36.87 | 6 | 1.55 | 0.64 | 0.91 | 1.8 | 72
5521 | 468 | 87.4 | 152.81 | 0.77 | 32.25 | 24.4168 | 2066 | 5872 | 150.26 | 23.9 | 1.37 | 0.73 | 0.87 | 7.17 | 3355.56
5522 | 340 | 71.6 | 100 | 0.83 | 29.12 | 20.8116 | 3571 | 5868 | 105.95 | 16 | 1.84 | 0.54 | 0.91 | 4.8 | 1632
5523 | 236 | 56.77 | 49.75 | 0.92 | 20.59 | 17.3389 | 2635 | 5869 | 119.05 | 17.95 | 1.11 | 0.9 | 0.87 | 5.385 | 1270.86
5524 | 520 | 85.74 | 173.92 | 0.89 | 31.05 | 25.7375 | 3069 | 5876 | 165.07 | 24 | 1.29 | 0.77 | 0.91 | 7.2 | 3744
5525 | 6772 | 329.79 | 130.15 | 0.78 | 108.85 | 92.8803 | 3882 | 5900 | 159.57 | 84.77 | 1.33 | 0.75 | 0.93 | 25.431 | 172218.732
5526 | 16 | 11.31 | 0 | 1 | 5.66 | 4.5147 | 7090 | 5876 | 135 | 4 | 1 | 1 | 1 | 1.2 | 19.2
5527 | 560 | 90.91 | 110.18 | 0.85 | 35.78 | 26.7091 | 1073 | 5877 | 116.57 | 22.36 | 1.61 | 0.62 | 0.92 | 6.708 | 3756.48
5528 | 36 | 20.97 | 20.3 | 1 | 8.94 | 6.772 | 6247 | 5880 | 26.57 | 6 | 1.34 | 0.75 | 0.86 | 1.8 | 64.8
5529 | 124 | 40.28 | 28.85 | 0.96 | 15.23 | 12.5683 | 8190 | 5885 | 23.2 | 12 | 1.14 | 0.87 | 0.87 | 3.6 | 446.4
5530 | 60 | 26.63 | 165.96 | 1 | 10.77 | 8.7426 | 4005 | 5885 | 158.2 | 8 | 1.13 | 0.89 | 0.86 | 2.4 | 144
5531 | 128 | 45.94 | 121.45 | 0.76 | 18.44 | 12.7694 | 1146 | 5886 | 130.6 | 12.52 | 1.65 | 0.6 | 0.79 | 3.756 | 480.768
5532 | 392 | 75.6 | 166.2 | 0.86 | 28.84 | 22.3464 | 4453 | 5886 | 146.31 | 18 | 1.58 | 0.63 | 0.91 | 5.4 | 2116.8
5533 | 40 | 22.14 | 90 | 1 | 8.94 | 7.1383 | 1096 | 5887 | 116.57 | 6 | 1.24 | 0.81 | 0.91 | 1.8 | 72
5534 | 624 | 92.57 | 153.14 | 0.92 | 34.18 | 28.1941 | 4877 | 5891 | 159.44 | 26 | 1.27 | 0.79 | 0.92 | 7.8 | 4867.2
5535 | 672 | 96.57 | 175.48 | 0.91 | 35.44 | 29.2583 | 8266 | 5892 | 163.61 | 26 | 1.28 | 0.78 | 0.92 | 7.8 | 5241.6
5536 | 32 | 18.14 | 135 | 1 | 8.49 | 6.3847 | 8302 | 5887 | 135 | 6 | 1.23 | 0.81 | 0.94 | 1.8 | 57.6
5537 | 20 | 15.31 | 108.43 | 1 | 7.21 | 5.0475 | 3119 | 5888 | 123.69 | 4 | 1.55 | 0.64 | 0.91 | 1.2 | 24
5538 | 108 | 36.97 | 113.29 | 0.99 | 15.62 | 11.7294 | 5662 | 5890 | 129.81 | 10 | 1.35 | 0.74 | 0.95 | 3 | 324
5539 | 292 | 62.43 | 144.72 | 0.94 | 23.32 | 19.2866 | 4849 | 5893 | 149.04 | 19.41 | 1.15 | 0.87 | 0.9 | 5.823 | 1700.316
5540 | 72 | 28.97 | 156.89 | 1 | 12.81 | 9.577 | 5228 | 5891 | 141.34 | 8 | 1.36 | 0.73 | 0.95 | 2.4 | 172.8
5541 | 12 | 11.31 | 45 | 1 | 5.66 | 3.9098 | 6637 | 5894 | 45 | 4 | 1.46 | 0.68 | 0.86 | 1.2 | 14.4
5542 | 32 | 19.8 | 0 | 1 | 8.25 | 6.3847 | 7866 | 5893 | 165.96 | 6 | 1.2 | 0.84 | 0.8 | 1.8 | 57.6
5543 | 320 | 68.77 | 118.88 | 0.85 | 24.41 | 20.1902 | 6300 | 5897 | 145.01 | 20 | 1.12 | 0.89 | 0.9 | 6 | 1920
5544 | 6164 | 305.3 | 132.92 | 0.83 | 106.98 | 88.6128 | 6835 | 5906 | 159.19 | 77.01 | 1.27 | 0.79 | 0.95 | 23.103 | 142406.892
5545 | 224 | 54.43 | 72.12 | 0.95 | 20.4 | 16.8923 | 5944 | 5897 | 101.31 | 16 | 1.3 | 0.77 | 0.88 | 4.8 | 1075.2
5546 | 20 | 16.97 | 0 | 0.87 | 6.32 | 5.0475 | 7642 | 5898 | 108.43 | 5.66 | 1 | 1 | 0.71 | 1.698 | 33.96
5547 | 516 | 93.25 | 176.69 | 0.75 | 30.53 | 25.6383 | 5218 | 5904 | 148.39 | 26 | 1.11 | 0.9 | 0.89 | 7.8 | 4024.8
5548 | 136 | 43.8 | 87.95 | 0.89 | 17.89 | 13.1624 | 6433 | 5901 | 116.57 | 10 | 1.71 | 0.59 | 0.92 | 3 | 408
5549 | 128 | 41.46 | 8.05 | 0.94 | 16.12 | 12.7694 | 5968 | 5907 | 29.74 | 12 | 1.34 | 0.75 | 0.88 | 3.6 | 460.8
5550 | 28 | 16.97 | 45 | 1 | 8.49 | 5.9723 | 7055 | 5905 | 45 | 5.66 | 1.6 | 0.63 | 0.88 | 1.698 | 47.544
5551 | 56 | 26.63 | 125.6 | 0.99 | 11.66 | 8.4462 | 1488 | 5903 | 120.96 | 8 | 1.37 | 0.73 | 0.85 | 2.4 | 134.4
5552 | 60 | 26.63 | 165.96 | 1 | 10.77 | 8.7426 | 8180 | 5904 | 158.2 | 8 | 1.13 | 0.89 | 0.86 | 2.4 | 144
5553 | 192 | 52.77 | 73.55 | 0.87 | 20.59 | 15.6392 | 1910 | 5914 | 60.95 | 14.9 | 1.44 | 0.69 | 0.86 | 4.47 | 858.24
5554 | 16 | 11.31 | 0 | 1 | 5.66 | 4.5147 | 2912 | 5905 | 135 | 4 | 1 | 1 | 1 | 1.2 | 19.2
5555 | 276 | 61.94 | 123.04 | 0.9 | 22.8 | 18.7508 | 3408 | 5905 | 127.87 | 18 | 1.22 | 0.82 | 0.91 | 5.4 | 1490.4
5556 | 1308 | 162.11 | 36.06 | 0.63 | 65.51 | 40.8196 | 6804 | 5927 | 31.26 | 27.74 | 2.74 | 0.37 | 0.89 | 8.322 | 10885.176
5557 | 28 | 18.14 | 171.65 | 1 | 8.94 | 5.9723 | 2202 | 5906 | 153.43 | 4 | 1.94 | 0.52 | 0.93 | 1.2 | 33.6
5558 | 132 | 41.46 | 119.14 | 0.97 | 17.2 | 12.9674 | 3174 | 5907 | 125.54 | 11.63 | 1.5 | 0.67 | 0.9 | 3.489 | 460.548
5559 | 140 | 43.11 | 176.08 | 0.95 | 17.09 | 13.3545 | 2211 | 5910 | 159.44 | 12 | 1.39 | 0.72 | 0.88 | 3.6 | 504
5560 | 28 | 19.31 | 171.65 | 0.94 | 8.94 | 5.9723 | 3396 | 5909 | 153.43 | 4 | 1.94 | 0.52 | 0.93 | 1.2 | 33.6
5561 | 32 | 18.14 | 45 | 1 | 8.49 | 6.3847 | 4422 | 5912 | 45 | 6 | 1.23 | 0.81 | 0.94 | 1.8 | 57.6
5562 | 16 | 14.14 | 0 | 1 | 6.32 | 4.5147 | 6186 | 5909 | 161.57 | 4 | 1.47 | 0.68 | 0.8 | 1.2 | 19.2
5563 | 60 | 26.14 | 45 | 1 | 11.31 | 8.7426 | 8443 | 5914 | 45 | 8 | 1.14 | 0.88 | 0.97 | 2.4 | 144
5564 | 48 | 23.31 | 90 | 1 | 10 | 7.8196 | 2111 | 5912 | 126.87 | 6 | 1.33 | 0.75 | 1 | 1.8 | 86.4
5565 | 12 | 11.31 | 45 | 1 | 5.66 | 3.9098 | 5444 | 5914 | 45 | 4 | 1.46 | 0.68 | 0.86 | 1.2 | 14.4
5566 | 36 | 19.8 | 159.7 | 1 | 8.94 | 6.772 | 2101 | 5913 | 153.43 | 6 | 1.34 | 0.75 | 0.86 | 1.8 | 64.8
5567 | 68 | 30.63 | 45.84 | 0.91 | 11.66 | 9.3072 | 1637 | 5919 | 30.96 | 9.84 | 1.17 | 0.85 | 0.85 | 2.952 | 200.736
5568 | 292 | 66.43 | 55.52 | 0.83 | 27.2 | 19.2866 | 7262 | 5925 | 53.97 | 16.24 | 1.75 | 0.57 | 0.9 | 4.872 | 1422.624
5569 | 488 | 84.57 | 113.14 | 0.86 | 34.18 | 24.933 | 2070 | 5915 | 110.56 | 20.57 | 1.69 | 0.59 | 0.92 | 6.171 | 3011.448
5570 | 124 | 40.28 | 114.26 | 0.96 | 16.12 | 12.5683 | 4224 | 5915 | 119.74 | 11.38 | 1.48 | 0.67 | 0.87 | 3.414 | 423.336
5571 | 136 | 41.94 | 34.14 | 0.97 | 16.12 | 13.1624 | 2267 | 5922 | 29.74 | 13.31 | 1.26 | 0.79 | 0.85 | 3.993 | 543.048
5572 | 292 | 61.94 | 76.2 | 0.96 | 24.41 | 19.2866 | 1299 | 5929 | 55.01 | 16 | 1.39 | 0.72 | 0.95 | 4.8 | 1401.6
5573 | 268 | 59.6 | 173.14 | 0.95 | 22.8 | 18.477 | 2122 | 5925 | 164.74 | 16 | 1.33 | 0.75 | 0.9 | 4.8 | 1286.4
5574 | 36 | 19.31 | 0 | 1 | 8.49 | 6.772 | 1024 | 5924 | 135 | 6 | 1 | 1 | 1 | 1.8 | 64.8
5575 | 356 | 71.6 | 74.99 | 0.87 | 26.83 | 21.2956 | 2464 | 5936 | 63.43 | 19.52 | 1.39 | 0.72 | 0.89 | 5.856 | 2084.736
5576 | 68 | 27.8 | 15.17 | 1 | 11.66 | 9.3072 | 2175 | 5930 | 30.96 | 8 | 1.26 | 0.79 | 0.92 | 2.4 | 163.2
5577 | 1496 | 158.31 | 60.14 | 0.75 | 61.74 | 43.6547 | 3606 | 5957 | 65.1 | 34.77 | 1.79 | 0.56 | 0.9 | 10.431 | 15604.776
5578 | 17196 | 575.61 | 152.99 | 0.65 | 180.5 | 148.0059 | 1747 | 5947 | 164.58 | 144.25 | 1.21 | 0.83 | 0.9 | 43.275 | 744156.9
5579 | 1140 | 128.85 | 58.53 | 0.86 | 48.7 | 38.1081 | 6445 | 5953 | 70.82 | 33.03 | 1.44 | 0.7 | 0.93 | 9.909 | 11296.26
5580 | 104 | 35.8 | 18.09 | 1 | 14.42 | 11.5102 | 1268 | 5935 | 33.69 | 10 | 1.27 | 0.79 | 0.93 | 3 | 312
5581 | 1128 | 135.68 | 176.62 | 0.77 | 44.94 | 37.907 | 4509 | 5945 | 20.85 | 39.94 | 1.11 | 0.9 | 0.89 | 11.982 | 13515.696
5582 | 32 | 18.14 | 45 | 1 | 8.49 | 6.3847 | 1094 | 5940 | 45 | 6 | 1.23 | 0.81 | 0.94 | 1.8 | 57.6
5583 | 44 | 24.97 | 90 | 0.89 | 10.2 | 7.4867 | 2924 | 5938 | 101.31 | 6 | 1.47 | 0.68 | 0.85 | 1.8 | 79.2
5584 | 72 | 30.63 | 102.24 | 0.96 | 12.65 | 9.577 | 3465 | 5938 | 108.43 | 8 | 1.42 | 0.71 | 0.88 | 2.4 | 172.8
5585 | 236 | 56.77 | 11.22 | 0.92 | 21.54 | 17.3389 | 4950 | 5945 | 21.8 | 16 | 1.33 | 0.75 | 0.9 | 4.8 | 1132.8
5586 | 48 | 24.97 | 124.72 | 0.97 | 10 | 7.8196 | 3755 | 5941 | 126.87 | 8 | 1.22 | 0.82 | 0.89 | 2.4 | 115.2
5587 | 12 | 11.31 | 135 | 1 | 5.66 | 3.9098 | 2410 | 5942 | 135 | 4 | 1.46 | 0.68 | 0.86 | 1.2 | 14.4
5588 | 112 | 38.63 | 11.59 | 0.94 | 16.12 | 11.9447 | 1854 | 5948 | 29.74 | 10 | 1.54 | 0.65 | 0.9 | 3 | 336
5589 | 156 | 44.77 | 23.12 | 0.98 | 16.49 | 14.097 | 3588 | 5949 | 165.96 | 14 | 1.12 | 0.89 | 0.89 | 4.2 | 655.2
5590 | 40 | 22.14 | 90 | 1 | 8.94 | 7.1383 | 1656 | 5948 | 116.57 | 6 | 1.24 | 0.81 | 0.91 | 1.8 | 72
5591 | 12 | 11.31 | 45 | 1 | 5.66 | 3.9098 | 6628 | 5953 | 45 | 4 | 1.46 | 0.68 | 0.86 | 1.2 | 14.4
5592 | 16292 | 532.1 | 34.24 | 0.72 | 171.17 | 144.063 | 2433 | 5995 | 6.71 | 143.86 | 1.16 | 0.86 | 0.92 | 43.158 | 703130.136
5593 | 64 | 27.8 | 117.99 | 1 | 11.66 | 9.0293 | 2916 | 5954 | 120.96 | 8 | 1.23 | 0.81 | 0.89 | 2.4 | 153.6
5594 | 5772 | 294.19 | 13.55 | 0.84 | 99.46 | 85.7489 | 7890 | 5981 | 15.15 | 80 | 1.23 | 0.81 | 0.96 | 24 | 138528
5595 | 116 | 37.46 | 125.45 | 1 | 14.42 | 12.1561 | 1020 | 5955 | 123.69 | 12 | 1.16 | 0.86 | 0.91 | 3.6 | 417.6
5596 | 2836 | 248.74 | 68.29 | 0.58 | 99.54 | 60.1061 | 5422 | 6002 | 67.56 | 44.34 | 2.59 | 0.39 | 0.87 | 13.302 | 37724.472
5597 | 460 | 78.91 | 155.35 | 0.93 | 27.2 | 24.2072 | 6371 | 5957 | 143.97 | 24 | 1.09 | 0.92 | 0.93 | 7.2 | 3312
5598 | 96 | 34.63 | 0 | 1 | 14.56 | 11.0586 | 4981 | 5957 | 164.05 | 8 | 1.67 | 0.6 | 0.92 | 2.4 | 230.4
5599 | 128 | 43.11 | 97.32 | 0.87 | 15.23 | 12.7694 | 7436 | 5956 | 113.2 | 12 | 1.24 | 0.81 | 0.88 | 3.6 | 460.8
5600 | 380 | 74.43 | 161.51 | 0.86 | 30.46 | 22.0017 | 2347 | 5959 | 156.8 | 18 | 1.63 | 0.62 | 0.91 | 5.4 | 2052
5601 | 80 | 31.11 | 153.99 | 1 | 12.65 | 10.0951 | 4772 | 5959 | 161.57 | 9.9 | 1.2 | 0.83 | 0.85 | 2.97 | 237.6
5602 | 3652 | 240.45 | 116.85 | 0.79 | 83.76 | 68.2073 | 1374 | 5960 | 123.31 | 63.04 | 1.29 | 0.78 | 0.92 | 18.912 | 69066.624
5603 | 260 | 62.91 | 139.81 | 0.83 | 25.06 | 18.1992 | 2380 | 5962 | 151.39 | 15.56 | 1.65 | 0.61 | 0.86 | 4.668 | 1213.68
5604 | 8688 | 383.45 | 47.18 | 0.74 | 120.81 | 105.2023 | 7797 | 5960 | 96.65 | 106.16 | 1.1 | 0.91 | 0.91 | 31.848 | 276695.424
5605 | 108 | 36.28 | 129.71 | 1 | 14.42 | 11.7294 | 1081 | 5962 | 123.69 | 11.31 | 1.21 | 0.83 | 0.89 | 3.393 | 366.444
5606 | 48 | 23.31 | 90 | 1 | 10 | 7.8196 | 3644 | 5964 | 126.87 | 6 | 1.33 | 0.75 | 1 | 1.8 | 86.4
5607 | 24 | 15.31 | 0 | 1 | 7.21 | 5.5293 | 5854 | 5965 | 146.31 | 4 | 1.5 | 0.67 | 1 | 1.2 | 28.8
5608 | 32 | 18.14 | 135 | 1 | 8.49 | 6.3847 | 6054 | 5965 | 135 | 6 | 1.23 | 0.81 | 0.94 | 1.8 | 57.6
5609 | 816 | 107.2 | 43.07 | 0.89 | 37.36 | 32.2411 | 6630 | 5978 | 15.52 | 30.61 | 1.17 | 0.85 | 0.91 | 9.183 | 7493.328
5610 | 68 | 27.8 | 105.17 | 1 | 11.66 | 9.3072 | 4215 | 5966 | 120.96 | 8 | 1.26 | 0.79 | 0.92 | 2.4 | 163.2
5611 | 116 | 39.8 | 87.04 | 0.92 | 17.09 | 12.1561 | 6509 | 5976 | 69.44 | 8 | 1.94 | 0.51 | 0.95 | 2.4 | 278.4
5612 | 40 | 20.97 | 180 | 1 | 8.94 | 7.1383 | 7421 | 5969 | 153.43 | 6 | 1.38 | 0.72 | 0.91 | 1.8 | 72
5613 | 6344 | 349.99 | 64.19 | 0.65 | 130 | 89.8973 | 6704 | 6026 | 59.49 | 73.16 | 1.71 | 0.58 | 0.88 | 21.948 | 139238.112
5614 | 1404 | 147.68 | 95.69 | 0.81 | 50.99 | 42.2911 | 2917 | 5971 | 115.56 | 41.18 | 1.2 | 0.83 | 0.92 | 12.354 | 17345.016
5615 | 412 | 76.08 | 130.67 | 0.89 | 26.83 | 22.9094 | 3492 | 5975 | 153.43 | 22.28 | 1.16 | 0.87 | 0.9 | 6.684 | 2753.808
5616 | 380 | 71.6 | 1.56 | 0.93 | 25.46 | 22.0017 | 1985 | 5983 | 45 | 20 | 1.12 | 0.89 | 0.91 | 6 | 2280
5617 | 336 | 68.77 | 9.53 | 0.89 | 26 | 20.6888 | 2244 | 5980 | 22.62 | 18 | 1.31 | 0.76 | 0.9 | 5.4 | 1814.4
5618 | 52 | 24.97 | 166.22 | 1 | 10 | 8.1389 | 2805 | 5973 | 126.87 | 8 | 1.15 | 0.87 | 0.9 | 2.4 | 124.8
5619 | 264 | 60.28 | 37.78 | 0.91 | 22.63 | 18.3386 | 4432 | 5982 | 45 | 18 | 1.15 | 0.87 | 0.92 | 5.4 | 1425.6
5620 | 88 | 35.11 | 52.67 | 0.9 | 14.42 | 10.5878 | 6895 | 5979 | 33.69 | 9.43 | 1.71 | 0.58 | 0.81 | 2.829 | 248.952
5621 | 2488 | 193.14 | 18.53 | 0.84 | 63.25 | 56.2977 | 3547 | 6002 | 55.3 | 56 | 1.1 | 0.91 | 0.92 | 16.8 | 41798.4
5622 | 96 | 34.63 | 18.02 | 1 | 13.42 | 11.0586 | 1114 | 5980 | 26.57 | 10 | 1.21 | 0.82 | 0.89 | 3 | 288
5623 | 40 | 20.97 | 26.57 | 1 | 10 | 7.1383 | 893 | 5982 | 36.87 | 6 | 1.55 | 0.64 | 0.91 | 1.8 | 72
5624 | 32 | 19.31 | 0 | 1 | 8.94 | 6.3847 | 1415 | 5979 | 153.43 | 4 | 2 | 0.5 | 1 | 1.2 | 38.4
5625 | 752 | 103.88 | 125.96 | 0.88 | 38.42 | 30.951 | 1478 | 5980 | 128.66 | 26.55 | 1.45 | 0.69 | 0.92 | 7.965 | 5989.68
5626 | 172 | 45.94 | 50.54 | 1 | 18.44 | 14.8023 | 948 | 5987 | 40.6 | 14 | 1.28 | 0.78 | 0.91 | 4.2 | 722.4
5627 | 11432 | 432.01 | 174.91 | 0.77 | 156.68 | 120.6775 | 6032 | 6007 | 165.96 | 112.94 | 1.26 | 0.79 | 0.94 | 33.882 | 387339.024
5628 | 116 | 40.28 | 122.33 | 0.9 | 16.12 | 12.1561 | 7010 | 5982 | 119.74 | 11.63 | 1.45 | 0.69 | 0.85 | 3.489 | 404.724
5629 | 100 | 34.63 | 79.13 | 1 | 13.42 | 11.2867 | 8199 | 5988 | 63.43 | 10 | 1.15 | 0.87 | 0.91 | 3 | 300
5630 | 144 | 43.11 | 11.84 | 0.97 | 16.12 | 13.544 | 1467 | 5989 | 29.74 | 14 | 1.1 | 0.91 | 0.89 | 4.2 | 604.8
5631 | 452 | 78.91 | 163.5 | 0.91 | 28.64 | 23.9958 | 1626 | 5989 | 155.22 | 22.36 | 1.27 | 0.79 | 0.9 | 6.708 | 3032.016
5632 | 268 | 60.77 | 43.7 | 0.91 | 24.08 | 18.477 | 1449 | 5995 | 41.63 | 16.97 | 1.39 | 0.72 | 0.91 | 5.091 | 1364.388
5633 | 16 | 14.14 | 0 | 1 | 6.32 | 4.5147 | 6460 | 5986 | 161.57 | 4 | 1.47 | 0.68 | 0.8 | 1.2 | 19.2
5634 | 152 | 43.11 | 139.53 | 1 | 17.2 | 13.9151 | 4420 | 5988 | 144.46 | 14 | 1.22 | 0.82 | 0.9 | 4.2 | 638.4
5635 | 48 | 22.63 | 0 | 1 | 8.94 | 7.8196 | 7092 | 5987 | 116.57 | 8 | 1 | 1 | 0.86 | 2.4 | 115.2
5636 | 372 | 72.08 | 25.02 | 0.9 | 27.86 | 21.7689 | 8644 | 5995 | 21.04 | 19.68 | 1.52 | 0.66 | 0.89 | 5.904 | 2196.288
5637 | 60 | 26.63 | 5.88 | 1 | 10.77 | 8.7426 | 2826 | 5988 | 158.2 | 8 | 1.19 | 0.84 | 0.88 | 2.4 | 144
5638 | 112 | 37.46 | 48.6 | 1 | 15.62 | 11.9447 | 3463 | 5997 | 39.81 | 11.31 | 1.41 | 0.71 | 0.9 | 3.393 | 380.016
5639 | 864 | 122.71 | 162.79 | 0.72 | 51.26 | 33.1758 | 5670 | 5994 | 159.44 | 24.67 | 2.07 | 0.48 | 0.9 | 7.401 | 6394.464
5640 | 140 | 44.28 | 3.28 | 0.9 | 17.09 | 13.3545 | 6476 | 5996 | 20.56 | 12 | 1.37 | 0.73 | 0.89 | 3.6 | 504
5641 | 24 | 15.31 | 0 | 1 | 7.21 | 5.5293 | 8632 | 5992 | 146.31 | 4 | 1.5 | 0.67 | 1 | 1.2 | 28.8
5642 | 172 | 45.94 | 11.14 | 1 | 17.89 | 14.8023 | 7168 | 5999 | 26.57 | 14 | 1.26 | 0.79 | 0.91 | 4.2 | 722.4
5643 | 12 | 11.31 | 135 | 1 | 5.66 | 3.9098 | 1708 | 5994 | 135 | 4 | 1.46 | 0.68 | 0.86 | 1.2 | 14.4
5644 | 48 | 23.8 | 32.07 | 1 | 10 | 7.8196 | 5801 | 5997 | 36.87 | 8 | 1.28 | 0.78 | 0.86 | 2.4 | 115.2
5645 | 180 | 48.28 | 13.85 | 0.97 | 17.89 | 15.1426 | 4478 | 5998 | 153.43 | 14 | 1.23 | 0.81 | 0.91 | 4.2 | 756
5646 | 60 | 29.46 | 28.48 | 0.87 | 13.42 | 8.7426 | 4832 | 6002 | 26.57 | 8 | 1.95 | 0.51 | 0.79 | 2.4 | 144
5647 | 16 | 11.31 | 0 | 1 | 5.66 | 4.5147 | 5347 | 6000 | 135 | 4 | 1 | 1 | 1 | 1.2 | 19.2
5648 | 140 | 43.11 | 145.04 | 0.95 | 18.44 | 13.3545 | 6539 | 6000 | 130.6 | 11.63 | 1.59 | 0.63 | 0.89 | 3.489 | 488.46
5649 | 2008 | 175.48 | 143.19 | 0.82 | 62.77 | 50.5763 | 4316 | 6001 | 120.65 | 44.94 | 1.29 | 0.78 | 0.92 | 13.482 | 27071.856
5650 | 64 | 27.8 | 117.99 | 1 | 11.66 | 9.0293 | 5352 | 6001 | 120.96 | 8 | 1.23 | 0.81 | 0.89 | 2.4 | 153.6
5651 | 888 | 117.54 | 177.16 | 0.81 | 40.45 | 33.6335 | 1655 | 6016 | 8.53 | 34 | 1.16 | 0.86 | 0.89 | 10.2 | 9057.6
5652 | 1264 | 143.2 | 133.26 | 0.77 | 55.32 | 40.1272 | 2280 | 6002 | 130.6 | 36.61 | 1.46 | 0.69 | 0.91 | 10.983 | 13882.512
5653 | 48 | 23.8 | 57.93 | 1 | 10 | 7.8196 | 1543 | 6008 | 36.87 | 8 | 1.28 | 0.78 | 0.86 | 2.4 | 115.2
5654 | 10544 | 410.07 | 80.2 | 0.79 | 143.69 | 115.8958 | 4425 | 6004 | 98.81 | 101.74 | 1.33 | 0.75 | 0.94 | 30.522 | 321823.968
5655 | 48 | 23.8 | 32.07 | 1 | 10 | 7.8196 | 7317 | 6011 | 36.87 | 8 | 1.28 | 0.78 | 0.86 | 2.4 | 115.2
5656 | 396 | 73.25 | 1.03 | 0.93 | 26.08 | 22.4602 | 5443 | 6012 | 147.53 | 22 | 1.18 | 0.85 | 0.91 | 6.6 | 2613.6
5657 | 116 | 38.63 | 73.08 | 0.98 | 16.12 | 12.1561 | 5511 | 6018 | 60.26 | 10 | 1.5 | 0.67 | 0.92 | 3 | 348
5658 | 44 | 23.8 | 45 | 0.98 | 8.94 | 7.4867 | 1492 | 6012 | 116.57 | 8 | 1.04 | 0.97 | 0.85 | 2.4 | 105.6
5659 | 1172 | 142.71 | 146.14 | 0.72 | 56.85 | 38.6393 | 1197 | 6014 | 140.71 | 30.41 | 1.88 | 0.53 | 0.9 | 9.123 | 10692.156
5660 | 256 | 64.08 | 117.95 | 0.78 | 26.83 | 18.0586 | 1323 | 6013 | 116.57 | 14.88 | 2.03 | 0.49 | 0.83 | 4.464 | 1142.784
5661 | 88 | 32.28 | 121.2 | 1 | 13.42 | 10.5878 | 4695 | 6013 | 116.57 | 9.9 | 1.36 | 0.74 | 0.88 | 2.97 | 261.36
5662 | 76 | 32.28 | 141.2 | 0.92 | 12.81 | 9.8395 | 3562 | 6014 | 128.66 | 9.84 | 1.37 | 0.73 | 0.81 | 2.952 | 224.352
5663 | 12 | 11.31 | 45 | 1 | 5.66 | 3.9098 | 4680 | 6017 | 45 | 4 | 1.46 | 0.68 | 0.86 | 1.2 | 14.4
5664 | 676 | 102.23 | 74.43 | 0.81 | 36.88 | 29.3453 | 5909 | 6033 | 77.47 | 26.24 | 1.46 | 0.69 | 0.88 | 7.872 | 5321.472
5665 | 260 | 63.11 | 105.97 | 0.82 | 25.06 | 18.1992 | 8309 | 6016 | 118.61 | 15.04 | 1.73 | 0.58 | 0.89 | 4.512 | 1173.12
5666 | 44 | 23.8 | 166.72 | 0.98 | 10.77 | 7.4867 | 4811 | 6018 | 158.2 | 6 | 1.77 | 0.56 | 0.85 | 1.8 | 79.2
5667 | 60 | 31.8 | 79.24 | 0.75 | 12.65 | 8.7426 | 1257 | 6018 | 108.43 | 7.59 | 1.81 | 0.55 | 0.79 | 2.277 | 136.62
5668 | 272 | 58.43 | 37.48 | 1 | 23.32 | 18.6144 | 6645 | 6025 | 30.96 | 16.97 | 1.33 | 0.75 | 0.92 | 5.091 | 1384.752
5669 | 1404 | 150.99 | 78.05 | 0.77 | 58.55 | 42.2911 | 5375 | 6050 | 82.15 | 32.95 | 1.77 | 0.57 | 0.92 | 9.885 | 13878.54
5670 | 52 | 24.97 | 13.78 | 1 | 10 | 8.1389 | 6216 | 6023 | 143.13 | 8 | 1.15 | 0.87 | 0.9 | 2.4 | 124.8
5671 | 60 | 27.8 | 80.1 | 0.98 | 11.66 | 8.7426 | 6829 | 6027 | 59.04 | 8 | 1.44 | 0.69 | 0.86 | 2.4 | 144
5672 | 2088 | 194.31 | 157.18 | 0.69 | 72.11 | 51.574 | 7996 | 6025 | 146.31 | 45.48 | 1.74 | 0.57 | 0.87 | 13.644 | 28488.672
5673 | 252 | 57.94 | 0.92 | 0.94 | 20.88 | 17.917 | 851 | 6027 | 163.3 | 16 | 1.16 | 0.86 | 0.91 | 4.8 | 1209.6
5674 | 36 | 20.97 | 159.7 | 1 | 8.94 | 6.772 | 4621 | 6024 | 153.43 | 6 | 1.34 | 0.75 | 0.86 | 1.8 | 64.8
5675 | 132 | 42.63 | 67.24 | 0.91 | 17.2 | 12.9674 | 1343 | 6031 | 54.46 | 11.38 | 1.5 | 0.67 | 0.89 | 3.414 | 450.648
5676 | 3356 | 235.76 | 6.99 | 0.76 | 86.02 | 65.3847 | 7169 | 6045 | 17.59 | 56 | 1.59 | 0.63 | 0.92 | 16.8 | 56380.8
5677 | 440 | 85.25 | 174.8 | 0.76 | 33.53 | 23.6751 | 3347 | 6031 | 162.65 | 18 | 1.92 | 0.52 | 0.89 | 5.4 | 2376
5678 | 808 | 112.37 | 124.98 | 0.8 | 40.5 | 32.0827 | 4800 | 6030 | 122.91 | 30.05 | 1.47 | 0.68 | 0.87 | 9.015 | 7284.12
5679 | 576 | 92.57 | 158.87 | 0.84 | 34 | 27.088 | 3707 | 6034 | 151.93 | 26 | 1.32 | 0.76 | 0.92 | 7.8 | 4492.8
5680 | 72 | 28.97 | 90 | 1 | 11.66 | 9.577 | 6307 | 6030 | 120.96 | 8 | 1.22 | 0.82 | 0.95 | 2.4 | 172.8
5681 | 144 | 41.94 | 140.86 | 1 | 16.12 | 13.544 | 7376 | 6033 | 150.26 | 14 | 1.12 | 0.9 | 0.88 | 4.2 | 604.8
5682 | 172 | 49.46 | 14.4 | 0.88 | 19.7 | 14.8023 | 2236 | 6037 | 23.96 | 12 | 1.4 | 0.71 | 0.91 | 3.6 | 619.2
5683 | 212 | 55.6 | 68.83 | 0.86 | 21.54 | 16.4336 | 6107 | 6044 | 68.2 | 15.52 | 1.39 | 0.72 | 0.86 | 4.656 | 987.072
5684 | 12 | 11.31 | 45 | 1 | 5.66 | 3.9098 | 1570 | 6037 | 45 | 4 | 1.46 | 0.68 | 0.86 | 1.2 | 14.4
5685 | 84 | 32.97 | 15.82 | 0.97 | 14.42 | 10.3444 | 2539 | 6040 | 33.69 | 8 | 1.64 | 0.61 | 0.93 | 2.4 | 201.6
5686 | 48 | 23.8 | 109.81 | 1 | 10 | 7.8196 | 2847 | 6037 | 126.87 | 8 | 1.13 | 0.88 | 0.86 | 2.4 | 115.2
5687 | 160 | 45.94 | 120.55 | 0.95 | 17.89 | 14.2766 | 1277 | 6038 | 116.57 | 13.91 | 1.33 | 0.75 | 0.88 | 4.173 | 667.68
5688 | 280 | 62.91 | 99.37 | 0.89 | 23.41 | 18.8862 | 6699 | 6041 | 109.98 | 18 | 1.26 | 0.79 | 0.88 | 5.4 | 1512
5689 | 104 | 36.28 | 20.45 | 0.99 | 15.23 | 11.5102 | 3883 | 6046 | 23.2 | 10 | 1.54 | 0.65 | 0.88 | 3 | 312
5690 | 16 | 11.31 | 0 | 1 | 5.66 | 4.5147 | 855 | 6044 | 135 | 4 | 1 | 1 | 1 | 1.2 | 19.2
5691 | 1796 | 179.68 | 44.22 | 0.7 | 72.8 | 47.832 | 6732 | 6074 | 52.82 | 41.2 | 1.87 | 0.53 | 0.91 | 12.36 | 22198.56
5692 | 248 | 57.94 | 49.21 | 0.93 | 21.63 | 17.7742 | 5020 | 6054 | 33.69 | 17.6 | 1.27 | 0.79 | 0.91 | 5.28 | 1309.44
5693 | 560 | 87.6 | 96.87 | 0.92 | 31.62 | 26.7091 | 4477 | 6049 | 124.7 | 24 | 1.22 | 0.82 | 0.93 | 7.2 | 4032
5694 | 28 | 20.97 | 59.04 | 0.8 | 8.94 | 5.9723 | 4649 | 6052 | 63.43 | 5.66 | 1.67 | 0.6 | 0.78 | 1.698 | 47.544
5695 | 16 | 11.31 | 0 | 1 | 5.66 | 4.5147 | 3041 | 6049 | 135 | 4 | 1 | 1 | 1 | 1.2 | 19.2
5696 | 28 | 18.14 | 90 | 1 | 7.21 | 5.9723 | 4070 | 6049 | 123.69 | 6 | 1.07 | 0.94 | 0.88 | 1.8 | 50.4
5697 | 12 | 11.31 | 45 | 1 | 5.66 | 3.9098 | 4998 | 6052 | 45 | 4 | 1.46 | 0.68 | 0.86 | 1.2 | 14.4
5698 | 104 | 35.8 | 157.46 | 1 | 14.42 | 11.5102 | 1290 | 6052 | 146.31 | 10 | 1.2 | 0.83 | 0.93 | 3 | 312
5699 | 244 | 56.77 | 170.27 | 0.95 | 20.88 | 17.6303 | 2182 | 6055 | 163.3 | 16 | 1.2 | 0.83 | 0.91 | 4.8 | 1171.2
5700 | 296 | 67.6 | 37.53 | 0.81 | 25.61 | 19.4183 | 4158 | 6061 | 38.66 | 18.97 | 1.49 | 0.67 | 0.85 | 5.691 | 1684.536
5701 | 144 | 43.11 | 43.5 | 0.97 | 17.2 | 13.544 | 7473 | 6060 | 54.46 | 12.73 | 1.32 | 0.76 | 0.89 | 3.819 | 549.936
5702 | 36 | 20.97 | 159.7 | 1 | 8.94 | 6.772 | 6167 | 6056 | 153.43 | 6 | 1.34 | 0.75 | 0.86 | 1.8 | 64.8
5703 | 488 | 81.74 | 137.54 | 0.92 | 32.8 | 24.933 | 4792 | 6057 | 142.43 | 21.21 | 1.51 | 0.66 | 0.93 | 6.363 | 3105.144
5704 | 124 | 41.94 | 166.24 | 0.89 | 15.23 | 12.5683 | 8309 | 6058 | 156.8 | 12 | 1.26 | 0.8 | 0.86 | 3.6 | 446.4
5705 | 80 | 31.8 | 178.14 | 0.99 | 13.42 | 10.0951 | 966 | 6057 | 153.43 | 8 | 1.5 | 0.67 | 0.91 | 2.4 | 192
5706 | 172 | 51.11 | 169.88 | 0.83 | 20.88 | 14.8023 | 2468 | 6059 | 163.3 | 11.84 | 1.87 | 0.54 | 0.86 | 3.552 | 610.944
5707 | 12 | 11.31 | 45 | 1 | 5.66 | 3.9098 | 1929 | 6062 | 45 | 4 | 1.46 | 0.68 | 0.86 | 1.2 | 14.4
5708 | 412 | 73.74 | 121.51 | 0.95 | 27.86 | 22.9094 | 5058 | 6061 | 111.04 | 21.08 | 1.37 | 0.73 | 0.92 | 6.324 | 2605.488
5709 | 28 | 18.14 | 90 | 1 | 7.21 | 5.9723 | 6544 | 6061 | 123.69 | 6 | 1.07 | 0.94 | 0.88 | 1.8 | 50.4
5710 | 56 | 24.97 | 90 | 1 | 10 | 8.4462 | 8731 | 6061 | 126.87 | 8 | 1.02 | 0.98 | 0.93 | 2.4 | 134.4
5711 | 1204 | 139.2 | 139.43 | 0.78 | 54.04 | 39.1632 | 6412 | 6066 | 141.01 | 35.2 | 1.64 | 0.61 | 0.9 | 10.56 | 12714.24
5712 | 1112 | 137.05 | 9.62 | 0.74 | 47.71 | 37.6372 | 7315 | 6078 | 33.02 | 32.99 | 1.37 | 0.73 | 0.9 | 9.897 | 11005.464
5713 | 56 | 26.63 | 14.87 | 0.99 | 10.77 | 8.4462 | 862 | 6065 | 158.2 | 8 | 1.42 | 0.7 | 0.82 | 2.4 | 134.4
5714 | 16 | 15.31 | 58.28 | 0.86 | 7.21 | 4.5147 | 6915 | 6067 | 56.31 | 4 | 2.03 | 0.49 | 0.8 | 1.2 | 19.2
5715 | 24 | 15.31 | 90 | 1 | 7.21 | 5.5293 | 8535 | 6064 | 123.69 | 4 | 1.5 | 0.67 | 1 | 1.2 | 28.8
5716 | 40 | 20.97 | 180 | 1 | 8.94 | 7.1383 | 2580 | 6068 | 153.43 | 6 | 1.38 | 0.72 | 0.91 | 1.8 | 72
5717 | 144 | 44.28 | 40.96 | 0.92 | 17.2 | 13.544 | 771 | 6074 | 35.54 | 14 | 1.12 | 0.89 | 0.89 | 4.2 | 604.8
5718 | 52 | 23.8 | 135 | 1 | 10 | 8.1389 | 5992 | 6069 | 126.87 | 8 | 1.16 | 0.86 | 0.9 | 2.4 | 124.8
5719 | 32 | 20.97 | 7.02 | 0.91 | 8.94 | 6.3847 | 7844 | 6073 | 26.57 | 6 | 1.42 | 0.71 | 0.8 | 1.8 | 57.6
5720 | 152 | 43.11 | 100.36 | 1 | 17.09 | 13.9151 | 4852 | 6073 | 110.56 | 12 | 1.3 | 0.77 | 0.92 | 3.6 | 547.2
5721 | 24 | 16.97 | 45 | 1 | 7.21 | 5.5293 | 5290 | 6075 | 33.69 | 5.66 | 1.29 | 0.77 | 0.8 | 1.698 | 40.752
5722 | 156 | 45.94 | 6.63 | 0.93 | 17.2 | 14.097 | 1884 | 6082 | 35.54 | 13.58 | 1.31 | 0.76 | 0.85 | 4.074 | 635.544
5723 | 29120 | 679.41 | 137.04 | 0.79 | 224.59 | 192.602 | 851 | 6091 | 140.78 | 183.83 | 1.24 | 0.8 | 0.96 | 55.149 | 1605938.88
5724 | 152 | 45.94 | 37.3 | 0.91 | 17.89 | 13.9151 | 2837 | 6082 | 26.57 | 13.31 | 1.42 | 0.71 | 0.85 | 3.993 | 606.936
5725 | 3736 | 256.25 | 7.04 | 0.71 | 100.44 | 68.9872 | 3235 | 6102 | 12.65 | 55.82 | 1.86 | 0.54 | 0.92 | 16.746 | 62563.056
5726 | 52 | 24.97 | 30.96 | 1 | 10 | 8.1389 | 2584 | 6083 | 143.13 | 8 | 1.09 | 0.92 | 0.9 | 2.4 | 124.8
5727 | 352 | 71.6 | 110.7 | 0.86 | 25.61 | 21.1756 | 7644 | 6084 | 128.66 | 20 | 1.33 | 0.75 | 0.91 | 6 | 2112
5728 | 148 | 45.94 | 46.88 | 0.88 | 17.2 | 13.7308 | 2906 | 6088 | 35.54 | 13.42 | 1.31 | 0.76 | 0.85 | 4.026 | 595.848
5729 | 104 | 37.46 | 74.83 | 0.93 | 15.23 | 11.5102 | 3342 | 6090 | 66.8 | 10 | 1.57 | 0.64 | 0.88 | 3 | 312
5730 | 88 | 32.97 | 0 | 1 | 13.42 | 10.5878 | 4551 | 6084 | 153.43 | 8 | 1.46 | 0.69 | 0.96 | 2.4 | 211.2
5731 | 616 | 96.57 | 148.34 | 0.83 | 32.56 | 28.0127 | 2957 | 6084 | 132.51 | 28 | 1.01 | 0.99 | 0.89 | 8.4 | 5174.4
5732 | 44 | 22.63 | 18.43 | 1 | 8.94 | 7.4867 | 3734 | 6085 | 153.43 | 8 | 1.14 | 0.88 | 0.81 | 2.4 | 105.6
5733 | 96 | 34.63 | 90 | 1 | 13.42 | 11.0586 | 1158 | 6085 | 116.57 | 10 | 1.27 | 0.79 | 0.89 | 3 | 288
5734 | 16 | 11.31 | 0 | 1 | 5.66 | 4.5147 | 4943 | 6085 | 135 | 4 | 1 | 1 | 1 | 1.2 | 19.2
5735 | 124 | 41.94 | 14.73 | 0.89 | 17.09 | 12.5683 | 5626 | 6092 | 20.56 | 11.64 | 1.51 | 0.66 | 0.84 | 3.492 | 433.008
5736 | 68 | 29.46 | 140.77 | 0.98 | 12.81 | 9.3072 | 3941 | 6090 | 128.66 | 8.49 | 1.6 | 0.62 | 0.85 | 2.547 | 173.196
5737 | 16 | 14.14 | 0 | 1 | 6.32 | 4.5147 | 2193 | 6091 | 161.57 | 4 | 1.47 | 0.68 | 0.8 | 1.2 | 19.2
5738 | 152 | 48.77 | 49.19 | 0.8 | 20 | 13.9151 | 5636 | 6100 | 36.87 | 12.52 | 1.67 | 0.6 | 0.84 | 3.756 | 570.912
5739 | 128 | 40.28 | 35.23 | 0.99 | 17.2 | 12.7694 | 4861 | 6099 | 35.54 | 11.31 | 1.52 | 0.66 | 0.91 | 3.393 | 434.304
5740 | 212 | 57.25 | 146.21 | 0.81 | 22.8 | 16.4336 | 5865 | 6093 | 127.87 | 14.98 | 1.76 | 0.57 | 0.83 | 4.494 | 952.728
5741 | 56 | 26.63 | 155.64 | 0.99 | 10.77 | 8.4462 | 2794 | 6095 | 158.2 | 8 | 1.26 | 0.79 | 0.85 | 2.4 | 134.4
5742 | 120 | 40.28 | 32.36 | 0.93 | 17.2 | 12.3639 | 2278 | 6101 | 35.54 | 11.31 | 1.52 | 0.66 | 0.88 | 3.393 | 407.16
5743 | 64 | 30.63 | 81.5 | 0.86 | 12.65 | 9.0293 | 7838 | 6102 | 71.57 | 8 | 1.51 | 0.66 | 0.82 | 2.4 | 153.6
5744 | 16 | 11.31 | 0 | 1 | 5.66 | 4.5147 | 3875 | 6098 | 135 | 4 | 1 | 1 | 1 | 1.2 | 19.2
5745 | 2644 | 211.48 | 40.97 | 0.74 | 80.92 | 58.0358 | 4616 | 6128 | 39.99 | 49.5 | 1.63 | 0.61 | 0.91 | 14.85 | 39263.4
5746 | 176 | 48.28 | 24.75 | 0.95 | 18.44 | 14.9734 | 6182 | 6107 | 40.6 | 14 | 1.27 | 0.79 | 0.91 | 4.2 | 739.2
5747 | 28 | 18.14 | 0 | 1 | 7.21 | 5.9723 | 4776 | 6101 | 123.69 | 6 | 1.07 | 0.94 | 0.88 | 1.8 | 50.4
5748 | 28 | 18.14 | 8.35 | 1 | 8.94 | 5.9723 | 5305 | 6103 | 26.57 | 4 | 1.94 | 0.52 | 0.93 | 1.2 | 33.6
5749 | 52 | 23.8 | 45 | 1 | 10 | 8.1389 | 8140 | 6107 | 36.87 | 8 | 1.16 | 0.86 | 0.9 | 2.4 | 124.8
5750 | 152 | 44.28 | 75.1 | 0.97 | 17.89 | 13.9151 | 4371 | 6113 | 63.43 | 12 | 1.41 | 0.71 | 0.9 | 3.6 | 547.2
5751 | 72 | 31.8 | 19.23 | 0.89 | 14.42 | 9.577 | 4396 | 6109 | 33.69 | 8 | 1.93 | 0.52 | 0.88 | 2.4 | 172.8
5752 | 2728 | 219.28 | 102.66 | 0.71 | 83.19 | 58.9505 | 1572 | 6106 | 99.69 | 47.43 | 1.87 | 0.54 | 0.92 | 14.229 | 38816.712
5753 | 13344 | 462.39 | 21.95 | 0.78 | 159.3 | 130.3792 | 5176 | 6166 | 38.88 | 120 | 1.13 | 0.89 | 0.95 | 36 | 480384
5754 | 296 | 69.25 | 44.8 | 0.78 | 29.73 | 19.4183 | 7338 | 6118 | 42.27 | 15.56 | 1.95 | 0.51 | 0.9 | 4.668 | 1381.728
5755 | 3152 | 216.94 | 61.81 | 0.84 | 76.16 | 63.3663 | 2031 | 6145 | 60.07 | 58.72 | 1.32 | 0.76 | 0.93 | 17.616 | 55525.632
5756 | 40 | 20.97 | 0 | 1 | 8.94 | 7.1383 | 4085 | 6109 | 153.43 | 6 | 1.24 | 0.81 | 0.91 | 1.8 | 72
5757 | 96 | 38.63 | 66.81 | 0.81 | 16.12 | 11.0586 | 823 | 6119 | 60.26 | 9.49 | 1.79 | 0.56 | 0.86 | 2.847 | 273.312
5758 | 80 | 30.63 | 153.43 | 1 | 11.66 | 10.0951 | 3462 | 6113 | 120.96 | 10 | 1.08 | 0.92 | 0.89 | 3 | 240
5759 | 392 | 73.74 | 39.73 | 0.91 | 27.2 | 22.3464 | 8584 | 6127 | 53.97 | 20.57 | 1.31 | 0.76 | 0.89 | 6.171 | 2419.032
5760 | 24 | 16.97 | 135 | 1 | 7.21 | 5.5293 | 3968 | 6117 | 123.69 | 5.66 | 1.29 | 0.77 | 0.8 | 1.698 | 40.752
5761 | 40 | 20.97 | 0 | 1 | 8.94 | 7.1383 | 4094 | 6118 | 153.43 | 6 | 1.24 | 0.81 | 0.91 | 1.8 | 72
5762 | 64 | 26.63 | 90 | 1 | 10.77 | 9.0293 | 6694 | 6119 | 111.8 | 8 | 1.21 | 0.83 | 0.89 | 2.4 | 153.6
5763 | 352 | 69.25 | 173.13 | 0.92 | 25.3 | 21.1756 | 2356 | 6124 | 161.57 | 19.89 | 1.28 | 0.78 | 0.89 | 5.967 | 2100.384
5764 | 80 | 30.63 | 90 | 1 | 12.65 | 10.0951 | 7208 | 6121 | 108.43 | 8 | 1.43 | 0.7 | 0.91 | 2.4 | 192
5765 | 304 | 67.6 | 115.96 | 0.84 | 27.2 | 19.679 | 6728 | 6123 | 126.03 | 16.99 | 1.67 | 0.6 | 0.89 | 5.097 | 1549.488
5766 | 60 | 28.28 | 135 | 0.94 | 10.77 | 8.7426 | 1387 | 6124 | 111.8 | 8.49 | 1.19 | 0.84 | 0.81 | 2.547 | 152.82
5767 | 16 | 11.31 | 0 | 1 | 5.66 | 4.5147 | 2928 | 6124 | 135 | 4 | 1 | 1 | 1 | 1.2 | 19.2
5768 | 196 | 49.94 | 126.32 | 0.99 | 17.89 | 15.8013 | 8232 | 6124 | 116.57 | 16 | 1.07 | 0.93 | 0.91 | 4.8 | 940.8
5769 | 256 | 57.46 | 104.96 | 0.97 | 21.26 | 18.0586 | 3349 | 6127 | 131.19 | 16 | 1.14 | 0.88 | 0.95 | 4.8 | 1228.8
5770 | 52 | 23.8 | 135 | 1 | 10 | 8.1389 | 6899 | 6126 | 126.87 | 8 | 1.16 | 0.86 | 0.9 | 2.4 | 124.8
5771 | 356 | 66.43 | 117.9 | 1 | 25.06 | 21.2956 | 5947 | 6127 | 118.61 | 20 | 1.15 | 0.87 | 0.94 | 6 | 2136
5772 | 560 | 85.74 | 155.42 | 0.96 | 29.53 | 26.7091 | 1119 | 6130 | 151.7 | 26 | 1.06 | 0.94 | 0.93 | 7.8 | 4368
5773 | 72 | 30.63 | 107.11 | 0.96 | 13.42 | 9.577 | 2421 | 6128 | 116.57 | 8 | 1.7 | 0.59 | 0.88 | 2.4 | 172.8
5774 | 32 | 20.97 | 90 | 0.91 | 8.25 | 6.3847 | 4324 | 6128 | 104.04 | 6 | 1.2 | 0.84 | 0.8 | 1.8 | 57.6
5775 | 2320 | 198.79 | 36.94 | 0.74 | 70.94 | 54.3637 | 5347 | 6153 | 40.43 | 48.3 | 1.58 | 0.63 | 0.91 | 14.49 | 33616.8
5776 | 136 | 43.11 | 150.05 | 0.92 | 15.62 | 13.1624 | 7947 | 6129 | 140.19 | 14 | 1.05 | 0.95 | 0.85 | 4.2 | 571.2
5777 | 204 | 51.6 | 173.57 | 0.96 | 20.88 | 16.1206 | 3671 | 6131 | 163.3 | 14 | 1.4 | 0.71 | 0.89 | 4.2 | 856.8
5778 | 420 | 78.91 | 29.61 | 0.85 | 31.3 | 23.1308 | 2158 | 6139 | 26.57 | 18.78 | 1.74 | 0.57 | 0.9 | 5.634 | 2366.28
5779 | 6096 | 334.48 | 49.99 | 0.68 | 128.41 | 88.1227 | 2414 | 6182 | 52.59 | 65.05 | 2.04 | 0.49 | 0.92 | 19.515 | 118963.44
5780 | 52 | 26.14 | 90 | 0.96 | 10.77 | 8.1389 | 8199 | 6130 | 111.8 | 6 | 1.55 | 0.64 | 0.93 | 1.8 | 93.6
5781 | 2812 | 217.22 | 123.37 | 0.75 | 85.09 | 59.8512 | 1555 | 6131 | 113.55 | 46.67 | 1.93 | 0.52 | 0.92 | 14.001 | 39370.812
5782 | 2324 | 224.25 | 25.57 | 0.58 | 77.28 | 54.4106 | 1799 | 6152 | 10.44 | 42.37 | 1.92 | 0.52 | 0.85 | 12.711 | 29540.364
5783 | 2504 | 198.51 | 61.2 | 0.8 | 77.18 | 56.4784 | 1870 | 6166 | 58.78 | 43.83 | 1.72 | 0.58 | 0.95 | 13.149 | 32925.096
5784 | 140 | 42.63 | 3.89 | 0.97 | 16.12 | 13.3545 | 1028 | 6136 | 150.26 | 12 | 1.24 | 0.81 | 0.93 | 3.6 | 504
5785 | 56 | 24.97 | 2.771e-13 | 1 | 10 | 8.4462 | 2238 | 6136 | 126.87 | 8 | 1.02 | 0.98 | 0.93 | 2.4 | 134.4
5786 | 144 | 45.94 | 141.16 | 0.86 | 17.2 | 13.544 | 4359 | 6136 | 125.54 | 13.91 | 1.21 | 0.83 | 0.87 | 4.173 | 600.912
5787 | 652 | 96.57 | 176.62 | 0.88 | 35.44 | 28.8197 | 1719 | 6143 | 163.61 | 26 | 1.28 | 0.78 | 0.92 | 7.8 | 5085.6
5788 | 152 | 44.28 | 91.3 | 0.97 | 17.09 | 13.9151 | 8199 | 6140 | 110.56 | 12 | 1.36 | 0.74 | 0.9 | 3.6 | 547.2
5789 | 224 | 53.94 | 155.22 | 0.97 | 20.59 | 16.8923 | 7692 | 6142 | 150.95 | 16 | 1.14 | 0.88 | 0.9 | 4.8 | 1075.2
5790 | 128 | 40.28 | 102.95 | 0.99 | 17.09 | 12.7694 | 7595 | 6142 | 110.56 | 10 | 1.57 | 0.64 | 0.91 | 3 | 384
5791 | 28 | 19.31 | 8.35 | 0.94 | 8.94 | 5.9723 | 3112 | 6145 | 26.57 | 4 | 1.94 | 0.52 | 0.93 | 1.2 | 33.6
5792 | 40 | 22.14 | 0 | 1 | 8.94 | 7.1383 | 5519 | 6144 | 153.43 | 6 | 1.24 | 0.81 | 0.91 | 1.8 | 72
5793 | 212 | 53.94 | 37.54 | 0.92 | 21.26 | 16.4336 | 2563 | 6155 | 41.19 | 15.56 | 1.39 | 0.72 | 0.89 | 4.668 | 989.616
5794 | 84 | 32.97 | 4.45 | 0.97 | 13.42 | 10.3444 | 1106 | 6152 | 153.43 | 8 | 1.55 | 0.65 | 0.93 | 2.4 | 201.6
5795 | 40 | 22.14 | 90 | 1 | 8.94 | 7.1383 | 5120 | 6152 | 116.57 | 6 | 1.24 | 0.81 | 0.91 | 1.8 | 72
5796 | 856 | 110.71 | 73.02 | 0.88 | 36.88 | 33.0219 | 7157 | 6170 | 77.47 | 33.73 | 1.04 | 0.96 | 0.9 | 10.119 | 8661.864
5797 | 60 | 27.8 | 119.03 | 0.98 | 12.81 | 8.7426 | 7778 | 6152 | 128.66 | 8 | 1.72 | 0.58 | 0.88 | 2.4 | 144
5798 | 156 | 44.28 | 47.15 | 1 | 16.12 | 14.097 | 4513 | 6158 | 29.74 | 14 | 1.08 | 0.93 | 0.91 | 4.2 | 655.2
5799 | 96 | 35.11 | 154.6 | 0.98 | 13.42 | 11.0586 | 6695 | 6154 | 153.43 | 11.63 | 1.1 | 0.91 | 0.83 | 3.489 | 334.944
5800 | 48 | 26.63 | 59.85 | 0.85 | 11.66 | 7.8196 | 6878 | 6158 | 59.04 | 7.16 | 1.73 | 0.58 | 0.77 | 2.148 | 103.104
5801 | 52 | 24.97 | 50.73 | 1 | 11.31 | 8.1389 | 4631 | 6158 | 45 | 8 | 1.45 | 0.69 | 0.9 | 2.4 | 124.8
5802 | 232 | 56.77 | 44.81 | 0.9 | 21.63 | 17.1913 | 2125 | 6164 | 33.69 | 16.97 | 1.36 | 0.74 | 0.88 | 5.091 | 1181.112
5803 | 88 | 35.11 | 161.39 | 0.9 | 15.23 | 10.5878 | 2284 | 6160 | 156.8 | 8.94 | 1.84 | 0.54 | 0.81 | 2.682 | 236.016
5804 | 372 | 73.94 | 73.32 | 0.86 | 27.2 | 21.7689 | 6270 | 6170 | 53.97 | 19.61 | 1.34 | 0.75 | 0.9 | 5.883 | 2188.476
5805 | 48 | 23.8 | 127.24 | 1 | 10 | 7.8196 | 3070 | 6160 | 126.87 | 8 | 1.28 | 0.78 | 0.86 | 2.4 | 115.2
5806 | 112 | 39.8 | 85.45 | 0.89 | 17.09 | 11.9447 | 6904 | 6171 | 69.44 | 8 | 1.86 | 0.54 | 0.93 | 2.4 | 268.8
5807 | 16 | 11.31 | 0 | 1 | 5.66 | 4.5147 | 1690 | 6166 | 135 | 4 | 1 | 1 | 1 | 1.2 | 19.2
5808 | 1192 | 150.02 | 97.46 | 0.67 | 60.3 | 38.9676 | 1772 | 6166 | 95.71 | 30.76 | 2.09 | 0.48 | 0.89 | 9.228 | 10999.776
5809 | 188 | 54.43 | 140.38 | 0.8 | 24.41 | 15.4755 | 3624 | 6166 | 145.01 | 12.73 | 2.15 | 0.46 | 0.83 | 3.819 | 717.972
5810 | 36 | 19.31 | 0 | 1 | 8.49 | 6.772 | 8413 | 6167 | 135 | 6 | 1 | 1 | 1 | 1.8 | 64.8
5811 | 100 | 34.63 | 96.13 | 1 | 13.42 | 11.2867 | 2058 | 6168 | 116.57 | 10 | 1.18 | 0.85 | 0.93 | 3 | 300
5812 | 32 | 20.97 | 90 | 0.91 | 8.25 | 6.3847 | 3891 | 6168 | 104.04 | 6 | 1.2 | 0.84 | 0.8 | 1.8 | 57.6
5813 | 64 | 27.8 | 58.04 | 1 | 12.81 | 9.0293 | 5717 | 6174 | 51.34 | 8 | 1.57 | 0.64 | 0.91 | 2.4 | 153.6
5814 | 12 | 11.31 | 135 | 1 | 5.66 | 3.9098 | 2462 | 6170 | 135 | 4 | 1.46 | 0.68 | 0.86 | 1.2 | 14.4
5815 | 72 | 30.63 | 45 | 0.96 | 11.66 | 9.577 | 5153 | 6176 | 30.96 | 10 | 1.08 | 0.93 | 0.86 | 3 | 216
5816 | 17908 | 536.01 | 169.59 | 0.78 | 184.89 | 151.0389 | 6810 | 6201 | 164.31 | 126.74 | 1.45 | 0.69 | 0.95 | 38.022 | 680897.976
5817 | 2488 | 201.62 | 19.88 | 0.77 | 70.23 | 56.2977 | 4697 | 6199 | 19.98 | 55.34 | 1.18 | 0.85 | 0.92 | 16.602 | 41305.776
5818 | 160 | 45.46 | 10.26 | 0.97 | 17.2 | 14.2766 | 7544 | 6178 | 35.54 | 12 | 1.31 | 0.76 | 0.92 | 3.6 | 576
5819 | 1832 | 172.17 | 165.32 | 0.78 | 62.51 | 48.309 | 7467 | 6186 | 7.35 | 40.26 | 1.54 | 0.65 | 0.92 | 12.078 | 22126.896
5820 | 136 | 44.28 | 164.98 | 0.87 | 17.89 | 13.1624 | 6806 | 6179 | 153.43 | 12 | 1.63 | 0.61 | 0.86 | 3.6 | 489.6
5821 | 28 | 16.97 | 90 | 1 | 7.21 | 5.9723 | 2890 | 6185 | 123.69 | 6 | 1.07 | 0.94 | 0.88 | 1.8 | 50.4
5822 | 112 | 37.46 | 30.07 | 1 | 15.62 | 11.9447 | 2920 | 6191 | 39.81 | 11.63 | 1.3 | 0.77 | 0.89 | 3.489 | 390.768
5823 | 88 | 32.97 | 0 | 1 | 13.42 | 10.5878 | 5991 | 6186 | 153.43 | 8 | 1.46 | 0.69 | 0.96 | 2.4 | 211.2
5824 | 12 | 11.31 | 45 | 1 | 5.66 | 3.9098 | 3901 | 6188 | 45 | 4 | 1.46 | 0.68 | 0.86 | 1.2 | 14.4
5825 | 324 | 68.77 | 8.09 | 0.86 | 27.86 | 20.316 | 5836 | 6193 | 21.04 | 16 | 1.75 | 0.57 | 0.91 | 4.8 | 1555.2
5826 | 180 | 48.28 | 16.82 | 0.97 | 17.89 | 15.1426 | 2223 | 6196 | 26.57 | 14 | 1.12 | 0.89 | 0.91 | 4.2 | 756
5827 | 12 | 11.31 | 135 | 1 | 5.66 | 3.9098 | 5739 | 6191 | 135 | 4 | 1.46 | 0.68 | 0.86 | 1.2 | 14.4
5828 | 1444 | 172.65 | 140.22 | 0.61 | 59.67 | 42.8893 | 7804 | 6194 | 129.56 | 36.66 | 1.91 | 0.52 | 0.81 | 10.998 | 15881.112
5829 | 16 | 11.31 | 0 | 1 | 5.66 | 4.5147 | 7011 | 6193 | 135 | 4 | 1 | 1 | 1 | 1.2 | 19.2
5830 | 36 | 19.8 | 159.7 | 1 | 8.94 | 6.772 | 6967 | 6194 | 153.43 | 6 | 1.34 | 0.75 | 0.86 | 1.8 | 64.8
5831 | 96 | 35.11 | 118.63 | 0.98 | 13.42 | 11.0586 | 5911 | 6197 | 116.57 | 10.73 | 1.26 | 0.8 | 0.84 | 3.219 | 309.024
5832 | 5296 | 280.74 | 143.12 | 0.84 | 99.16 | 82.1371 | 7466 | 6198 | 138.27 | 74.2 | 1.35 | 0.74 | 0.95 | 22.26 | 117888.96
5833 | 288 | 63.6 | 59.14 | 0.89 | 24.41 | 19.1541 | 2953 | 6209 | 55.01 | 16.99 | 1.48 | 0.68 | 0.9 | 5.097 | 1467.936
5834 | 108 | 36.28 | 82 | 1 | 13.42 | 11.7294 | 2459 | 6200 | 116.57 | 12 | 1.09 | 0.92 | 0.89 | 3.6 | 388.8
5835 | 244 | 59.6 | 72.39 | 0.86 | 21.26 | 17.6303 | 3388 | 6208 | 41.19 | 18 | 1.08 | 0.93 | 0.88 | 5.4 | 1317.6
5836 | 7228 | 347.36 | 20.53 | 0.75 | 132.42 | 95.9565 | 2758 | 6235 | 25.02 | 75.3 | 1.82 | 0.55 | 0.94 | 22.59 | 163280.52
5837 | 16 | 11.31 | 0 | 1 | 5.66 | 4.5147 | 5372 | 6201 | 135 | 4 | 1 | 1 | 1 | 1.2 | 19.2
5838 | 10480 | 423.65 | 174.2 | 0.73 | 159.52 | 115.5436 | 4012 | 6222 | 172.07 | 89.43 | 1.84 | 0.54 | 0.93 | 26.829 | 281167.92
5839 | 348 | 70.43 | 82.96 | 0.88 | 26.08 | 21.055 | 5054 | 6215 | 57.53 | 20 | 1.29 | 0.78 | 0.9 | 6 | 2088
5840 | 48 | 22.63 | 0 | 1 | 8.94 | 7.8196 | 7707 | 6205 | 116.57 | 8 | 1 | 1 | 0.86 | 2.4 | 115.2
5841 | 68 | 30.63 | 175.07 | 0.91 | 12.65 | 9.3072 | 2750 | 6208 | 161.57 | 8 | 1.39 | 0.72 | 0.85 | 2.4 | 163.2
5842 | 24 | 16.97 | 45 | 1 | 7.21 | 5.5293 | 5371 | 6209 | 33.69 | 5.66 | 1.29 | 0.77 | 0.8 | 1.698 | 40.752
5843 | 116 | 37.46 | 9.97 | 1 | 15.23 | 12.1561 | 5424 | 6212 | 23.2 | 10 | 1.37 | 0.73 | 0.92 | 3 | 348
5844 | 108 | 37.46 | 164.16 | 0.97 | 14.42 | 11.7294 | 1120 | 6210 | 146.31 | 12 | 1.17 | 0.85 | 0.87 | 3.6 | 388.8
5845 | 616 | 102.43 | 172.09 | 0.74 | 40.79 | 28.0127 | 3023 | 6215 | 168.69 | 20 | 2.18 | 0.46 | 0.91 | 6 | 3696
5846 | 164 | 45.46 | 167.65 | 1 | 17.89 | 14.454 | 3642 | 6211 | 153.43 | 12 | 1.36 | 0.73 | 0.93 | 3.6 | 590.4
5847 | 1660 | 157.34 | 58.24 | 0.84 | 56.04 | 45.9853 | 7255 | 6231 | 34.82 | 41.05 | 1.37 | 0.73 | 0.93 | 12.315 | 20442.9
5848 | 100 | 36.28 | 153.88 | 0.95 | 14.56 | 11.2867 | 4216 | 6214 | 164.05 | 10 | 1.3 | 0.77 | 0.86 | 3 | 300
5849 | 40 | 20.97 | 0 | 1 | 8.94 | 7.1383 | 6084 | 6213 | 153.43 | 6 | 1.24 | 0.81 | 0.91 | 1.8 | 72
5850 | 64 | 27.8 | 117.99 | 1 | 11.66 | 9.0293 | 7128 | 6214 | 120.96 | 8 | 1.23 | 0.81 | 0.89 | 2.4 | 153.6
5851 | 152 | 45.46 | 72.02 | 0.92 | 17.89 | 13.9151 | 1164 | 6223 | 63.43 | 12 | 1.46 | 0.68 | 0.9 | 3.6 | 547.2
5852 | 152 | 43.8 | 163.47 | 1 | 17.2 | 13.9151 | 7654 | 6216 | 144.46 | 12 | 1.18 | 0.85 | 0.96 | 3.6 | 547.2
5853 | 24 | 15.31 | 0 | 1 | 7.21 | 5.5293 | 2623 | 6216 | 146.31 | 4 | 1.5 | 0.67 | 1 | 1.2 | 28.8
5854 | 472 | 84.08 | 69 | 0.84 | 31.62 | 24.5209 | 8025 | 6231 | 55.3 | 21.63 | 1.53 | 0.65 | 0.9 | 6.489 | 3062.808
5855 | 148 | 43.11 | 117.16 | 1 | 16.12 | 13.7308 | 7635 | 6219 | 119.74 | 13.91 | 1.16 | 0.86 | 0.89 | 4.173 | 617.604
5856 | 164 | 44.77 | 157.28 | 1 | 17.09 | 14.454 | 6442 | 6224 | 159.44 | 14 | 1.15 | 0.87 | 0.9 | 4.2 | 688.8
5857 | 3552 | 238.19 | 34.12 | 0.79 | 85.91 | 67.2669 | 4123 | 6250 | 12.09 | 57.98 | 1.47 | 0.68 | 0.92 | 17.394 | 61783.488
5858 | 696 | 97.05 | 62.33 | 0.93 | 32.98 | 29.7762 | 5936 | 6240 | 75.96 | 29.7 | 1.1 | 0.91 | 0.92 | 8.91 | 6201.36
5859 | 2876 | 239.76 | 61.9 | 0.63 | 97.65 | 60.5285 | 8240 | 6268 | 55.01 | 40.67 | 2.7 | 0.37 | 0.91 | 12.201 | 35090.076
5860 | 136 | 41.46 | 160.35 | 0.99 | 15.62 | 13.1624 | 3712 | 6227 | 129.81 | 12 | 1.18 | 0.85 | 0.91 | 3.6 | 489.6
5861 | 360 | 72.08 | 42.73 | 0.87 | 28.84 | 21.4149 | 4710 | 6239 | 56.31 | 18.38 | 1.63 | 0.61 | 0.9 | 5.514 | 1985.04
5862 | 20 | 15.31 | 71.57 | 1 | 7.21 | 5.0475 | 5814 | 6231 | 56.31 | 4 | 1.55 | 0.64 | 0.91 | 1.2 | 24
5863 | 212 | 54.43 | 16.87 | 0.9 | 20.4 | 16.4336 | 7239 | 6233 | 11.31 | 16 | 1.19 | 0.84 | 0.86 | 4.8 | 1017.6
5864 | 44 | 23.8 | 170.01 | 0.98 | 10.77 | 7.4867 | 5353 | 6233 | 158.2 | 6 | 1.6 | 0.62 | 0.88 | 1.8 | 79.2
5865 | 76 | 30.63 | 161.57 | 1 | 11.66 | 9.8395 | 5521 | 6233 | 149.04 | 10 | 1.01 | 0.99 | 0.86 | 3 | 228
5866 | 16 | 11.31 | 0 | 1 | 5.66 | 4.5147 | 962 | 6236 | 135 | 4 | 1 | 1 | 1 | 1.2 | 19.2
5867 | 24 | 15.31 | 0 | 1 | 7.21 | 5.5293 | 2933 | 6236 | 146.31 | 4 | 1.5 | 0.67 | 1 | 1.2 | 28.8
5868 | 84 | 31.8 | 97.2 | 1 | 13.42 | 10.3444 | 3514 | 6236 | 116.57 | 8 | 1.47 | 0.68 | 0.93 | 2.4 | 201.6
5869 | 140 | 43.11 | 39.54 | 0.95 | 15.62 | 13.3545 | 5335 | 6241 | 39.81 | 14 | 1.09 | 0.92 | 0.86 | 4.2 | 588
5870 | 44 | 22.14 | 15.07 | 1 | 10 | 7.4867 | 6737 | 6240 | 36.87 | 6 | 1.37 | 0.73 | 0.96 | 1.8 | 79.2
5871 | 9704 | 390.88 | 6.82 | 0.8 | 132.08 | 111.1836 | 2723 | 6285 | 32.01 | 97.33 | 1.28 | 0.78 | 0.95 | 29.199 | 283347.096
5872 | 152 | 44.28 | 47.51 | 0.97 | 18.44 | 13.9151 | 1208 | 6247 | 40.6 | 12.73 | 1.45 | 0.69 | 0.92 | 3.819 | 580.488
5873 | 19420 | 568.1 | 163.27 | 0.76 | 186.53 | 157.2859 | 1449 | 6303 | 4.3 | 149.46 | 1.19 | 0.84 | 0.95 | 44.838 | 870753.96
5874 | 100 | 36.28 | 21.81 | 0.95 | 16.12 | 11.2867 | 3736 | 6245 | 29.74 | 10 | 1.67 | 0.6 | 0.86 | 3 | 300
5875 | 4216 | 259.56 | 149.45 | 0.79 | 92.8 | 73.2851 | 4972 | 6244 | 142.88 | 61.72 | 1.51 | 0.66 | 0.94 | 18.516 | 78063.456
5876 | 48 | 26.63 | 149.98 | 0.85 | 12.81 | 7.8196 | 3713 | 6243 | 141.34 | 6.96 | 2.15 | 0.47 | 0.8 | 2.088 | 100.224
5877 | 64 | 27.8 | 165.13 | 1 | 11.31 | 9.0293 | 6476 | 6243 | 135 | 8 | 1.15 | 0.87 | 0.89 | 2.4 | 153.6
5878 | 176 | 47.11 | 152.02 | 1 | 17.2 | 14.9734 | 1589 | 6245 | 125.54 | 14 | 1.11 | 0.9 | 0.91 | 4.2 | 739.2
5879 | 1656 | 159.68 | 60.71 | 0.82 | 56.6 | 45.9299 | 1863 | 6269 | 57.99 | 45.25 | 1.16 | 0.86 | 0.93 | 13.575 | 22480.2
5880 | 400 | 75.6 | 95.76 | 0.88 | 28.64 | 22.5733 | 2689 | 6245 | 114.78 | 20 | 1.39 | 0.72 | 0.9 | 6 | 2400
5881 | 60 | 26.63 | 9.46 | 1 | 10.77 | 8.7426 | 3725 | 6246 | 158.2 | 8 | 1.29 | 0.77 | 0.86 | 2.4 | 144
5882 | 24660 | 648.26 | 179.22 | 0.74 | 240.83 | 177.24 | 1935 | 6287 | 175.24 | 162.97 | 1.45 | 0.69 | 0.94 | 48.891 | 1205652.06
5883 | 228 | 53.94 | 91.06 | 0.98 | 20.88 | 17.0425 | 6603 | 6247 | 106.7 | 14 | 1.36 | 0.73 | 0.93 | 4.2 | 957.6
5884 | 136 | 41.46 | 152.3 | 0.99 | 16.12 | 13.1624 | 4338 | 6249 | 150.26 | 12 | 1.23 | 0.81 | 0.91 | 3.6 | 489.6
5885 | 488 | 86.43 | 166.47 | 0.82 | 34.18 | 24.933 | 5214 | 6249 | 159.44 | 20 | 1.77 | 0.56 | 0.93 | 6 | 2928
5886 | 100 | 39.11 | 152.42 | 0.82 | 16.12 | 11.2867 | 1063 | 6250 | 150.26 | 8.94 | 1.94 | 0.52 | 0.82 | 2.682 | 268.2
5887 | 376 | 73.74 | 102.44 | 0.87 | 27.2 | 21.8856 | 980 | 6253 | 107.1 | 21.47 | 1.27 | 0.79 | 0.87 | 6.441 | 2421.816
5888 | 72 | 28.97 | 0 | 1 | 11.66 | 9.577 | 1619 | 6254 | 149.04 | 8 | 1.22 | 0.82 | 0.95 | 2.4 | 172.8
5889 | 44 | 22.14 | 15.07 | 1 | 10 | 7.4867 | 2394 | 6256 | 36.87 | 6 | 1.37 | 0.73 | 0.96 | 1.8 | 79.2
5890 | 104 | 35.8 | 29.47 | 1 | 15.62 | 11.5102 | 5241 | 6259 | 39.81 | 10 | 1.39 | 0.72 | 0.95 | 3 | 312
5891 | 20 | 14.14 | 161.57 | 1 | 7.21 | 5.0475 | 6796 | 6254 | 146.31 | 4 | 1.55 | 0.64 | 0.91 | 1.2 | 24
5892 | 128 | 41.46 | 169.65 | 0.94 | 16.12 | 12.7694 | 7218 | 6255 | 150.26 | 12 | 1.33 | 0.75 | 0.88 | 3.6 | 460.8
5893 | 344 | 73.25 | 175.58 | 0.81 | 27.86 | 20.9336 | 6093 | 6257 | 158.96 | 18 | 1.58 | 0.63 | 0.88 | 5.4 | 1857.6
5894 | 104 | 36.28 | 131.92 | 0.99 | 14.42 | 11.5102 | 3896 | 6256 | 146.31 | 12 | 1.12 | 0.89 | 0.87 | 3.6 | 374.4
5895 | 56 | 24.97 | 135 | 1 | 11.31 | 8.4462 | 4452 | 6256 | 135 | 8 | 1.32 | 0.76 | 0.93 | 2.4 | 134.4
5896 | 936 | 119.4 | 30.28 | 0.83 | 42.19 | 34.5305 | 6955 | 6268 | 31.43 | 34.52 | 1.21 | 0.82 | 0.91 | 10.356 | 9693.216
5897 | 20 | 14.14 | 161.57 | 1 | 7.21 | 5.0475 | 2381 | 6257 | 146.31 | 4 | 1.55 | 0.64 | 0.91 | 1.2 | 24
5898 | 624 | 96.08 | 116.07 | 0.85 | 33.29 | 28.1941 | 8498 | 6258 | 122.74 | 26 | 1.07 | 0.94 | 0.92 | 7.8 | 4867.2
5899 | 264 | 59.11 | 97.46 | 0.95 | 21.63 | 18.3386 | 2215 | 6260 | 123.69 | 16 | 1.29 | 0.78 | 0.92 | 4.8 | 1267.2
5900 | 3064 | 256.45 | 89.64 | 0.59 | 106.47 | 62.4755 | 8346 | 6312 | 84.61 | 43.69 | 2.38 | 0.42 | 0.91 | 13.107 | 40159.848
5901 | 816 | 106.91 | 24.62 | 0.9 | 39.45 | 32.2411 | 4194 | 6274 | 30.47 | 30 | 1.19 | 0.84 | 0.94 | 9 | 7344
5902 | 36 | 20.97 | 20.3 | 1 | 8.94 | 6.772 | 1642 | 6263 | 26.57 | 6 | 1.34 | 0.75 | 0.86 | 1.8 | 64.8
5903 | 1960 | 174.99 | 18.09 | 0.8 | 58.31 | 49.9681 | 2264 | 6287 | 30.96 | 50.88 | 1.1 | 0.91 | 0.92 | 15.264 | 29917.44
5904 | 136 | 40.28 | 7.67e-14 | 1 | 15.23 | 13.1624 | 8257 | 6264 | 156.8 | 12 | 1.13 | 0.89 | 0.92 | 3.6 | 489.6
5905 | 1516 | 149.34 | 61.85 | 0.85 | 50.64 | 43.9455 | 2884 | 6264 | 99.09 | 40.49 | 1.25 | 0.8 | 0.92 | 12.147 | 18414.852
5906 | 308 | 66.91 | 44.69 | 0.86 | 27.2 | 19.808 | 5888 | 6274 | 36.03 | 15.56 | 1.81 | 0.55 | 0.9 | 4.668 | 1437.744
5907 | 92 | 33.46 | 13.47 | 1 | 13.42 | 10.8258 | 3224 | 6271 | 26.57 | 10 | 1.23 | 0.82 | 0.9 | 3 | 276
5908 | 152 | 54.91 | 55.46 | 0.63 | 23.32 | 13.9151 | 4724 | 6277 | 59.04 | 10.5 | 2.74 | 0.37 | 0.76 | 3.15 | 478.8
5909 | 160 | 46.63 | 20.81 | 0.92 | 18.87 | 14.2766 | 4817 | 6274 | 32.01 | 12 | 1.46 | 0.69 | 0.92 | 3.6 | 576
5910 | 3752 | 239.68 | 2.17 | 0.82 | 81.63 | 69.1348 | 6793 | 6278 | 149.04 | 66 | 1.19 | 0.84 | 0.94 | 19.8 | 74289.6
5911 | 20 | 15.31 | 71.57 | 1 | 7.21 | 5.0475 | 4672 | 6273 | 56.31 | 4 | 1.55 | 0.64 | 0.91 | 1.2 | 24
5912 | 360 | 69.25 | 13.2 | 0.94 | 26 | 21.4149 | 4087 | 6280 | 22.62 | 20 | 1.28 | 0.78 | 0.91 | 6 | 2160
5913 | 56 | 24.97 | 45 | 1 | 11.31 | 8.4462 | 4426 | 6275 | 45 | 8 | 1.32 | 0.76 | 0.93 | 2.4 | 134.4
5914 | 120 | 40.28 | 165.45 | 0.93 | 17.09 | 12.3639 | 7899 | 6276 | 159.44 | 10 | 1.68 | 0.59 | 0.87 | 3 | 360
5915 | 1708 | 163.2 | 80.84 | 0.81 | 61.35 | 46.6454 | 6774 | 6308 | 70.97 | 40 | 1.51 | 0.66 | 0.93 | 12 | 20496
5916 | 208 | 53.94 | 138.58 | 0.9 | 21.63 | 16.2778 | 4124 | 6282 | 146.31 | 16 | 1.34 | 0.75 | 0.87 | 4.8 | 998.4
5917 | 388 | 73.25 | 35.32 | 0.91 | 27.78 | 22.2321 | 4289 | 6290 | 30.26 | 21.21 | 1.39 | 0.72 | 0.91 | 6.363 | 2468.844
5918 | 76 | 29.46 | 135 | 1 | 11.66 | 9.8395 | 2062 | 6285 | 120.96 | 9.9 | 1.16 | 0.86 | 0.88 | 2.97 | 225.72
5919 | 188 | 49.94 | 45.22 | 0.95 | 18.87 | 15.4755 | 2187 | 6291 | 32.01 | 15.21 | 1.27 | 0.79 | 0.89 | 4.563 | 857.844
5920 | 144 | 48.28 | 93.51 | 0.78 | 20.1 | 13.544 | 8702 | 6285 | 95.71 | 10 | 1.84 | 0.54 | 0.88 | 3 | 432
5921 | 108 | 37.46 | 131.15 | 0.97 | 14.42 | 11.7294 | 3131 | 6287 | 123.69 | 12 | 1.14 | 0.88 | 0.87 | 3.6 | 388.8
5922 | 176 | 48.28 | 4.97 | 0.95 | 18.97 | 14.9734 | 2558 | 6292 | 18.43 | 12 | 1.46 | 0.68 | 0.92 | 3.6 | 633.6
5923 | 424 | 80.08 | 48.58 | 0.83 | 28.84 | 23.2406 | 3038 | 6297 | 33.69 | 23.02 | 1.27 | 0.79 | 0.89 | 6.906 | 2928.144
5924 | 68 | 27.8 | 105.17 | 1 | 11.66 | 9.3072 | 5020 | 6289 | 120.96 | 8 | 1.26 | 0.79 | 0.92 | 2.4 | 163.2
5925 | 144 | 42.63 | 90 | 1 | 16.12 | 13.544 | 5760 | 6290 | 119.74 | 12 | 1.2 | 0.83 | 0.92 | 3.6 | 518.4
5926 | 76 | 30.63 | 107.5 | 1 | 11.66 | 9.8395 | 2295 | 6293 | 120.96 | 10 | 1.11 | 0.9 | 0.88 | 3 | 228
5927 | 5016 | 294.88 | 44.05 | 0.72 | 113.28 | 79.9363 | 8106 | 6337 | 42.14 | 65.47 | 1.72 | 0.58 | 0.93 | 19.641 | 98519.256
5928 | 14844 | 484.01 | 159.57 | 0.8 | 165.47 | 137.512 | 6158 | 6326 | 172.36 | 116.76 | 1.38 | 0.72 | 0.96 | 35.028 | 519955.632
5929 | 88 | 31.8 | 45 | 1 | 12.81 | 10.5878 | 1350 | 6299 | 38.66 | 10 | 1.1 | 0.91 | 0.94 | 3 | 264
5930 | 88 | 32.97 | 139.42 | 1 | 14.14 | 10.5878 | 7051 | 6298 | 135 | 10 | 1.29 | 0.78 | 0.94 | 3 | 264
5931 | 28 | 18.14 | 0 | 1 | 7.21 | 5.9723 | 3059 | 6299 | 123.69 | 6 | 1.07 | 0.94 | 0.88 | 1.8 | 50.4
5932 | 252 | 56.77 | 122.71 | 0.98 | 21.63 | 17.917 | 1296 | 6301 | 123.69 | 18 | 1.17 | 0.85 | 0.91 | 5.4 | 1360.8
5933 | 184 | 48.77 | 80.81 | 0.97 | 18.97 | 15.31 | 4021 | 6310 | 71.57 | 14 | 1.3 | 0.77 | 0.89 | 4.2 | 772.8
5934 | 24 | 16.97 | 135 | 1 | 7.21 | 5.5293 | 6731 | 6301 | 123.69 | 5.66 | 1.29 | 0.77 | 0.8 | 1.698 | 40.752
5935 | 56 | 24.97 | 180 | 1 | 10 | 8.4462 | 8092 | 6301 | 126.87 | 8 | 1.12 | 0.89 | 0.93 | 2.4 | 134.4
5936 | 88 | 33.46 | 68.63 | 0.99 | 13.42 | 10.5878 | 4147 | 6308 | 63.43 | 10 | 1.4 | 0.72 | 0.86 | 3 | 264
5937 | 212 | 53.46 | 40.17 | 0.93 | 21.26 | 16.4336 | 1414 | 6310 | 41.19 | 15.81 | 1.33 | 0.75 | 0.92 | 4.743 | 1005.516
5938 | 372 | 74.43 | 6.61 | 0.84 | 28.64 | 21.7689 | 1877 | 6310 | 12.09 | 18 | 1.53 | 0.65 | 0.9 | 5.4 | 2008.8
5939 | 32 | 19.31 | 0 | 1 | 8.94 | 6.3847 | 3720 | 6304 | 153.43 | 4 | 2 | 0.5 | 1 | 1.2 | 38.4
5940 | 64 | 27.8 | 72.75 | 1 | 11.66 | 9.0293 | 2081 | 6311 | 59.04 | 8 | 1.31 | 0.76 | 0.91 | 2.4 | 153.6
5941 | 12 | 11.31 | 135 | 1 | 5.66 | 3.9098 | 5302 | 6306 | 135 | 4 | 1.46 | 0.68 | 0.86 | 1.2 | 14.4
5942 | 36 | 24.97 | 58.28 | 0.73 | 11.66 | 6.772 | 2336 | 6313 | 59.04 | 5.66 | 2.33 | 0.43 | 0.82 | 1.698 | 61.128
5943 | 220 | 55.6 | 14.96 | 0.89 | 22.8 | 16.7408 | 8695 | 6314 | 15.26 | 14 | 1.67 | 0.6 | 0.89 | 4.2 | 924
5944 | 56 | 27.8 | 68.56 | 0.91 | 11.66 | 8.4462 | 6629 | 6316 | 59.04 | 8 | 1.47 | 0.68 | 0.82 | 2.4 | 134.4
5945 | 36 | 22.63 | 124.57 | 0.88 | 8.94 | 6.772 | 3308 | 6313 | 116.57 | 7.07 | 1.39 | 0.72 | 0.75 | 2.121 | 76.356
5946 | 204 | 52.28 | 178.41 | 0.94 | 20.59 | 16.1206 | 4065 | 6319 | 29.05 | 14 | 1.41 | 0.71 | 0.9 | 4.2 | 856.8
5947 | 24 | 15.31 | 90 | 1 | 7.21 | 5.5293 | 1002 | 6314 | 123.69 | 4 | 1.5 | 0.67 | 1 | 1.2 | 28.8
5948 | 236 | 56.77 | 94.67 | 0.92 | 20.88 | 17.3389 | 911 | 6325 | 73.3 | 16 | 1.29 | 0.77 | 0.89 | 4.8 | 1132.8
5949 | 104 | 34.63 | 90 | 1 | 13.42 | 11.5102 | 7947 | 6315 | 116.57 | 10 | 1.18 | 0.84 | 0.93 | 3 | 312
5950 | 176 | 49.94 | 37.1 | 0.89 | 20 | 14.9734 | 850 | 6324 | 53.13 | 14.14 | 1.49 | 0.67 | 0.85 | 4.242 | 746.592
5951 | 1736 | 175.2 | 68.89 | 0.71 | 72.47 | 47.0262 | 2174 | 6349 | 62.02 | 35.41 | 2.06 | 0.49 | 0.93 | 10.623 | 18441.528
5952 | 72 | 29.46 | 121.59 | 1 | 11.66 | 9.577 | 5710 | 6317 | 120.96 | 9.84 | 1.22 | 0.82 | 0.86 | 2.952 | 212.544
5953 | 3956 | 242.31 | 69.13 | 0.85 | 87.66 | 70.9894 | 6505 | 6360 | 55.22 | 65.99 | 1.28 | 0.78 | 0.95 | 19.797 | 78316.932
5954 | 108 | 37.46 | 78.51 | 0.97 | 14.56 | 11.7294 | 3434 | 6322 | 105.95 | 10 | 1.36 | 0.74 | 0.89 | 3 | 324
5955 | 92 | 33.46 | 9.56 | 1 | 13.42 | 10.8258 | 3256 | 6327 | 26.57 | 10 | 1.24 | 0.81 | 0.88 | 3 | 276
5956 | 92 | 36.28 | 39.01 | 0.88 | 15.62 | 10.8258 | 3329 | 6329 | 39.81 | 9.84 | 1.83 | 0.55 | 0.85 | 2.952 | 271.584
5957 | 60 | 26.63 | 62.45 | 1 | 11.66 | 8.7426 | 2374 | 6330 | 59.04 | 8 | 1.44 | 0.7 | 0.88 | 2.4 | 144
5958 | 16 | 11.31 | 0 | 1 | 5.66 | 4.5147 | 4920 | 6325 | 135 | 4 | 1 | 1 | 1 | 1.2 | 19.2
5959 | 60 | 27.8 | 58.15 | 0.98 | 11.66 | 8.7426 | 7496 | 6331 | 59.04 | 8 | 1.39 | 0.72 | 0.88 | 2.4 | 144
5960 | 64 | 27.31 | 0 | 1 | 11.31 | 9.0293 | 5553 | 6327 | 135 | 8 | 1 | 1 | 1 | 2.4 | 153.6
5961 | 56 | 27.8 | 118.62 | 0.91 | 11.66 | 8.4462 | 6038 | 6327 | 120.96 | 8 | 1.53 | 0.65 | 0.85 | 2.4 | 134.4
5962 | 100 | 36.97 | 86.93 | 0.92 | 15.23 | 11.2867 | 6766 | 6329 | 113.2 | 8 | 1.77 | 0.56 | 0.94 | 2.4 | 240
5963 | 32 | 19.8 | 0 | 1 | 8.25 | 6.3847 | 2442 | 6331 | 165.96 | 6 | 1.2 | 0.84 | 0.8 | 1.8 | 57.6
5964 | 80 | 32.28 | 63.99 | 0.96 | 12.65 | 10.0951 | 8096 | 6337 | 71.57 | 9.9 | 1.2 | 0.83 | 0.85 | 2.97 | 237.6
5965 | 1768 | 167.48 | 115.45 | 0.79 | 60.17 | 47.4577 | 1738 | 6332 | 105.42 | 44.9 | 1.38 | 0.72 | 0.89 | 13.47 | 23814.96
5966 | 40 | 22.63 | 135 | 0.98 | 8.94 | 7.1383 | 4260 | 6336 | 116.57 | 7.07 | 1.24 | 0.81 | 0.8 | 2.121 | 84.84
5967 | 1120 | 150.02 | 3.92 | 0.63 | 51.26 | 37.7724 | 5963 | 6346 | 20.56 | 37.95 | 1.47 | 0.68 | 0.84 | 11.385 | 12751.2
5968 | 224 | 56.28 | 13.99 | 0.89 | 21.63 | 16.8923 | 6281 | 6343 | 33.69 | 14 | 1.37 | 0.73 | 0.91 | 4.2 | 940.8
5969 | 64 | 27.8 | 18.43 | 1 | 11.66 | 9.0293 | 3745 | 6345 | 30.96 | 8 | 1.39 | 0.72 | 0.89 | 2.4 | 153.6
5970 | 72 | 29.46 | 135 | 1 | 12.81 | 9.577 | 3256 | 6342 | 128.66 | 8.49 | 1.53 | 0.65 | 0.88 | 2.547 | 183.384
5971 | 20 | 15.31 | 108.43 | 1 | 7.21 | 5.0475 | 4282 | 6343 | 123.69 | 4 | 1.55 | 0.64 | 0.91 | 1.2 | 24
5972 | 824 | 111.88 | 88.94 | 0.83 | 39.85 | 32.3988 | 6775 | 6362 | 72.47 | 30 | 1.21 | 0.83 | 0.91 | 9 | 7416
5973 | 88 | 33.46 | 149.24 | 0.99 | 14.42 | 10.5878 | 4043 | 6344 | 146.31 | 9.84 | 1.58 | 0.63 | 0.88 | 2.952 | 259.776
5974 | 100 | 35.8 | 97.84 | 0.98 | 14.42 | 11.2867 | 7739 | 6344 | 123.69 | 10 | 1.27 | 0.79 | 0.93 | 3 | 300
5975 | 1384 | 154.51 | 11.25 | 0.73 | 50.16 | 41.9888 | 4662 | 6363 | 23.5 | 40 | 1.26 | 0.8 | 0.9 | 12 | 16608
5976 | 340 | 69.25 | 90 | 0.89 | 23.41 | 20.8116 | 2254 | 6347 | 109.98 | 21.95 | 1.06 | 0.94 | 0.89 | 6.585 | 2238.9
5977 | 44 | 22.14 | 15.07 | 1 | 10 | 7.4867 | 2934 | 6350 | 36.87 | 6 | 1.37 | 0.73 | 0.96 | 1.8 | 79.2
5978 | 252 | 57.94 | 11.81 | 0.94 | 22.36 | 17.917 | 4924 | 6353 | 26.57 | 16 | 1.38 | 0.73 | 0.9 | 4.8 | 1209.6
5979 | 28 | 16.97 | 135 | 1 | 8.49 | 5.9723 | 8447 | 6347 | 135 | 5.66 | 1.6 | 0.63 | 0.88 | 1.698 | 47.544
5980 | 36 | 19.8 | 20.3 | 1 | 8.94 | 6.772 | 2886 | 6352 | 26.57 | 6 | 1.34 | 0.75 | 0.86 | 1.8 | 64.8
5981 | 1400 | 146.51 | 51.29 | 0.82 | 58.14 | 42.2308 | 5190 | 6371 | 40.82 | 33.55 | 1.77 | 0.56 | 0.93 | 10.065 | 14091
5982 | 112 | 39.11 | 52.9 | 0.92 | 16.12 | 11.9447 | 6131 | 6356 | 60.26 | 11.31 | 1.62 | 0.62 | 0.84 | 3.393 | 380.016
5983 | 184 | 50.63 | 109.04 | 0.9 | 21.63 | 15.31 | 3167 | 6352 | 123.69 | 12 | 1.67 | 0.6 | 0.94 | 3.6 | 662.4
5984 | 48 | 23.8 | 32.07 | 1 | 10 | 7.8196 | 4501 | 6356 | 36.87 | 8 | 1.28 | 0.78 | 0.86 | 2.4 | 115.2
5985 | 60 | 26.63 | 27.55 | 1 | 11.66 | 8.7426 | 4764 | 6357 | 30.96 | 8 | 1.44 | 0.7 | 0.88 | 2.4 | 144
5986 | 364 | 72.77 | 6.43 | 0.86 | 28.64 | 21.5336 | 7214 | 6355 | 167.91 | 16 | 1.75 | 0.57 | 0.93 | 4.8 | 1747.2
5987 | 316 | 77.74 | 159.88 | 0.66 | 33.11 | 20.0636 | 7294 | 6354 | 154.98 | 17.1 | 2.1 | 0.48 | 0.81 | 5.13 | 1621.08
5988 | 72 | 28.97 | 90 | 1 | 11.66 | 9.577 | 7602 | 6358 | 120.96 | 8 | 1.22 | 0.82 | 0.95 | 2.4 | 172.8
5989 | 2840 | 233.62 | 21.34 | 0.65 | 91.59 | 60.1484 | 6493 | 6385 | 31.61 | 43.33 | 2.32 | 0.43 | 0.92 | 12.999 | 36917.16
5990 | 692 | 101.54 | 38.49 | 0.84 | 36.77 | 29.6905 | 3838 | 6379 | 67.62 | 26.87 | 1.4 | 0.71 | 0.91 | 8.061 | 5578.212
5991 | 596 | 91.88 | 54.62 | 0.89 | 34.99 | 27.5542 | 3064 | 6379 | 59.04 | 24.04 | 1.41 | 0.71 | 0.9 | 7.212 | 4298.352
5992 | 96 | 33.94 | 156.66 | 1 | 13.42 | 11.0586 | 5649 | 6364 | 153.43 | 11.31 | 1.16 | 0.86 | 0.84 | 3.393 | 325.728
5993 | 840 | 118.02 | 171.47 | 0.76 | 47.07 | 32.7118 | 3675 | 6369 | 167.74 | 30 | 1.66 | 0.6 | 0.88 | 9 | 7560
5994 | 136 | 40.28 | 28.07 | 1 | 16.12 | 13.1624 | 6835 | 6369 | 29.74 | 12 | 1.27 | 0.78 | 0.92 | 3.6 | 489.6
5995 | 16 | 15.31 | 90 | 0.86 | 6.32 | 4.5147 | 943 | 6366 | 108.43 | 4 | 1.47 | 0.68 | 0.8 | 1.2 | 19.2
5996 | 12 | 11.31 | 135 | 1 | 5.66 | 3.9098 | 5099 | 6366 | 135 | 4 | 1.46 | 0.68 | 0.86 | 1.2 | 14.4
5997 | 324 | 71.6 | 131.34 | 0.79 | 27.2 | 20.316 | 5572 | 6366 | 126.03 | 20.52 | 1.45 | 0.69 | 0.85 | 6.156 | 1994.544
5998 | 12648 | 449.87 | 24.18 | 0.79 | 157.54 | 126.9335 | 6495 | 6415 | 28.84 | 104.69 | 1.46 | 0.69 | 0.95 | 31.407 | 397235.736
5999 | 80 | 34.63 | 70.86 | 0.84 | 15.23 | 10.0951 | 7688 | 6375 | 66.8 | 8 | 1.94 | 0.51 | 0.87 | 2.4 | 192
6000 | 172 | 48.77 | 156.62 | 0.91 | 17.2 | 14.8023 | 4294 | 6371 | 144.46 | 16 | 1.05 | 0.95 | 0.84 | 4.8 | 825.6
6001 | 1688 | 165.34 | 33.46 | 0.78 | 59.67 | 46.3715 | 5390 | 6391 | 39.56 | 43.45 | 1.38 | 0.73 | 0.92 | 13.035 | 22003.08
6002 | 56 | 24.97 | 2.771e-13 | 1 | 10 | 8.4462 | 5811 | 6372 | 126.87 | 8 | 1.02 | 0.98 | 0.93 | 2.4 | 134.4
6003 | 172 | 45.94 | 83.8 | 1 | 17.09 | 14.8023 | 1716 | 6373 | 110.56 | 14 | 1.15 | 0.87 | 0.91 | 4.2 | 722.4
6004 | 556 | 90.71 | 153.2 | 0.85 | 32.25 | 26.6135 | 2050 | 6381 | 172.87 | 26.15 | 1.18 | 0.85 | 0.87 | 7.845 | 4361.82
6005 | 20 | 15.31 | 71.57 | 1 | 7.21 | 5.0475 | 4701 | 6379 | 56.31 | 4 | 1.55 | 0.64 | 0.91 | 1.2 | 24
6006 | 124 | 40.28 | 34.98 | 0.96 | 15.62 | 12.5683 | 5313 | 6381 | 39.81 | 12 | 1.29 | 0.78 | 0.87 | 3.6 | 446.4
6007 | 56 | 27.8 | 38.8 | 0.91 | 11.66 | 8.4462 | 4004 | 6380 | 30.96 | 8 | 1.47 | 0.68 | 0.85 | 2.4 | 134.4
6008 | 16 | 11.31 | 0 | 1 | 5.66 | 4.5147 | 1043 | 6378 | 135 | 4 | 1 | 1 | 1 | 1.2 | 19.2
6009 | 36 | 20.97 | 110.3 | 1 | 8.94 | 6.772 | 4874 | 6379 | 116.57 | 6 | 1.34 | 0.75 | 0.86 | 1.8 | 64.8
6010 | 96 | 33.46 | 160.4 | 1 | 13.42 | 11.0586 | 2825 | 6381 | 153.43 | 10 | 1.22 | 0.82 | 0.91 | 3 | 288
6011 | 48 | 26.63 | 90 | 0.85 | 10.2 | 7.8196 | 1698 | 6381 | 101.31 | 8 | 1.19 | 0.84 | 0.8 | 2.4 | 115.2
6012 | 476 | 82.23 | 176.02 | 0.88 | 30.27 | 24.6246 | 6142 | 6388 | 172.41 | 24 | 1.23 | 0.81 | 0.89 | 7.2 | 3427.2
6013 | 148 | 48.28 | 80.09 | 0.8 | 18.97 | 13.7308 | 1965 | 6396 | 71.57 | 12 | 1.5 | 0.67 | 0.86 | 3.6 | 532.8
6014 | 32 | 18.14 | 135 | 1 | 8.49 | 6.3847 | 4254 | 6387 | 135 | 6 | 1.23 | 0.81 | 0.94 | 1.8 | 57.6
6015 | 88 | 33.46 | 28.86 | 0.99 | 14.42 | 10.5878 | 5130 | 6391 | 33.69 | 9.9 | 1.42 | 0.7 | 0.88 | 2.97 | 261.36
6016 | 232 | 56.77 | 46.15 | 0.9 | 22.8 | 17.1913 | 5661 | 6395 | 37.87 | 15.53 | 1.52 | 0.66 | 0.89 | 4.659 | 1080.888
6017 | 244 | 60.08 | 33.9 | 0.85 | 23.41 | 17.6303 | 2234 | 6396 | 19.98 | 15.56 | 1.6 | 0.63 | 0.87 | 4.668 | 1138.992
6018 | 24 | 16.97 | 45 | 1 | 7.21 | 5.5293 | 1070 | 6391 | 33.69 | 5.66 | 1.29 | 0.77 | 0.8 | 1.698 | 40.752
6019 | 44 | 22.63 | 71.57 | 1 | 8.94 | 7.4867 | 1608 | 6389 | 116.57 | 8 | 1.14 | 0.88 | 0.81 | 2.4 | 105.6
6020 | 5016 | 281.71 | 172.76 | 0.79 | 100.98 | 79.9363 | 6397 | 6411 | 7.97 | 66.94 | 1.48 | 0.68 | 0.95 | 20.082 | 100731.312
6021 | 2624 | 214.99 | 8.98 | 0.71 | 81.58 | 57.8159 | 1793 | 6395 | 168.69 | 45.54 | 1.89 | 0.53 | 0.91 | 13.662 | 35849.088
6022 | 216 | 53.94 | 57.95 | 0.93 | 21.63 | 16.5879 | 2446 | 6400 | 56.31 | 15.56 | 1.34 | 0.75 | 0.91 | 4.668 | 1008.288
6023 | 420 | 80.57 | 143.01 | 0.81 | 31.62 | 23.1308 | 923 | 6393 | 145.3 | 20.8 | 1.61 | 0.62 | 0.89 | 6.24 | 2620.8
6024 | 88 | 34.63 | 7.21 | 0.92 | 14.56 | 10.5878 | 2212 | 6395 | 15.95 | 8 | 1.62 | 0.62 | 0.9 | 2.4 | 211.2
6025 | 16 | 15.31 | 90 | 0.86 | 6.32 | 4.5147 | 3083 | 6392 | 108.43 | 4 | 1.47 | 0.68 | 0.8 | 1.2 | 19.2
6026 | 40 | 20.97 | 90 | 1 | 8.94 | 7.1383 | 4142 | 6392 | 116.57 | 6 | 1.33 | 0.75 | 0.91 | 1.8 | 72
6027 | 32 | 19.8 | 0 | 1 | 8.25 | 6.3847 | 5079 | 6393 | 165.96 | 6 | 1.2 | 0.84 | 0.8 | 1.8 | 57.6
6028 | 72 | 33.46 | 3.07 | 0.81 | 14.14 | 9.577 | 5974 | 6393 | 171.87 | 8 | 1.82 | 0.55 | 0.82 | 2.4 | 172.8
6029 | 556 | 89.74 | 10.89 | 0.87 | 34.18 | 26.6135 | 3147 | 6402 | 20.56 | 22 | 1.5 | 0.67 | 0.92 | 6.6 | 3669.6
6030 | 1668 | 174.99 | 132.41 | 0.68 | 64.9 | 46.096 | 1553 | 6394 | 123.69 | 43.22 | 1.53 | 0.65 | 0.86 | 12.966 | 21627.288
6031 | 20 | 15.31 | 18.43 | 1 | 7.21 | 5.0475 | 2789 | 6396 | 33.69 | 4 | 1.55 | 0.64 | 0.91 | 1.2 | 24
6032 | 6808 | 348.74 | 171.65 | 0.7 | 131.03 | 93.1269 | 4310 | 6413 | 167.66 | 68.45 | 1.89 | 0.53 | 0.94 | 20.535 | 139802.28
6033 | 888 | 120.57 | 27.87 | 0.77 | 48.83 | 33.6335 | 7844 | 6409 | 34.99 | 27.83 | 1.86 | 0.54 | 0.92 | 8.349 | 7413.912
6034 | 36 | 20.97 | 159.7 | 1 | 8.94 | 6.772 | 3106 | 6398 | 153.43 | 6 | 1.34 | 0.75 | 0.86 | 1.8 | 64.8
6035 | 376 | 70.91 | 152.18 | 0.94 | 25.3 | 21.8856 | 3274 | 6402 | 161.57 | 21.21 | 1.15 | 0.87 | 0.91 | 6.363 | 2392.488
6036 | 512 | 89.74 | 87.42 | 0.8 | 34.53 | 25.5388 | 1509 | 6416 | 79.99 | 21.97 | 1.59 | 0.63 | 0.89 | 6.591 | 3374.592
6037 | 16 | 11.31 | 0 | 1 | 5.66 | 4.5147 | 2816 | 6400 | 135 | 4 | 1 | 1 | 1 | 1.2 | 19.2
6038 | 3012 | 207.88 | 166.44 | 0.88 | 76.55 | 61.9431 | 2409 | 6402 | 146.73 | 52 | 1.29 | 0.78 | 0.97 | 15.6 | 46987.2
6039 | 16 | 11.31 | 0 | 1 | 5.66 | 4.5147 | 5439 | 6401 | 135 | 4 | 1 | 1 | 1 | 1.2 | 19.2
6040 | 632 | 93.05 | 42.46 | 0.92 | 33.29 | 28.3742 | 2336 | 6413 | 32.74 | 26.87 | 1.16 | 0.86 | 0.91 | 8.061 | 5094.552
6041 | 36 | 20.97 | 110.3 | 1 | 8.94 | 6.772 | 5840 | 6403 | 116.57 | 6 | 1.34 | 0.75 | 0.86 | 1.8 | 64.8
6042 | 604 | 97.05 | 37.53 | 0.81 | 36.06 | 27.7385 | 3374 | 6411 | 19.44 | 25.46 | 1.51 | 0.66 | 0.9 | 7.638 | 4613.352
6043 | 88 | 31.8 | 45 | 1 | 12.81 | 10.5878 | 4946 | 6410 | 38.66 | 10 | 1.1 | 0.91 | 0.94 | 3 | 264
6044 | 56 | 26.63 | 114.36 | 0.99 | 10.77 | 8.4462 | 3839 | 6406 | 111.8 | 8 | 1.26 | 0.79 | 0.85 | 2.4 | 134.4
6045 | 56 | 25.46 | 0 | 1 | 10.77 | 8.4462 | 1242 | 6409 | 158.2 | 8 | 1.39 | 0.72 | 0.82 | 2.4 | 134.4
6046 | 68 | 29.46 | 140.77 | 0.98 | 12.81 | 9.3072 | 3053 | 6408 | 128.66 | 8.49 | 1.6 | 0.62 | 0.85 | 2.547 | 173.196
6047 | 136 | 45.94 | 155.4 | 0.81 | 20.59 | 13.1624 | 5967 | 6408 | 150.95 | 10.73 | 2.14 | 0.47 | 0.85 | 3.219 | 437.784
6048 | 452 | 78.91 | 23.69 | 0.91 | 29.73 | 23.9958 | 7142 | 6417 | 19.65 | 22 | 1.27 | 0.79 | 0.91 | 6.6 | 2983.2
6049 | 36 | 19.31 | 0 | 1 | 8.49 | 6.772 | 1416 | 6410 | 135 | 6 | 1 | 1 | 1 | 1.8 | 64.8
6050 | 40 | 20.97 | 0 | 1 | 8.94 | 7.1383 | 8267 | 6410 | 153.43 | 6 | 1.24 | 0.81 | 0.91 | 1.8 | 72
6051 | 296 | 64.77 | 104.64 | 0.89 | 26 | 19.4183 | 5913 | 6412 | 112.62 | 16 | 1.54 | 0.65 | 0.9 | 4.8 | 1420.8
6052 | 172 | 47.6 | 8.99 | 0.95 | 18.97 | 14.8023 | 7681 | 6418 | 18.43 | 14 | 1.27 | 0.79 | 0.86 | 4.2 | 722.4
6053 | 44 | 27.8 | 12.22 | 0.72 | 12.65 | 7.4867 | 5159 | 6417 | 18.43 | 6 | 2.43 | 0.41 | 0.79 | 1.8 | 79.2
6054 | 232 | 55.6 | 18.03 | 0.94 | 21.54 | 17.1913 | 1638 | 6422 | 21.8 | 16 | 1.39 | 0.72 | 0.9 | 4.8 | 1113.6
6055 | 92 | 33.46 | 113.09 | 1 | 13.42 | 10.8258 | 2348 | 6416 | 116.57 | 10 | 1.31 | 0.76 | 0.88 | 3 | 276
6056 | 252 | 57.94 | 176.41 | 0.94 | 22.8 | 17.917 | 3509 | 6421 | 164.74 | 14 | 1.48 | 0.67 | 0.93 | 4.2 | 1058.4
6057 | 28 | 16.97 | 90 | 1 | 7.21 | 5.9723 | 6231 | 6417 | 123.69 | 6 | 1.07 | 0.94 | 0.88 | 1.8 | 50.4
6058 | 56 | 26.14 | 35.51 | 1 | 11.31 | 8.4462 | 6916 | 6421 | 45 | 8 | 1.24 | 0.81 | 0.93 | 2.4 | 134.4
6059 | 228 | 55.11 | 145.41 | 0.94 | 20 | 17.0425 | 2025 | 6421 | 126.87 | 16 | 1.07 | 0.94 | 0.91 | 4.8 | 1094.4
6060 | 6964 | 361.79 | 99.16 | 0.67 | 142.13 | 94.1878 | 2777 | 6424 | 103.84 | 80 | 1.84 | 0.54 | 0.91 | 24 | 167136
6061 | 16 | 11.31 | 0 | 1 | 5.66 | 4.5147 | 5247 | 6425 | 135 | 4 | 1 | 1 | 1 | 1.2 | 19.2
6062 | 28 | 18.14 | 0 | 1 | 7.21 | 5.9723 | 7708 | 6425 | 123.69 | 6 | 1.07 | 0.94 | 0.88 | 1.8 | 50.4
6063 | 92 | 35.11 | 16.73 | 0.94 | 14.56 | 10.8258 | 2314 | 6430 | 15.95 | 9.84 | 1.51 | 0.66 | 0.84 | 2.952 | 271.584
6064 | 28 | 18.14 | 171.65 | 1 | 8.94 | 5.9723 | 3916 | 6427 | 153.43 | 4 | 1.94 | 0.52 | 0.93 | 1.2 | 33.6
6065 | 12 | 11.31 | 45 | 1 | 5.66 | 3.9098 | 4764 | 6429 | 45 | 4 | 1.46 | 0.68 | 0.86 | 1.2 | 14.4
6066 | 44 | 22.14 | 105.07 | 1 | 10 | 7.4867 | 2837 | 6429 | 126.87 | 6 | 1.37 | 0.73 | 0.96 | 1.8 | 79.2
6067 | 148 | 44.28 | 126.02 | 0.95 | 17.2 | 13.7308 | 6023 | 6430 | 125.54 | 13.58 | 1.33 | 0.75 | 0.89 | 4.074 | 602.952
6068 | 216 | 53.94 | 116.68 | 0.93 | 21.63 | 16.5879 | 8405 | 6431 | 123.69 | 16 | 1.31 | 0.76 | 0.89 | 4.8 | 1036.8
6069 | 76 | 30.63 | 144.67 | 1 | 12.81 | 9.8395 | 7181 | 6433 | 141.34 | 10 | 1.19 | 0.84 | 0.86 | 3 | 228
6070 | 2496 | 203.48 | 90.2 | 0.76 | 67.23 | 56.3881 | 5908 | 6434 | 120.38 | 55.75 | 1.04 | 0.96 | 0.92 | 16.725 | 41745.6
6071 | 360 | 70.91 | 46.04 | 0.9 | 26.08 | 21.4149 | 970 | 6449 | 57.53 | 21.2 | 1.22 | 0.82 | 0.87 | 6.36 | 2289.6
6072 | 1260 | 133.34 | 150.01 | 0.89 | 47.07 | 40.0636 | 6149 | 6446 | 167.74 | 36.77 | 1.27 | 0.79 | 0.92 | 11.031 | 13899.06
6073 | 14452 | 485.27 | 46.72 | 0.77 | 170.18 | 135.6842 | 5274 | 6489 | 23.55 | 112.1 | 1.48 | 0.67 | 0.94 | 33.63 | 486020.76
6074 | 120 | 38.63 | 144.26 | 1 | 15.62 | 12.3639 | 2478 | 6443 | 140.19 | 12 | 1.15 | 0.87 | 0.92 | 3.6 | 432
6075 | 2408 | 189.34 | 111.97 | 0.84 | 64.9 | 55.3852 | 8343 | 6443 | 123.69 | 52 | 1.16 | 0.86 | 0.95 | 15.6 | 37564.8
6076 | 1268 | 136.37 | 144.71 | 0.86 | 49.68 | 40.1906 | 2129 | 6444 | 139.9 | 37.16 | 1.32 | 0.76 | 0.93 | 11.148 | 14135.664
6077 | 40 | 23.8 | 132.86 | 0.89 | 11.31 | 7.1383 | 4765 | 6444 | 135 | 7.07 | 1.86 | 0.54 | 0.8 | 2.121 | 84.84
6078 | 20 | 15.31 | 71.57 | 1 | 7.21 | 5.0475 | 5446 | 6450 | 56.31 | 4 | 1.55 | 0.64 | 0.91 | 1.2 | 24
6079 | 288 | 63.6 | 104.41 | 0.89 | 22.63 | 19.1541 | 1231 | 6450 | 135 | 19.61 | 1.12 | 0.89 | 0.88 | 5.883 | 1694.304
6080 | 40 | 20.97 | 116.57 | 1 | 10 | 7.1383 | 1520 | 6449 | 126.87 | 6 | 1.55 | 0.64 | 0.91 | 1.8 | 72
6081 | 116 | 41.46 | 81.99 | 0.85 | 17.09 | 12.1561 | 7923 | 6460 | 69.44 | 10 | 1.73 | 0.58 | 0.85 | 3 | 348
6082 | 32 | 18.14 | 45 | 1 | 8.49 | 6.3847 | 7882 | 6456 | 45 | 6 | 1.23 | 0.81 | 0.94 | 1.8 | 57.6
6083 | 28 | 18.14 | 0 | 1 | 7.21 | 5.9723 | 2383 | 6454 | 123.69 | 6 | 1.07 | 0.94 | 0.88 | 1.8 | 50.4
6084 | 136 | 41.94 | 177.04 | 0.97 | 16.49 | 13.1624 | 6015 | 6456 | 165.96 | 12 | 1.27 | 0.79 | 0.86 | 3.6 | 489.6
6085 | 136 | 43.11 | 109.39 | 0.92 | 16.12 | 13.1624 | 1578 | 6455 | 119.74 | 12 | 1.2 | 0.83 | 0.89 | 3.6 | 489.6
6086 | 1020 | 124.37 | 129.64 | 0.83 | 45.34 | 36.0467 | 6091 | 6457 | 131.42 | 33.84 | 1.34 | 0.74 | 0.91 | 10.152 | 10355.04
6087 | 1744 | 162.99 | 176.07 | 0.82 | 56.32 | 47.1344 | 7853 | 6473 | 16.5 | 44.94 | 1.24 | 0.81 | 0.92 | 13.482 | 23512.608
6088 | 72 | 28.97 | 90 | 1 | 11.66 | 9.577 | 6274 | 6459 | 120.96 | 8 | 1.22 | 0.82 | 0.95 | 2.4 | 172.8
6089 | 244 | 58.43 | 40.92 | 0.9 | 23.32 | 17.6303 | 1121 | 6469 | 30.96 | 15.56 | 1.55 | 0.64 | 0.89 | 4.668 | 1138.992
6090 | 11508 | 427.24 | 81.94 | 0.79 | 148.49 | 121.078 | 1314 | 6535 | 85.36 | 110.15 | 1.34 | 0.75 | 0.94 | 33.045 | 380281.86
6091 | 88 | 33.46 | 27.41 | 0.99 | 13.42 | 10.5878 | 5549 | 6468 | 26.57 | 10 | 1.28 | 0.78 | 0.86 | 3 | 264
6092 | 404 | 77.25 | 35.6 | 0.85 | 29.53 | 22.6859 | 7503 | 6474 | 28.3 | 22 | 1.34 | 0.74 | 0.89 | 6.6 | 2666.4
6093 | 156 | 45.94 | 13.33 | 0.93 | 18.97 | 14.097 | 7692 | 6471 | 18.43 | 12 | 1.49 | 0.67 | 0.89 | 3.6 | 561.6
6094 | 48 | 23.8 | 147.93 | 1 | 10 | 7.8196 | 5465 | 6469 | 126.87 | 8 | 1.28 | 0.78 | 0.86 | 2.4 | 115.2
6095 | 8904 | 378.96 | 170.24 | 0.78 | 132.2 | 106.502 | 4192 | 6510 | 10.46 | 98.39 | 1.29 | 0.77 | 0.95 | 29.517 | 262819.368
6096 | 1992 | 177.82 | 51.66 | 0.79 | 62.13 | 50.3744 | 6973 | 6496 | 56.82 | 48.3 | 1.19 | 0.84 | 0.93 | 14.49 | 28864.08
6097 | 188 | 49.94 | 171.01 | 0.95 | 19.7 | 15.4755 | 6139 | 6472 | 156.04 | 14 | 1.43 | 0.7 | 0.9 | 4.2 | 789.6
6098 | 272 | 61.25 | 169.63 | 0.91 | 23.41 | 18.6144 | 1583 | 6475 | 160.02 | 17.89 | 1.32 | 0.76 | 0.88 | 5.367 | 1459.824
6099 | 64 | 26.63 | 90 | 1 | 10.77 | 9.0293 | 5356 | 6473 | 111.8 | 8 | 1.21 | 0.83 | 0.89 | 2.4 | 153.6
6100 | 172 | 51.11 | 23.16 | 0.83 | 20.59 | 14.8023 | 6414 | 6478 | 29.05 | 13.42 | 1.62 | 0.62 | 0.86 | 4.026 | 692.472
6101 | 128 | 41.46 | 82.58 | 0.94 | 16.49 | 12.7694 | 7286 | 6474 | 104.04 | 10 | 1.53 | 0.65 | 0.9 | 3 | 384
6102 | 276 | 61.25 | 26.7 | 0.92 | 23.41 | 18.7508 | 3352 | 6482 | 19.98 | 18 | 1.31 | 0.76 | 0.88 | 5.4 | 1490.4
6103 | 68 | 29.46 | 171.41 | 0.98 | 11.66 | 9.3072 | 5610 | 6476 | 149.04 | 9.49 | 1.31 | 0.77 | 0.81 | 2.847 | 193.596
6104 | 40 | 20.97 | 63.43 | 1 | 10 | 7.1383 | 5210 | 6481 | 53.13 | 6 | 1.55 | 0.64 | 0.91 | 1.8 | 72
6105 | 872 | 111.88 | 15.81 | 0.88 | 38.83 | 33.3291 | 7178 | 6483 | 168.11 | 30.49 | 1.29 | 0.78 | 0.92 | 9.147 | 7976.184
6106 | 48 | 23.31 | 0 | 1 | 10 | 7.8196 | 4421 | 6479 | 143.13 | 6 | 1.33 | 0.75 | 1 | 1.8 | 86.4
6107 | 212 | 60.77 | 17.59 | 0.72 | 26 | 16.4336 | 5217 | 6487 | 22.62 | 12.02 | 2.42 | 0.41 | 0.87 | 3.606 | 764.472
6108 | 376 | 69.25 | 28.72 | 0.99 | 25.06 | 21.8856 | 1077 | 6493 | 28.61 | 22 | 1.09 | 0.92 | 0.92 | 6.6 | 2481.6
6109 | 88 | 34.63 | 82.79 | 0.92 | 14.56 | 10.5878 | 1453 | 6492 | 74.05 | 8 | 1.62 | 0.62 | 0.9 | 2.4 | 211.2
6110 | 7140 | 378.27 | 57.43 | 0.63 | 150.36 | 95.3705 | 6175 | 6554 | 61.39 | 72.4 | 2.27 | 0.44 | 0.92 | 21.72 | 155080.8
6111 | 5184 | 288.25 | 68.64 | 0.78 | 102.22 | 81.2639 | 3667 | 6534 | 59.42 | 64.51 | 1.63 | 0.61 | 0.94 | 19.353 | 100325.952
6112 | 132 | 41.46 | 8.34 | 0.97 | 17.09 | 12.9674 | 4897 | 6493 | 20.56 | 10 | 1.61 | 0.62 | 0.92 | 3 | 396
6113 | 364 | 72.57 | 30.32 | 0.87 | 25.3 | 21.5336 | 8132 | 6501 | 71.57 | 21.47 | 1.07 | 0.93 | 0.88 | 6.441 | 2344.524
6114 | 32 | 18.14 | 135 | 1 | 8.49 | 6.3847 | 2219 | 6490 | 135 | 6 | 1.23 | 0.81 | 0.94 | 1.8 | 57.6
6115 | 16 | 15.31 | 58.28 | 0.86 | 7.21 | 4.5147 | 6631 | 6493 | 56.31 | 4 | 2.03 | 0.49 | 0.8 | 1.2 | 19.2
6116 | 1120 | 149.82 | 149.09 | 0.63 | 62.61 | 37.7724 | 7791 | 6492 | 153.43 | 26.29 | 2.58 | 0.39 | 0.85 | 7.887 | 8833.44
6117 | 1108 | 128.37 | 151.84 | 0.84 | 45.69 | 37.5695 | 2295 | 6496 | 156.8 | 33.01 | 1.37 | 0.73 | 0.91 | 9.903 | 10972.524
6118 | 36 | 19.31 | 0 | 1 | 8.49 | 6.772 | 3555 | 6493 | 135 | 6 | 1 | 1 | 1 | 1.8 | 64.8
6119 | 96 | 37.46 | 110.46 | 0.86 | 15.23 | 11.0586 | 7405 | 6493 | 113.2 | 9.84 | 1.6 | 0.63 | 0.86 | 2.952 | 283.392
6120 | 240 | 55.6 | 163.37 | 0.98 | 20 | 17.4852 | 7507 | 6494 | 126.87 | 17.89 | 1.06 | 0.94 | 0.89 | 5.367 | 1288.08
6121 | 4416 | 259.76 | 50.53 | 0.82 | 90.91 | 75.0032 | 7753 | 6530 | 50.36 | 67.57 | 1.29 | 0.77 | 0.95 | 20.271 | 89516.736
6122 | 112 | 37.46 | 171.99 | 1 | 14.56 | 11.9447 | 8245 | 6497 | 164.05 | 10 | 1.29 | 0.77 | 0.9 | 3 | 336
6123 | 6368 | 317.62 | 154.23 | 0.79 | 114.98 | 90.0672 | 3574 | 6502 | 139.94 | 75.19 | 1.43 | 0.7 | 0.95 | 22.557 | 143642.976
6124 | 316 | 65.25 | 168.47 | 0.93 | 23.41 | 20.0636 | 5459 | 6502 | 160.02 | 19.61 | 1.21 | 0.83 | 0.89 | 5.883 | 1859.028
6125 | 460 | 84.57 | 48.9 | 0.81 | 33.29 | 24.2072 | 3060 | 6514 | 57.26 | 21.2 | 1.7 | 0.59 | 0.89 | 6.36 | 2925.6
6126 | 92 | 33.46 | 23.09 | 1 | 13.42 | 10.8258 | 5407 | 6506 | 26.57 | 10 | 1.31 | 0.76 | 0.88 | 3 | 276
6127 | 112 | 39.11 | 118.53 | 0.92 | 16.12 | 11.9447 | 7031 | 6502 | 119.74 | 11.31 | 1.45 | 0.69 | 0.89 | 3.393 | 380.016
6128 | 940 | 121.05 | 58.21 | 0.81 | 44.05 | 34.6042 | 6681 | 6517 | 39.47 | 32.44 | 1.39 | 0.72 | 0.9 | 9.732 | 9148.08
6129 | 704 | 100.57 | 135.95 | 0.87 | 38.42 | 29.9469 | 4469 | 6505 | 128.66 | 28.28 | 1.36 | 0.74 | 0.93 | 8.484 | 5972.736
6130 | 128 | 41.46 | 147.26 | 0.94 | 16.97 | 12.7694 | 1991 | 6506 | 135 | 12 | 1.26 | 0.79 | 0.9 | 3.6 | 460.8
6131 | 120 | 39.11 | 162.67 | 0.99 | 17.09 | 12.3639 | 5228 | 6507 | 159.44 | 10 | 1.6 | 0.63 | 0.88 | 3 | 360
6132 | 40 | 20.97 | 0 | 1 | 8.94 | 7.1383 | 6265 | 6506 | 153.43 | 6 | 1.24 | 0.81 | 0.91 | 1.8 | 72
6133 | 24 | 15.31 | 90 | 1 | 7.21 | 5.5293 | 1890 | 6509 | 123.69 | 4 | 1.5 | 0.67 | 1 | 1.2 | 28.8
6134 | 332 | 71.11 | 76.99 | 0.82 | 28.64 | 20.5653 | 6722 | 6523 | 65.22 | 16 | 1.83 | 0.55 | 0.92 | 4.8 | 1593.6
6135 | 100 | 35.8 | 28.02 | 0.98 | 15.62 | 11.2867 | 5965 | 6516 | 39.81 | 10 | 1.48 | 0.67 | 0.93 | 3 | 300
6136 | 12 | 11.31 | 135 | 1 | 5.66 | 3.9098 | 948 | 6512 | 135 | 4 | 1.46 | 0.68 | 0.86 | 1.2 | 14.4
6137 | 28 | 18.14 | 0 | 1 | 7.21 | 5.9723 | 3385 | 6512 | 123.69 | 6 | 1.07 | 0.94 | 0.88 | 1.8 | 50.4
6138 | 32 | 20.97 | 82.98 | 0.91 | 8.94 | 6.3847 | 4632 | 6516 | 63.43 | 6 | 1.42 | 0.71 | 0.8 | 1.8 | 57.6
6139 | 29132 | 685.44 | 110.24 | 0.78 | 244.82 | 192.6417 | 2221 | 6513 | 94.69 | 165.52 | 1.44 | 0.69 | 0.96 | 49.656 | 1446578.592
6140 | 208 | 56.77 | 94.79 | 0.81 | 21.54 | 16.2778 | 3183 | 6513 | 111.8 | 15.6 | 1.5 | 0.67 | 0.85 | 4.68 | 973.44
6141 | 400 | 75.6 | 24.63 | 0.88 | 28.43 | 22.5733 | 1467 | 6528 | 50.71 | 21.37 | 1.28 | 0.78 | 0.91 | 6.411 | 2564.4
6142 | 1400 | 141.34 | 34.86 | 0.88 | 49.68 | 42.2308 | 3428 | 6537 | 49.9 | 37.75 | 1.31 | 0.76 | 0.93 | 11.325 | 15855
6143 | 320 | 66.43 | 24.07 | 0.91 | 26.83 | 20.1902 | 3809 | 6526 | 26.57 | 18 | 1.46 | 0.68 | 0.91 | 5.4 | 1728
6144 | 1492 | 155.68 | 70.88 | 0.77 | 56.92 | 43.5963 | 5334 | 6546 | 71.57 | 35.78 | 1.58 | 0.63 | 0.93 | 10.734 | 16015.128
6145 | 5868 | 297.02 | 170.41 | 0.84 | 97.67 | 86.459 | 6008 | 6542 | 169.38 | 83.77 | 1.09 | 0.92 | 0.94 | 25.131 | 147468.708
6146 | 68 | 31.8 | 4.07 | 0.85 | 13.42 | 9.3072 | 6592 | 6524 | 26.57 | 8 | 1.51 | 0.66 | 0.85 | 2.4 | 163.2
6147 | 32 | 18.14 | 45 | 1 | 8.49 | 6.3847 | 6701 | 6524 | 45 | 6 | 1.23 | 0.81 | 0.94 | 1.8 | 57.6
6148 | 124 | 41.46 | 45.24 | 0.91 | 17.2 | 12.5683 | 2378 | 6530 | 54.46 | 11.63 | 1.46 | 0.68 | 0.89 | 3.489 | 432.636
6149 | 120 | 39.8 | 133.47 | 0.95 | 16.97 | 12.3639 | 963 | 6524 | 135 | 12 | 1.4 | 0.72 | 0.92 | 3.6 | 432
6150 | 72 | 30.63 | 40.67 | 0.96 | 12.81 | 9.577 | 4674 | 6529 | 38.66 | 9.84 | 1.42 | 0.7 | 0.86 | 2.952 | 212.544
6151 | 12 | 11.31 | 135 | 1 | 5.66 | 3.9098 | 7668 | 6525 | 135 | 4 | 1.46 | 0.68 | 0.86 | 1.2 | 14.4
6152 | 164 | 48.28 | 110.89 | 0.88 | 18.87 | 14.454 | 3758 | 6526 | 122.01 | 14 | 1.3 | 0.77 | 0.88 | 4.2 | 688.8
6153 | 176 | 48.28 | 164.78 | 0.95 | 19.7 | 14.9734 | 3365 | 6528 | 156.04 | 12 | 1.57 | 0.64 | 0.92 | 3.6 | 633.6
6154 | 60 | 26.63 | 31.85 | 1 | 11.66 | 8.7426 | 6088 | 6531 | 30.96 | 8 | 1.39 | 0.72 | 0.88 | 2.4 | 144
6155 | 180 | 48.28 | 126.81 | 0.97 | 18.87 | 15.1426 | 7335 | 6527 | 122.01 | 14 | 1.17 | 0.85 | 0.93 | 4.2 | 756
6156 | 56 | 26.63 | 108.94 | 0.99 | 11.66 | 8.4462 | 1207 | 6528 | 120.96 | 8 | 1.46 | 0.68 | 0.85 | 2.4 | 134.4
6157 | 332 | 72.08 | 72.06 | 0.8 | 26.68 | 20.5653 | 3029 | 6542 | 77.01 | 17.32 | 1.64 | 0.61 | 0.84 | 5.196 | 1725.072
6158 | 32 | 19.8 | 0 | 1 | 8.25 | 6.3847 | 7831 | 6530 | 165.96 | 6 | 1.2 | 0.84 | 0.8 | 1.8 | 57.6
6159 | 80 | 30.63 | 26.57 | 1 | 11.66 | 10.0951 | 5897 | 6531 | 149.04 | 10 | 1.08 | 0.92 | 0.89 | 3 | 240
6160 | 428 | 77.74 | 94.1 | 0.89 | 26.83 | 23.35 | 3810 | 6544 | 63.43 | 22 | 1.21 | 0.83 | 0.89 | 6.6 | 2824.8
6161 | 808 | 111.88 | 130.3 | 0.81 | 41.04 | 32.0827 | 4037 | 6532 | 133.03 | 31.11 | 1.3 | 0.77 | 0.9 | 9.333 | 7541.064
6162 | 60 | 27.8 | 121.85 | 0.98 | 11.66 | 8.7426 | 5109 | 6531 | 120.96 | 8 | 1.39 | 0.72 | 0.88 | 2.4 | 144
6163 | 292 | 65.25 | 38.22 | 0.86 | 24.41 | 19.2866 | 6373 | 6539 | 34.99 | 17.89 | 1.42 | 0.71 | 0.88 | 5.367 | 1567.164
6164 | 436 | 80.08 | 144.74 | 0.85 | 33.29 | 23.5672 | 8078 | 6532 | 147.26 | 19.8 | 1.76 | 0.57 | 0.92 | 5.94 | 2589.84
6165 | 812 | 107.4 | 141.46 | 0.88 | 39.7 | 32.162 | 6887 | 6533 | 139.09 | 30.83 | 1.29 | 0.77 | 0.93 | 9.249 | 7510.188
6166 | 244 | 56.28 | 159.56 | 0.97 | 20.59 | 17.6303 | 5574 | 6538 | 150.95 | 16 | 1.13 | 0.89 | 0.93 | 4.8 | 1171.2
6167 | 972 | 120.57 | 10.82 | 0.84 | 43.91 | 35.1883 | 1120 | 6551 | 30.07 | 32 | 1.37 | 0.73 | 0.92 | 9.6 | 9331.2
6168 | 216 | 60.28 | 101.28 | 0.75 | 24.17 | 16.5879 | 5196 | 6539 | 114.44 | 12.82 | 2.14 | 0.47 | 0.86 | 3.846 | 830.736
6169 | 92 | 33.46 | 23.09 | 1 | 13.42 | 10.8258 | 8148 | 6543 | 26.57 | 10 | 1.31 | 0.76 | 0.88 | 3 | 276
6170 | 76 | 35.8 | 17.06 | 0.75 | 16.12 | 9.8395 | 2786 | 6544 | 29.74 | 7.28 | 2.58 | 0.39 | 0.83 | 2.184 | 165.984
6171 | 292 | 61.94 | 90.35 | 0.96 | 23.41 | 19.2866 | 3687 | 6540 | 109.98 | 16 | 1.32 | 0.76 | 0.92 | 4.8 | 1401.6
6172 | 36 | 20.97 | 83.95 | 1 | 8.94 | 6.772 | 1632 | 6545 | 116.57 | 6 | 1.54 | 0.65 | 0.86 | 1.8 | 64.8
6173 | 104 | 36.28 | 69.55 | 0.99 | 15.23 | 11.5102 | 5008 | 6553 | 66.8 | 10 | 1.54 | 0.65 | 0.88 | 3 | 312
6174 | 2696 | 220.94 | 127.14 | 0.69 | 70.46 | 58.6037 | 2514 | 6550 | 145.41 | 61.46 | 1.22 | 0.82 | 0.86 | 18.438 | 49708.848
6175 | 60 | 26.63 | 165.96 | 1 | 10.77 | 8.7426 | 4345 | 6548 | 158.2 | 8 | 1.13 | 0.89 | 0.86 | 2.4 | 144
6176 | 20 | 15.31 | 108.43 | 1 | 7.21 | 5.0475 | 3437 | 6548 | 123.69 | 4 | 1.55 | 0.64 | 0.91 | 1.2 | 24
6177 | 5812 | 318.19 | 46.31 | 0.72 | 109.84 | 86.0455 | 7732 | 6596 | 56.89 | 83.18 | 1.23 | 0.81 | 0.92 | 24.954 | 145032.648
6178 | 76 | 30.14 | 12.82 | 1 | 12.81 | 9.8395 | 5341 | 6553 | 38.66 | 8 | 1.27 | 0.79 | 0.97 | 2.4 | 182.4
6179 | 116 | 38.63 | 28.78 | 0.98 | 15.62 | 12.1561 | 1310 | 6555 | 39.81 | 12 | 1.22 | 0.82 | 0.91 | 3.6 | 417.6
6180 | 144 | 47.11 | 68.46 | 0.82 | 19.7 | 13.544 | 7727 | 6559 | 66.04 | 11.14 | 2.02 | 0.5 | 0.84 | 3.342 | 481.248
6181 | 1068 | 128.85 | 44.19 | 0.81 | 48.41 | 36.8851 | 6802 | 6570 | 51.71 | 31.11 | 1.57 | 0.64 | 0.91 | 9.333 | 9967.644
6182 | 176 | 49.94 | 120.4 | 0.89 | 18.87 | 14.9734 | 3438 | 6552 | 122.01 | 14.31 | 1.26 | 0.8 | 0.88 | 4.293 | 755.568
6183 | 3936 | 251.28 | 114.37 | 0.78 | 92.65 | 70.8097 | 6598 | 6553 | 122.66 | 54.34 | 1.71 | 0.59 | 0.95 | 16.302 | 64164.672
6184 | 44 | 22.63 | 161.57 | 1 | 8.94 | 7.4867 | 5201 | 6553 | 116.57 | 8 | 1.14 | 0.88 | 0.81 | 2.4 | 105.6
6185 | 52 | 26.63 | 126.73 | 0.92 | 11.66 | 8.1389 | 5922 | 6553 | 120.96 | 7.07 | 1.71 | 0.58 | 0.84 | 2.121 | 110.292
6186 | 112 | 43.11 | 7.83 | 0.76 | 18.44 | 11.9447 | 3082 | 6562 | 12.53 | 10 | 1.95 | 0.51 | 0.8 | 3 | 336
6187 | 112 | 37.46 | 111.75 | 1 | 14.42 | 11.9447 | 4531 | 6558 | 123.69 | 12 | 1.14 | 0.87 | 0.89 | 3.6 | 403.2
6188 | 48 | 23.31 | 0 | 1 | 10 | 7.8196 | 7032 | 6559 | 143.13 | 6 | 1.33 | 0.75 | 1 | 1.8 | 86.4
6189 | 1640 | 158.02 | 4.97 | 0.83 | 54.59 | 45.7075 | 8292 | 6569 | 8.43 | 40 | 1.38 | 0.73 | 0.93 | 12 | 19680
6190 | 56 | 24.97 | 90 | 1 | 10 | 8.4462 | 4444 | 6561 | 126.87 | 8 | 1.02 | 0.98 | 0.93 | 2.4 | 134.4
6191 | 1176 | 146.51 | 176.37 | 0.69 | 53.37 | 38.7052 | 2488 | 6575 | 12.99 | 32.98 | 1.6 | 0.62 | 0.86 | 9.894 | 11635.344
6192 | 1564 | 156.17 | 170.82 | 0.81 | 58.86 | 44.6358 | 1102 | 6571 | 170.22 | 40 | 1.49 | 0.67 | 0.92 | 12 | 18768
6193 | 136 | 40.28 | 7.67e-14 | 1 | 15.23 | 13.1624 | 1712 | 6566 | 156.8 | 12 | 1.13 | 0.89 | 0.92 | 3.6 | 489.6
6194 | 132 | 41.94 | 31.65 | 0.94 | 16.12 | 12.9674 | 7787 | 6570 | 29.74 | 12.52 | 1.3 | 0.77 | 0.86 | 3.756 | 495.792
6195 | 48 | 22.63 | 0 | 1 | 8.94 | 7.8196 | 6779 | 6566 | 116.57 | 8 | 1 | 1 | 0.86 | 2.4 | 115.2
6196 | 80 | 35.11 | 124.44 | 0.82 | 13.42 | 10.0951 | 7560 | 6568 | 153.43 | 9.84 | 1.32 | 0.76 | 0.78 | 2.952 | 236.16
6197 | 200 | 52.28 | 177.9 | 0.92 | 19.7 | 15.9617 | 1644 | 6569 | 156.04 | 14 | 1.35 | 0.74 | 0.9 | 4.2 | 840
6198 | 276 | 64.77 | 123.3 | 0.83 | 25.61 | 18.7508 | 2566 | 6567 | 128.66 | 18.31 | 1.37 | 0.73 | 0.89 | 5.493 | 1516.068
6199 | 84 | 31.8 | 7.2 | 1 | 13.42 | 10.3444 | 7665 | 6570 | 26.57 | 8 | 1.47 | 0.68 | 0.93 | 2.4 | 201.6
6200 | 60 | 27.8 | 58.15 | 0.98 | 11.66 | 8.7426 | 1858 | 6573 | 59.04 | 8 | 1.39 | 0.72 | 0.88 | 2.4 | 144
6201 | 48 | 23.8 | 160.19 | 1 | 10 | 7.8196 | 4978 | 6569 | 143.13 | 8 | 1.13 | 0.88 | 0.86 | 2.4 | 115.2
6202 | 208 | 52.77 | 111.35 | 0.94 | 20.59 | 16.2778 | 5140 | 6569 | 119.05 | 16 | 1.33 | 0.75 | 0.88 | 4.8 | 998.4
6203 | 60 | 26.63 | 75.96 | 1 | 10.77 | 8.7426 | 6182 | 6574 | 68.2 | 8 | 1.13 | 0.89 | 0.86 | 2.4 | 144
6204 | 500 | 83.4 | 155.53 | 0.9 | 29.73 | 25.2377 | 1920 | 6573 | 160.35 | 25.46 | 1.12 | 0.89 | 0.9 | 7.638 | 3819
6205 | 356 | 69.25 | 25.29 | 0.93 | 26.08 | 21.2956 | 5471 | 6579 | 32.47 | 20 | 1.32 | 0.76 | 0.91 | 6 | 2136
6206 | 60 | 27.8 | 31.85 | 0.98 | 11.66 | 8.7426 | 8134 | 6579 | 30.96 | 8 | 1.39 | 0.72 | 0.88 | 2.4 | 144
6207 | 160 | 53.25 | 105.66 | 0.71 | 20.88 | 14.2766 | 4740 | 6577 | 106.7 | 13.34 | 1.68 | 0.6 | 0.81 | 4.002 | 640.32
6208 | 60 | 27.8 | 148.15 | 0.98 | 11.66 | 8.7426 | 6882 | 6581 | 149.04 | 8 | 1.39 | 0.72 | 0.88 | 2.4 | 144
6209 | 72 | 28.97 | 90 | 1 | 11.66 | 9.577 | 2568 | 6583 | 120.96 | 8 | 1.22 | 0.82 | 0.95 | 2.4 | 172.8
6210 | 2168 | 177.82 | 87.5 | 0.86 | 59.67 | 52.5527 | 6032 | 6613 | 76.43 | 51.39 | 1.11 | 0.9 | 0.94 | 15.417 | 33424.056
6211 | 17536 | 531.53 | 124.66 | 0.78 | 171.97 | 149.4619 | 3994 | 6586 | 123.14 | 145.55 | 1.13 | 0.88 | 0.95 | 43.665 | 765709.44
6212 | 120 | 37.46 | 135 | 1 | 14.42 | 12.3639 | 7271 | 6587 | 123.69 | 12 | 1.12 | 0.9 | 0.92 | 3.6 | 432
6213 | 24 | 15.31 | 90 | 1 | 7.21 | 5.5293 | 1089 | 6588 | 123.69 | 4 | 1.5 | 0.67 | 1 | 1.2 | 28.8
6214 | 432 | 78.91 | 3.84 | 0.87 | 26.83 | 23.4589 | 1141 | 6593 | 153.43 | 22.77 | 1.14 | 0.87 | 0.89 | 6.831 | 2950.992
6215 | 208 | 51.11 | 170.06 | 1 | 19.7 | 16.2778 | 7490 | 6591 | 156.04 | 14 | 1.33 | 0.75 | 0.92 | 4.2 | 873.6
6216 | 524 | 90.91 | 71.9 | 0.8 | 36.06 | 25.8363 | 1512 | 6608 | 70.56 | 21.18 | 1.72 | 0.58 | 0.9 | 6.354 | 3329.496
6217 | 204 | 55.6 | 63.86 | 0.83 | 21.54 | 16.1206 | 4368 | 6601 | 68.2 | 16 | 1.37 | 0.73 | 0.85 | 4.8 | 979.2
6218 | 44 | 22.14 | 74.93 | 1 | 10 | 7.4867 | 3637 | 6598 | 53.13 | 6 | 1.37 | 0.73 | 0.96 | 1.8 | 79.2
6219 | 2648 | 200.65 | 155.08 | 0.83 | 72.14 | 58.0797 | 5325 | 6594 | 133.88 | 49.02 | 1.47 | 0.68 | 0.94 | 14.706 | 38941.488
6220 | 84 | 34.63 | 147.28 | 0.88 | 14.42 | 10.3444 | 6842 | 6595 | 146.31 | 9.84 | 1.53 | 0.65 | 0.88 | 2.952 | 247.968
6221 | 296 | 69.25 | 153.87 | 0.78 | 28.64 | 19.4183 | 7429 | 6597 | 155.22 | 16.99 | 1.81 | 0.55 | 0.86 | 5.097 | 1508.712
6222 | 32 | 18.14 | 45 | 1 | 8.49 | 6.3847 | 1422 | 6599 | 45 | 6 | 1.23 | 0.81 | 0.94 | 1.8 | 57.6
6223 | 524 | 92.77 | 37.64 | 0.77 | 38.42 | 25.8363 | 5149 | 6610 | 38.66 | 23.67 | 1.63 | 0.61 | 0.9 | 7.101 | 3720.924
6224 | 4208 | 255.08 | 57.52 | 0.81 | 87.73 | 73.2155 | 7577 | 6638 | 65.77 | 68.78 | 1.26 | 0.79 | 0.94 | 20.634 | 86827.872
6225 | 88 | 32.28 | 148.8 | 1 | 13.42 | 10.5878 | 3539 | 6601 | 153.43 | 9.9 | 1.36 | 0.74 | 0.88 | 2.97 | 261.36
6226 | 68 | 30.63 | 158.44 | 0.91 | 13.42 | 9.3072 | 3646 | 6600 | 153.43 | 8 | 1.8 | 0.55 | 0.85 | 2.4 | 163.2
6227 | 348 | 69.25 | 84.87 | 0.91 | 24.17 | 21.055 | 2311 | 6612 | 65.56 | 22 | 1.02 | 0.98 | 0.9 | 6.6 | 2296.8
6228 | 128 | 42.63 | 69.43 | 0.89 | 18.87 | 12.7694 | 8164 | 6610 | 57.99 | 10 | 1.79 | 0.56 | 0.93 | 3 | 384
6229 | 32 | 18.14 | 135 | 1 | 8.49 | 6.3847 | 2943 | 6603 | 135 | 6 | 1.23 | 0.81 | 0.94 | 1.8 | 57.6
6230 | 1340 | 152.37 | 174.04 | 0.73 | 56.32 | 41.3159 | 3547 | 6612 | 6.12 | 33.21 | 1.87 | 0.53 | 0.9 | 9.963 | 13350.42
6231 | 608 | 103.6 | 87.42 | 0.71 | 42.76 | 27.8302 | 4966 | 6625 | 79.22 | 18 | 2.29 | 0.44 | 0.93 | 5.4 | 3283.2
6232 | 60 | 27.8 | 84.12 | 0.98 | 10.77 | 8.7426 | 4877 | 6605 | 111.8 | 8 | 1.19 | 0.84 | 0.88 | 2.4 | 144
6233 | 40 | 20.97 | 0 | 1 | 8.94 | 7.1383 | 1811 | 6608 | 153.43 | 6 | 1.24 | 0.81 | 0.91 | 1.8 | 72
6234 | 316 | 68.57 | 39.27 | 0.84 | 27.78 | 20.0636 | 2557 | 6620 | 30.26 | 15.56 | 1.87 | 0.53 | 0.89 | 4.668 | 1475.088
6235 | 96 | 36.28 | 104.54 | 0.92 | 14.56 | 11.0586 | 3102 | 6613 | 105.95 | 10 | 1.41 | 0.71 | 0.86 | 3 | 288
6236 | 288 | 61.94 | 89.07 | 0.94 | 22.36 | 19.1541 | 1191 | 6624 | 63.43 | 18 | 1.16 | 0.87 | 0.92 | 5.4 | 1555.2
6237 | 640 | 102.91 | 105.57 | 0.76 | 38.47 | 28.5532 | 4183 | 6614 | 117.9 | 25.71 | 1.42 | 0.71 | 0.89 | 7.713 | 4936.32
6238 | 1304 | 140.37 | 94.93 | 0.83 | 48.7 | 40.7572 | 4977 | 6614 | 109.18 | 38 | 1.33 | 0.75 | 0.91 | 11.4 | 14865.6
6239 | 216 | 56.28 | 114.81 | 0.86 | 21.63 | 16.5879 | 7020 | 6615 | 123.69 | 14 | 1.3 | 0.77 | 0.9 | 4.2 | 907.2
6240 | 1424 | 152.85 | 155.78 | 0.77 | 57.31 | 42.5912 | 4068 | 6617 | 150.75 | 38.97 | 1.38 | 0.72 | 0.9 | 11.691 | 16647.984
6241 | 484 | 84.57 | 136.51 | 0.85 | 33.94 | 24.8306 | 2883 | 6618 | 135 | 21.21 | 1.62 | 0.62 | 0.9 | 6.363 | 3079.692
6242 | 144 | 42.63 | 173.38 | 1 | 17.89 | 13.544 | 4442 | 6617 | 153.43 | 10 | 1.61 | 0.62 | 0.95 | 3 | 432
6243 | 48 | 23.31 | 0 | 1 | 10 | 7.8196 | 4663 | 6617 | 143.13 | 6 | 1.33 | 0.75 | 1 | 1.8 | 86.4
6244 | 68 | 27.8 | 164.83 | 1 | 11.66 | 9.3072 | 1451 | 6620 | 149.04 | 8 | 1.26 | 0.79 | 0.92 | 2.4 | 163.2
6245 | 180 | 51.6 | 147.21 | 0.85 | 20.59 | 15.1426 | 6108 | 6620 | 150.95 | 13.42 | 1.63 | 0.61 | 0.87 | 4.026 | 724.68
6246 | 364 | 74.43 | 67.28 | 0.83 | 29.53 | 21.5336 | 2398 | 6633 | 61.7 | 17.71 | 1.71 | 0.59 | 0.89 | 5.313 | 1933.932
6247 | 84 | 32.28 | 10.66 | 1 | 12.65 | 10.3444 | 6586 | 6621 | 161.57 | 10 | 1.22 | 0.82 | 0.86 | 3 | 252
6248 | 156 | 47.11 | 111.42 | 0.88 | 17.89 | 14.097 | 8035 | 6622 | 116.57 | 13.28 | 1.29 | 0.77 | 0.85 | 3.984 | 621.504
6249 | 548 | 94.91 | 30.51 | 0.76 | 36.06 | 26.4214 | 8233 | 6633 | 33.69 | 24.81 | 1.55 | 0.65 | 0.88 | 7.443 | 4078.764
6250 | 736 | 100.57 | 113.21 | 0.91 | 38.47 | 30.6199 | 2964 | 6625 | 117.9 | 27.65 | 1.37 | 0.73 | 0.93 | 8.295 | 6105.12
6251 | 48 | 23.31 | 0 | 1 | 10 | 7.8196 | 5089 | 6625 | 143.13 | 6 | 1.33 | 0.75 | 1 | 1.8 | 86.4
6252 | 68 | 27.8 | 74.83 | 1 | 11.66 | 9.3072 | 8341 | 6630 | 59.04 | 8 | 1.26 | 0.79 | 0.92 | 2.4 | 163.2
6253 | 28 | 16.97 | 90 | 1 | 7.21 | 5.9723 | 1484 | 6628 | 123.69 | 6 | 1.07 | 0.94 | 0.88 | 1.8 | 50.4
6254 | 68 | 29.46 | 45 | 0.98 | 11.31 | 9.3072 | 4204 | 6637 | 45 | 9.9 | 1.04 | 0.96 | 0.83 | 2.97 | 201.96
6255 | 728 | 103.88 | 30.56 | 0.85 | 37.36 | 30.4531 | 4988 | 6643 | 15.52 | 29.09 | 1.24 | 0.81 | 0.89 | 8.727 | 6353.256
6256 | 16 | 15.31 | 90 | 0.86 | 6.32 | 4.5147 | 6400 | 6633 | 108.43 | 4 | 1.47 | 0.68 | 0.8 | 1.2 | 19.2
6257 | 56 | 28.97 | 9.01 | 0.84 | 12.65 | 8.4462 | 6691 | 6635 | 18.43 | 6 | 2 | 0.5 | 0.88 | 1.8 | 100.8
6258 | 76 | 30.63 | 139.93 | 1 | 12.81 | 9.8395 | 1774 | 6634 | 128.66 | 9.84 | 1.39 | 0.72 | 0.88 | 2.952 | 224.352
6259 | 20 | 14.14 | 18.43 | 1 | 7.21 | 5.0475 | 6590 | 6636 | 33.69 | 4 | 1.55 | 0.64 | 0.91 | 1.2 | 24
6260 | 156 | 45.94 | 67.42 | 0.93 | 17.89 | 14.097 | 8493 | 6642 | 63.43 | 13.91 | 1.3 | 0.77 | 0.87 | 4.173 | 650.988
6261 | 324 | 69.25 | 54.3 | 0.85 | 25.61 | 20.316 | 1178 | 6645 | 38.66 | 19.55 | 1.36 | 0.74 | 0.88 | 5.865 | 1900.26
6262 | 52 | 24.97 | 104.87 | 1 | 11.66 | 8.1389 | 3048 | 6636 | 120.96 | 6 | 1.74 | 0.58 | 0.93 | 1.8 | 93.6
6263 | 112 | 37.46 | 22.77 | 1 | 16.12 | 11.9447 | 4619 | 6640 | 29.74 | 10 | 1.52 | 0.66 | 0.92 | 3 | 336
6264 | 548 | 85.25 | 87.36 | 0.95 | 31.62 | 26.4214 | 7094 | 6651 | 71.57 | 22 | 1.3 | 0.77 | 0.95 | 6.6 | 3616.8
6265 | 304 | 69.25 | 119.06 | 0.8 | 28.84 | 19.679 | 8113 | 6636 | 123.69 | 15.97 | 1.96 | 0.51 | 0.88 | 4.791 | 1456.464
6266 | 128 | 40.28 | 78.48 | 0.99 | 15.23 | 12.7694 | 2294 | 6644 | 66.8 | 12 | 1.18 | 0.85 | 0.89 | 3.6 | 460.8
6267 | 100 | 39.11 | 96.35 | 0.82 | 15.23 | 11.2867 | 2188 | 6638 | 113.2 | 10 | 1.65 | 0.61 | 0.83 | 3 | 300
6268 | 2780 | 222.59 | 102.77 | 0.71 | 82.61 | 59.5097 | 1799 | 6680 | 83.05 | 50.86 | 1.69 | 0.59 | 0.91 | 15.258 | 42417.24
6269 | 76 | 30.14 | 167.18 | 1 | 12.81 | 9.8395 | 1369 | 6640 | 141.34 | 8 | 1.27 | 0.79 | 0.97 | 2.4 | 182.4
6270 | 196 | 51.6 | 129.39 | 0.93 | 18.97 | 15.8013 | 1396 | 6641 | 108.43 | 15.56 | 1.19 | 0.84 | 0.88 | 4.668 | 914.928
6271 | 152 | 44.28 | 18.33 | 0.97 | 17.89 | 13.9151 | 3115 | 6646 | 26.57 | 12 | 1.43 | 0.7 | 0.92 | 3.6 | 547.2
6272 | 416 | 77.74 | 152.29 | 0.86 | 31.3 | 23.0203 | 6923 | 6644 | 153.43 | 19.68 | 1.64 | 0.61 | 0.89 | 5.904 | 2456.064
6273 | 64 | 28.97 | 173.85 | 0.96 | 11.66 | 9.0293 | 1127 | 6643 | 149.04 | 8 | 1.48 | 0.68 | 0.89 | 2.4 | 153.6
6274 | 2352 | 192.45 | 26.9 | 0.8 | 65.12 | 54.7374 | 1334 | 6659 | 169.38 | 51.68 | 1.21 | 0.83 | 0.91 | 15.504 | 36465.408
6275 | 28 | 18.14 | 90 | 1 | 7.21 | 5.9723 | 1944 | 6643 | 123.69 | 6 | 1.07 | 0.94 | 0.88 | 1.8 | 50.4
6276 | 68 | 27.8 | 15.17 | 1 | 11.66 | 9.3072 | 2478 | 6647 | 30.96 | 8 | 1.26 | 0.79 | 0.92 | 2.4 | 163.2
6277 | 140 | 44.28 | 130.73 | 0.9 | 17.2 | 13.3545 | 5302 | 6644 | 125.54 | 13.28 | 1.33 | 0.75 | 0.86 | 3.984 | 557.76
6278 | 188 | 54.43 | 123.62 | 0.8 | 19.7 | 15.4755 | 4633 | 6646 | 113.96 | 15.81 | 1.29 | 0.77 | 0.84 | 4.743 | 891.684
6279 | 296 | 69.25 | 88.68 | 0.78 | 25.3 | 19.4183 | 3538 | 6648 | 108.43 | 19.73 | 1.44 | 0.69 | 0.82 | 5.919 | 1752.024
6280 | 164 | 45.94 | 104.02 | 0.98 | 18.97 | 14.454 | 3879 | 6649 | 108.43 | 12 | 1.47 | 0.68 | 0.91 | 3.6 | 590.4
6281 | 96 | 34.63 | 62.05 | 1 | 14.42 | 11.0586 | 2273 | 6658 | 56.31 | 10 | 1.4 | 0.72 | 0.91 | 3 | 288
6282 | 56 | 26.63 | 90 | 0.99 | 10.77 | 8.4462 | 968 | 6654 | 111.8 | 8 | 1.39 | 0.72 | 0.82 | 2.4 | 134.4
6283 | 16 | 11.31 | 0 | 1 | 5.66 | 4.5147 | 1466 | 6654 | 135 | 4 | 1 | 1 | 1 | 1.2 | 19.2
6284 | 84 | 32.28 | 7.34 | 1 | 13.42 | 10.3444 | 1600 | 6658 | 26.57 | 10 | 1.31 | 0.76 | 0.84 | 3 | 252
6285 | 112 | 37.46 | 98.01 | 1 | 14.56 | 11.9447 | 6790 | 6656 | 105.95 | 10 | 1.29 | 0.77 | 0.9 | 3 | 336
6286 | 84 | 34.63 | 72.73 | 0.88 | 12.81 | 10.3444 | 1563 | 6657 | 128.66 | 10 | 1.1 | 0.91 | 0.89 | 3 | 252
6287 | 3856 | 245.71 | 99.96 | 0.8 | 90.35 | 70.0864 | 5447 | 6702 | 84.92 | 64.51 | 1.33 | 0.75 | 0.94 | 19.353 | 74625.168
6288 | 80 | 32.28 | 46.3 | 0.96 | 13.42 | 10.0951 | 7656 | 6661 | 26.57 | 9.84 | 1.38 | 0.72 | 0.83 | 2.952 | 236.16
6289 | 18344 | 550.16 | 7.6 | 0.76 | 198.08 | 152.8665 | 5338 | 6712 | 11.65 | 136.71 | 1.44 | 0.7 | 0.96 | 41.013 | 752342.472
6290 | 32 | 18.14 | 45 | 1 | 8.49 | 6.3847 | 3049 | 6662 | 45 | 6 | 1.23 | 0.81 | 0.94 | 1.8 | 57.6
6291 | 716 | 103.4 | 18.62 | 0.84 | 40.25 | 30.201 | 5868 | 6672 | 26.57 | 24.88 | 1.65 | 0.61 | 0.92 | 7.464 | 5344.224
6292 | 156 | 44.28 | 7.63 | 1 | 16.12 | 14.097 | 4425 | 6668 | 150.26 | 14 | 1.05 | 0.95 | 0.91 | 4.2 | 655.2
6293 | 572 | 92.57 | 39.83 | 0.84 | 37.2 | 26.9937 | 3092 | 6681 | 36.25 | 22.64 | 1.69 | 0.59 | 0.9 | 6.792 | 3885.024
6294 | 108 | 37.46 | 97.32 | 0.97 | 15.23 | 11.7294 | 4027 | 6669 | 113.2 | 10 | 1.47 | 0.68 | 0.89 | 3 | 324
6295 | 24 | 16.97 | 135 | 1 | 7.21 | 5.5293 | 3700 | 6671 | 123.69 | 5.66 | 1.29 | 0.77 | 0.8 | 1.698 | 40.752
6296 | 40 | 22.14 | 90 | 1 | 8.94 | 7.1383 | 4641 | 6671 | 116.57 | 6 | 1.24 | 0.81 | 0.91 | 1.8 | 72
6297 | 340 | 68.08 | 136.85 | 0.92 | 24.17 | 20.8116 | 3713 | 6674 | 155.56 | 21.21 | 1.13 | 0.89 | 0.88 | 6.363 | 2163.42
6298 | 1044 | 126.51 | 131.55 | 0.82 | 46.65 | 36.4683 | 2492 | 6674 | 120.96 | 30.3 | 1.6 | 0.62 | 0.91 | 9.09 | 9489.96
6299 | 48 | 23.8 | 109.81 | 1 | 10 | 7.8196 | 3419 | 6674 | 126.87 | 8 | 1.13 | 0.88 | 0.86 | 2.4 | 115.2
6300 | 92 | 32.97 | 135 | 1 | 14.14 | 10.8258 | 3763 | 6674 | 135 | 10 | 1.2 | 0.83 | 0.96 | 3 | 276
6301 | 64 | 30.63 | 114.7 | 0.86 | 12.65 | 9.0293 | 6964 | 6674 | 108.43 | 8 | 1.52 | 0.66 | 0.84 | 2.4 | 153.6
6302 | 5756 | 299.76 | 14.64 | 0.8 | 104.96 | 85.6299 | 2092 | 6712 | 30.96 | 80 | 1.3 | 0.77 | 0.96 | 24 | 138144
6303 | 40 | 22.14 | 90 | 1 | 8.94 | 7.1383 | 1361 | 6676 | 116.57 | 6 | 1.24 | 0.81 | 0.91 | 1.8 | 72
6304 | 236 | 60.77 | 161.29 | 0.8 | 26 | 17.3389 | 1433 | 6677 | 157.38 | 13 | 2.19 | 0.46 | 0.87 | 3.9 | 920.4
6305 | 108 | 37.46 | 171.26 | 0.97 | 14.42 | 11.7294 | 6162 | 6677 | 146.31 | 12 | 1.14 | 0.88 | 0.87 | 3.6 | 388.8
6306 | 400 | 74.91 | 68.97 | 0.9 | 28.84 | 22.5733 | 1496 | 6691 | 56.31 | 21.21 | 1.34 | 0.74 | 0.89 | 6.363 | 2545.2
6307 | 88 | 33.46 | 14.72 | 0.99 | 13.42 | 10.5878 | 2934 | 6682 | 26.57 | 10 | 1.4 | 0.72 | 0.86 | 3 | 264
6308 | 212 | 53.94 | 113.31 | 0.92 | 22.36 | 16.4336 | 3171 | 6678 | 116.57 | 14 | 1.54 | 0.65 | 0.91 | 4.2 | 890.4
6309 | 28 | 16.97 | 45 | 1 | 8.49 | 5.9723 | 3339 | 6681 | 45 | 5.66 | 1.6 | 0.63 | 0.88 | 1.698 | 47.544
6310 | 292 | 60.77 | 156.75 | 0.99 | 21.63 | 19.2866 | 5087 | 6678 | 123.69 | 18 | 1.09 | 0.92 | 0.93 | 5.4 | 1576.8
6311 | 88 | 32.28 | 10.88 | 1 | 13.42 | 10.5878 | 7677 | 6686 | 26.57 | 10 | 1.34 | 0.74 | 0.86 | 3 | 264
6312 | 1028 | 126.71 | 10.4 | 0.8 | 48.7 | 36.1878 | 2398 | 6695 | 19.18 | 32 | 1.39 | 0.72 | 0.9 | 9.6 | 9868.8
6313 | 36 | 19.31 | 0 | 1 | 8.49 | 6.772 | 2584 | 6683 | 135 | 6 | 1 | 1 | 1 | 1.8 | 64.8
6314 | 44 | 22.63 | 71.57 | 1 | 8.94 | 7.4867 | 6162 | 6686 | 116.57 | 8 | 1.14 | 0.88 | 0.81 | 2.4 | 105.6
6315 | 40 | 20.97 | 26.57 | 1 | 10 | 7.1383 | 6659 | 6689 | 36.87 | 6 | 1.55 | 0.64 | 0.91 | 1.8 | 72
6316 | 76 | 32.28 | 148.28 | 0.92 | 12.17 | 9.8395 | 8044 | 6688 | 170.54 | 9.9 | 1.11 | 0.9 | 0.83 | 2.97 | 225.72
6317 | 1592 | 164.65 | 133.25 | 0.74 | 59.67 | 45.0336 | 2231 | 6691 | 129.56 | 41.38 | 1.48 | 0.67 | 0.91 | 12.414 | 19763.088
6318 | 76 | 29.46 | 135 | 1 | 11.66 | 9.8395 | 2374 | 6688 | 120.96 | 9.9 | 1.16 | 0.86 | 0.88 | 2.97 | 225.72
6319 | 76 | 30.63 | 165.21 | 1 | 11.66 | 9.8395 | 2932 | 6688 | 120.96 | 10 | 1.16 | 0.86 | 0.86 | 3 | 228
6320 | 200 | 53.94 | 45 | 0.86 | 22.8 | 15.9617 | 4386 | 6699 | 37.87 | 13.87 | 1.73 | 0.58 | 0.89 | 4.161 | 832.2
6321 | 28 | 16.97 | 90 | 1 | 7.21 | 5.9723 | 2215 | 6692 | 123.69 | 6 | 1.07 | 0.94 | 0.88 | 1.8 | 50.4
6322 | 1468 | 150.02 | 177.52 | 0.82 | 58.86 | 43.2442 | 3350 | 6700 | 9.78 | 34 | 1.67 | 0.6 | 0.94 | 10.2 | 14973.6
6323 | 92 | 33.46 | 70.86 | 1 | 13.42 | 10.8258 | 4869 | 6699 | 63.43 | 10 | 1.31 | 0.76 | 0.88 | 3 | 276
6324 | 24 | 16.97 | 45 | 1 | 7.21 | 5.5293 | 5811 | 6697 | 33.69 | 5.66 | 1.29 | 0.77 | 0.8 | 1.698 | 40.752
6325 | 20 | 15.31 | 18.43 | 1 | 7.21 | 5.0475 | 5851 | 6697 | 33.69 | 4 | 1.55 | 0.64 | 0.91 | 1.2 | 24
6326 | 64 | 27.8 | 108.43 | 1 | 11.66 | 9.0293 | 2955 | 6696 | 120.96 | 8 | 1.39 | 0.72 | 0.89 | 2.4 | 153.6
6327 | 256 | 59.6 | 103.49 | 0.91 | 21.54 | 18.0586 | 3622 | 6697 | 111.8 | 17.46 | 1.24 | 0.8 | 0.88 | 5.238 | 1340.928
6328 | 4460 | 263.36 | 67.26 | 0.81 | 93.68 | 75.3759 | 6700 | 6742 | 73.89 | 69.2 | 1.32 | 0.76 | 0.94 | 20.76 | 92589.6
6329 | 60 | 26.63 | 75.96 | 1 | 10.77 | 8.7426 | 2287 | 6703 | 68.2 | 8 | 1.13 | 0.89 | 0.86 | 2.4 | 144
6330 | 32 | 18.14 | 45 | 1 | 8.49 | 6.3847 | 5147 | 6706 | 45 | 6 | 1.23 | 0.81 | 0.94 | 1.8 | 57.6
6331 | 228 | 55.6 | 39.7 | 0.93 | 20.59 | 17.0425 | 5240 | 6712 | 60.95 | 16.64 | 1.25 | 0.8 | 0.88 | 4.992 | 1138.176
6332 | 688 | 100.57 | 155.21 | 0.85 | 38.47 | 29.6046 | 7664 | 6706 | 152.1 | 26 | 1.38 | 0.73 | 0.92 | 7.8 | 5366.4
6333 | 188 | 50.63 | 30.47 | 0.92 | 19.8 | 15.4755 | 4181 | 6714 | 45 | 14 | 1.23 | 0.81 | 0.92 | 4.2 | 789.6
6334 | 828 | 109.74 | 93.28 | 0.86 | 39.4 | 32.4773 | 5609 | 6707 | 113.96 | 29.85 | 1.21 | 0.83 | 0.91 | 8.955 | 7414.74
6335 | 164 | 47.6 | 61.72 | 0.91 | 17.89 | 14.454 | 6218 | 6715 | 63.43 | 14.14 | 1.3 | 0.77 | 0.85 | 4.242 | 695.688
6336 | 152 | 44.28 | 167.18 | 0.97 | 16.12 | 13.9151 | 1571 | 6709 | 150.26 | 14 | 1.03 | 0.97 | 0.89 | 4.2 | 638.4
6337 | 100 | 36.28 | 103.39 | 0.95 | 14.56 | 11.2867 | 6130 | 6710 | 105.95 | 10 | 1.31 | 0.76 | 0.88 | 3 | 300
6338 | 44 | 22.14 | 74.93 | 1 | 10 | 7.4867 | 6587 | 6715 | 53.13 | 6 | 1.37 | 0.73 | 0.96 | 1.8 | 79.2
6339 | 260 | 60.77 | 64.82 | 0.88 | 25.06 | 18.1992 | 8133 | 6722 | 61.39 | 16 | 1.63 | 0.61 | 0.9 | 4.8 | 1248
6340 | 84 | 32.28 | 11.31 | 1 | 12.65 | 10.3444 | 5772 | 6713 | 161.57 | 10 | 1.18 | 0.85 | 0.86 | 3 | 252
6341 | 72 | 32.97 | 102.03 | 0.83 | 13.42 | 9.577 | 8392 | 6713 | 116.57 | 8 | 1.64 | 0.61 | 0.88 | 2.4 | 172.8
6342 | 28 | 18.14 | 0 | 1 | 7.21 | 5.9723 | 5743 | 6715 | 123.69 | 6 | 1.07 | 0.94 | 0.88 | 1.8 | 50.4
6343 | 116 | 40.28 | 174.91 | 0.9 | 16.49 | 12.1561 | 7506 | 6716 | 165.96 | 10 | 1.58 | 0.63 | 0.87 | 3 | 348
6344 | 636 | 103.2 | 126.55 | 0.75 | 43.27 | 28.4639 | 1901 | 6717 | 123.69 | 19.99 | 2.32 | 0.43 | 0.89 | 5.997 | 3814.092
6345 | 276 | 64.77 | 72.85 | 0.83 | 24.41 | 18.7508 | 6532 | 6727 | 55.01 | 17.89 | 1.38 | 0.73 | 0.9 | 5.367 | 1481.292
6346 | 212 | 57.94 | 101.56 | 0.79 | 25.3 | 16.4336 | 1477 | 6718 | 108.43 | 12 | 2.27 | 0.44 | 0.88 | 3.6 | 763.2
6347 | 252 | 62.91 | 46.02 | 0.8 | 23.32 | 17.917 | 6438 | 6728 | 59.04 | 16.97 | 1.46 | 0.68 | 0.86 | 5.091 | 1282.932
6348 | 404 | 80.57 | 128.61 | 0.78 | 33.94 | 22.6859 | 5466 | 6720 | 135 | 17.89 | 1.97 | 0.51 | 0.88 | 5.367 | 2168.268
6349 | 308 | 67.11 | 6.14 | 0.86 | 27.2 | 19.808 | 7745 | 6725 | 17.1 | 14 | 1.78 | 0.56 | 0.93 | 4.2 | 1293.6
6350 | 268 | 59.11 | 60.15 | 0.96 | 21.63 | 18.477 | 7951 | 6728 | 56.31 | 18 | 1.08 | 0.92 | 0.92 | 5.4 | 1447.2
6351 | 52 | 26.14 | 90 | 0.96 | 10.77 | 8.1389 | 7719 | 6720 | 111.8 | 6 | 1.55 | 0.64 | 0.93 | 1.8 | 93.6
6352 | 1264 | 135.88 | 169.59 | 0.86 | 46.04 | 40.1272 | 6995 | 6723 | 145.62 | 39.4 | 1.08 | 0.92 | 0.92 | 11.82 | 14940.48
6353 | 204 | 51.6 | 58.49 | 0.96 | 19.7 | 16.1206 | 4606 | 6731 | 66.04 | 15.21 | 1.3 | 0.77 | 0.89 | 4.563 | 930.852
6354 | 488 | 81.25 | 43.47 | 0.93 | 31.24 | 24.933 | 2176 | 6734 | 39.81 | 24 | 1.25 | 0.8 | 0.92 | 7.2 | 3513.6
6355 | 84 | 34.63 | 122.85 | 0.88 | 15.62 | 10.3444 | 6368 | 6723 | 129.81 | 8.88 | 1.97 | 0.51 | 0.86 | 2.664 | 223.776
6356 | 48 | 23.8 | 160.19 | 1 | 10 | 7.8196 | 1723 | 6725 | 143.13 | 8 | 1.13 | 0.88 | 0.86 | 2.4 | 115.2
6357 | 100 | 34.63 | 65.03 | 1 | 14.42 | 11.2867 | 4572 | 6731 | 56.31 | 10 | 1.31 | 0.76 | 0.93 | 3 | 300
6358 | 104 | 36.28 | 59.87 | 0.99 | 13.42 | 11.5102 | 5180 | 6729 | 26.57 | 12 | 1.08 | 0.93 | 0.87 | 3.6 | 374.4
6359 | 44 | 23.8 | 127.87 | 0.98 | 11.31 | 7.4867 | 3662 | 6727 | 135 | 7.07 | 1.71 | 0.58 | 0.85 | 2.121 | 93.324
6360 | 56 | 26.14 | 172.84 | 1 | 11.66 | 8.4462 | 3210 | 6728 | 149.04 | 6 | 1.66 | 0.6 | 0.97 | 1.8 | 100.8
6361 | 2588 | 195.48 | 179.87 | 0.85 | 68.41 | 57.4179 | 5505 | 6736 | 164.74 | 51.86 | 1.27 | 0.79 | 0.95 | 15.558 | 40264.104
6362 | 13580 | 487.73 | 91.3 | 0.72 | 161.51 | 131.527 | 3001 | 6809 | 82.17 | 115.71 | 1.43 | 0.7 | 0.94 | 34.713 | 471402.54
6363 | 872 | 121.05 | 81.99 | 0.75 | 43.68 | 33.3291 | 2554 | 6752 | 74.05 | 29.78 | 1.47 | 0.68 | 0.87 | 8.934 | 7790.448
6364 | 40 | 20.97 | 116.57 | 1 | 10 | 7.1383 | 7338 | 6731 | 126.87 | 6 | 1.55 | 0.64 | 0.91 | 1.8 | 72
6365 | 5304 | 313.5 | 116.54 | 0.68 | 100.18 | 82.1991 | 5108 | 6783 | 86.57 | 76.54 | 1.21 | 0.83 | 0.9 | 22.962 | 121790.448
6366 | 56 | 26.14 | 97.16 | 1 | 11.66 | 8.4462 | 2312 | 6734 | 120.96 | 6 | 1.66 | 0.6 | 0.97 | 1.8 | 100.8
6367 | 4568 | 269.42 | 88.57 | 0.79 | 91.76 | 76.2831 | 3989 | 6734 | 110.41 | 75.87 | 1.16 | 0.86 | 0.93 | 22.761 | 103972.248
6368 | 24 | 15.31 | 90 | 1 | 7.21 | 5.5293 | 6490 | 6738 | 123.69 | 4 | 1.5 | 0.67 | 1 | 1.2 | 28.8
6369 | 304 | 64.77 | 97.44 | 0.91 | 23.41 | 19.679 | 2937 | 6739 | 109.98 | 18 | 1.25 | 0.8 | 0.91 | 5.4 | 1641.6
6370 | 416 | 78.43 | 58.86 | 0.85 | 30 | 23.0203 | 4805 | 6751 | 53.13 | 20.24 | 1.5 | 0.67 | 0.9 | 6.072 | 2525.952
6371 | 48 | 22.63 | 0 | 1 | 8.94 | 7.8196 | 6204 | 6739 | 116.57 | 8 | 1 | 1 | 0.86 | 2.4 | 115.2
6372 | 504 | 83.4 | 126.82 | 0.91 | 29.12 | 25.3385 | 1131 | 6740 | 105.95 | 25.46 | 1.12 | 0.89 | 0.9 | 7.638 | 3849.552
6373 | 908 | 121.54 | 49.23 | 0.77 | 48.83 | 34.0101 | 3039 | 6760 | 55.01 | 27.8 | 1.72 | 0.58 | 0.9 | 8.34 | 7572.72
6374 | 452 | 80.08 | 149.79 | 0.89 | 33.29 | 23.9958 | 6348 | 6741 | 147.26 | 20.57 | 1.63 | 0.61 | 0.93 | 6.171 | 2789.292
6375 | 136 | 43.11 | 111.8 | 0.92 | 17.09 | 13.1624 | 7578 | 6742 | 110.56 | 12 | 1.42 | 0.7 | 0.86 | 3.6 | 489.6
6376 | 212 | 54.43 | 149.46 | 0.9 | 22.36 | 16.4336 | 6837 | 6745 | 153.43 | 14.31 | 1.63 | 0.61 | 0.87 | 4.293 | 910.116
6377 | 112 | 40.77 | 122.41 | 0.85 | 15.23 | 11.9447 | 2147 | 6744 | 113.2 | 11.63 | 1.38 | 0.73 | 0.8 | 3.489 | 390.768
6378 | 112 | 40.28 | 38.75 | 0.87 | 15.23 | 11.9447 | 4982 | 6751 | 66.8 | 12 | 1.2 | 0.83 | 0.85 | 3.6 | 403.2
6379 | 196 | 51.6 | 103.94 | 0.93 | 18.97 | 15.8013 | 6499 | 6744 | 108.43 | 16 | 1.13 | 0.88 | 0.85 | 4.8 | 940.8
6380 | 68 | 27.8 | 15.17 | 1 | 11.66 | 9.3072 | 1751 | 6748 | 30.96 | 8 | 1.26 | 0.79 | 0.92 | 2.4 | 163.2
6381 | 80 | 31.8 | 42.11 | 0.99 | 14.14 | 10.0951 | 5352 | 6750 | 45 | 9.84 | 1.52 | 0.66 | 0.91 | 2.952 | 236.16
6382 | 108 | 36.28 | 26.91 | 1 | 13.42 | 11.7294 | 1916 | 6748 | 153.43 | 12 | 1.07 | 0.93 | 0.89 | 3.6 | 388.8
6383 | 40 | 20.97 | 0 | 1 | 8.94 | 7.1383 | 2882 | 6747 | 153.43 | 6 | 1.24 | 0.81 | 0.91 | 1.8 | 72
6384 | 72 | 28.97 | 113.11 | 1 | 12.81 | 9.577 | 6583 | 6747 | 128.66 | 8 | 1.36 | 0.73 | 0.95 | 2.4 | 172.8
6385 | 64 | 29.46 | 51.18 | 0.93 | 11.66 | 9.0293 | 3112 | 6754 | 59.04 | 9.84 | 1.23 | 0.81 | 0.8 | 2.952 | 188.928
6386 | 2100 | 181.34 | 92.79 | 0.8 | 64.56 | 51.7219 | 5358 | 6750 | 106.19 | 47.14 | 1.34 | 0.74 | 0.93 | 14.142 | 29698.2
6387 | 11868 | 426.84 | 70.87 | 0.82 | 145.6 | 122.9572 | 6940 | 6825 | 74.05 | 115.33 | 1.19 | 0.84 | 0.95 | 34.599 | 410620.932
6388 | 68 | 28.28 | 45 | 1 | 11.66 | 9.3072 | 8016 | 6762 | 30.96 | 8.49 | 1.39 | 0.72 | 0.85 | 2.547 | 173.196
6389 | 140 | 42.63 | 93.1 | 0.97 | 17.09 | 13.3545 | 5319 | 6759 | 110.56 | 10 | 1.59 | 0.63 | 0.93 | 3 | 420
6390 | 228 | 55.6 | 49.54 | 0.93 | 20.59 | 17.0425 | 7695 | 6768 | 60.95 | 16.97 | 1.21 | 0.83 | 0.88 | 5.091 | 1160.748
6391 | 12 | 11.31 | 45 | 1 | 5.66 | 3.9098 | 3253 | 6762 | 45 | 4 | 1.46 | 0.68 | 0.86 | 1.2 | 14.4
6392 | 12052 | 446.27 | 121.55 | 0.76 | 163.77 | 123.9067 | 3332 | 6760 | 118.44 | 111.14 | 1.42 | 0.7 | 0.96 | 33.342 | 401837.784
6393 | 32 | 18.14 | 45 | 1 | 8.49 | 6.3847 | 5288 | 6763 | 45 | 6 | 1.23 | 0.81 | 0.94 | 1.8 | 57.6
6394 | 152 | 45.94 | 141.53 | 0.91 | 20 | 13.9151 | 1143 | 6761 | 143.13 | 11.31 | 1.83 | 0.55 | 0.89 | 3.393 | 515.736
6395 | 56 | 24.97 | 180 | 1 | 10 | 8.4462 | 2079 | 6761 | 126.87 | 8 | 1.12 | 0.89 | 0.93 | 2.4 | 134.4
6396 | 76 | 30.63 | 4.23 | 1 | 12.65 | 9.8395 | 7180 | 6764 | 18.43 | 8 | 1.34 | 0.74 | 0.88 | 2.4 | 182.4
6397 | 284 | 68.77 | 95.42 | 0.75 | 28.28 | 19.0206 | 6581 | 6762 | 98.13 | 14 | 1.95 | 0.51 | 0.88 | 4.2 | 1192.8
6398 | 12 | 11.31 | 45 | 1 | 5.66 | 3.9098 | 1865 | 6766 | 45 | 4 | 1.46 | 0.68 | 0.86 | 1.2 | 14.4
6399 | 68 | 27.8 | 15.17 | 1 | 11.66 | 9.3072 | 8186 | 6768 | 30.96 | 8 | 1.26 | 0.79 | 0.92 | 2.4 | 163.2
6400 | 76 | 32.28 | 122.23 | 0.92 | 13.42 | 9.8395 | 3038 | 6765 | 116.57 | 8.94 | 1.58 | 0.63 | 0.81 | 2.682 | 203.832
6401 | 40 | 22.14 | 90 | 1 | 8.94 | 7.1383 | 5717 | 6765 | 116.57 | 6 | 1.24 | 0.81 | 0.91 | 1.8 | 72
6402 | 356 | 68.77 | 81.05 | 0.95 | 24.41 | 21.2956 | 2510 | 6776 | 55.01 | 20 | 1.13 | 0.89 | 0.94 | 6 | 2136
6403 | 16256 | 510.36 | 31.75 | 0.78 | 179.18 | 143.9037 | 4029 | 6837 | 33.16 | 126.41 | 1.43 | 0.7 | 0.94 | 37.923 | 616476.288
6404 | 24 | 16.97 | 45 | 1 | 7.21 | 5.5293 | 979 | 6770 | 33.69 | 5.66 | 1.29 | 0.77 | 0.8 | 1.698 | 40.752
6405 | 64 | 30.63 | 106 | 0.86 | 13.42 | 9.0293 | 3408 | 6770 | 116.57 | 8 | 1.67 | 0.6 | 0.82 | 2.4 | 153.6
6406 | 72 | 29.46 | 38.47 | 1 | 11.66 | 9.577 | 3093 | 6777 | 30.96 | 9.84 | 1.26 | 0.8 | 0.86 | 2.952 | 212.544
6407 | 36 | 24.97 | 103.28 | 0.73 | 10.2 | 6.772 | 4735 | 6773 | 101.31 | 6 | 1.76 | 0.57 | 0.75 | 1.8 | 64.8
6408 | 224 | 58.43 | 36.17 | 0.82 | 24.41 | 16.8923 | 1735 | 6782 | 34.99 | 13.87 | 1.96 | 0.51 | 0.87 | 4.161 | 932.064
6409 | 16 | 11.31 | 0 | 1 | 5.66 | 4.5147 | 2791 | 6774 | 135 | 4 | 1 | 1 | 1 | 1.2 | 19.2
6410 | 292 | 64.08 | 38.07 | 0.89 | 22.36 | 19.2866 | 7121 | 6776 | 169.7 | 19.68 | 1.12 | 0.9 | 0.89 | 5.904 | 1723.968
6411 | 48 | 24.97 | 175.16 | 0.97 | 10.77 | 7.8196 | 2834 | 6776 | 158.2 | 6 | 1.76 | 0.57 | 0.89 | 1.8 | 86.4
6412 | 56 | 34.63 | 114.06 | 0.59 | 16.12 | 8.4462 | 5172 | 6776 | 119.74 | 6.79 | 3.06 | 0.33 | 0.74 | 2.037 | 114.072
6413 | 3740 | 235.08 | 136.93 | 0.85 | 84.4 | 69.0241 | 2171 | 6782 | 143.67 | 57.98 | 1.48 | 0.68 | 0.95 | 17.394 | 65053.56
6414 | 176 | 52.77 | 110.38 | 0.79 | 20.59 | 14.9734 | 3236 | 6777 | 119.05 | 14 | 1.19 | 0.84 | 0.86 | 4.2 | 739.2
6415 | 72 | 32.28 | 111.06 | 0.87 | 12.65 | 9.577 | 4276 | 6778 | 108.43 | 8.94 | 1.43 | 0.7 | 0.8 | 2.682 | 193.104
6416 | 216 | 52.28 | 39.28 | 0.99 | 18.87 | 16.5879 | 6584 | 6786 | 32.01 | 16 | 1.05 | 0.95 | 0.93 | 4.8 | 1036.8
6417 | 44 | 22.63 | 161.57 | 1 | 8.94 | 7.4867 | 7997 | 6779 | 116.57 | 8 | 1.14 | 0.88 | 0.81 | 2.4 | 105.6
6418 | 1328 | 152.85 | 4.42 | 0.71 | 58.24 | 41.1305 | 3732 | 6792 | 15.95 | 32 | 1.94 | 0.52 | 0.89 | 9.6 | 12748.8
6419 | 68 | 30.63 | 84.56 | 0.91 | 12.65 | 9.3072 | 1868 | 6789 | 71.57 | 8 | 1.45 | 0.69 | 0.85 | 2.4 | 163.2
6420 | 3640 | 245.42 | 118.76 | 0.76 | 85.91 | 68.0951 | 6900 | 6785 | 114.78 | 58.85 | 1.57 | 0.64 | 0.92 | 17.655 | 64264.2
6421 | 1776 | 161.34 | 1.34 | 0.86 | 60.53 | 47.5649 | 5491 | 6800 | 172.41 | 40 | 1.44 | 0.69 | 0.95 | 12 | 21312
6422 | 108 | 36.28 | 129.71 | 1 | 14.42 | 11.7294 | 5755 | 6794 | 123.69 | 11.31 | 1.21 | 0.83 | 0.89 | 3.393 | 366.444
6423 | 472 | 81.25 | 127.7 | 0.9 | 32.56 | 24.5209 | 4416 | 6795 | 132.51 | 22.63 | 1.39 | 0.72 | 0.93 | 6.789 | 3204.408
6424 | 224 | 53.94 | 28.05 | 0.97 | 21.63 | 16.8923 | 5880 | 6805 | 33.69 | 16 | 1.33 | 0.75 | 0.91 | 4.8 | 1075.2
6425 | 20 | 15.31 | 18.43 | 1 | 7.21 | 5.0475 | 1446 | 6800 | 33.69 | 4 | 1.55 | 0.64 | 0.91 | 1.2 | 24
6426 | 16 | 11.31 | 0 | 1 | 5.66 | 4.5147 | 6756 | 6798 | 135 | 4 | 1 | 1 | 1 | 1.2 | 19.2
6427 | 72 | 28.97 | 90 | 1 | 11.66 | 9.577 | 6132 | 6803 | 120.96 | 8 | 1.22 | 0.82 | 0.95 | 2.4 | 172.8
6428 | 64 | 30.63 | 65.3 | 0.86 | 12.65 | 9.0293 | 2133 | 6810 | 71.57 | 8 | 1.52 | 0.66 | 0.84 | 2.4 | 153.6
6429 | 48 | 23.8 | 19.81 | 1 | 10 | 7.8196 | 7270 | 6807 | 36.87 | 8 | 1.13 | 0.88 | 0.86 | 2.4 | 115.2
6430 | 72 | 29.46 | 64.59 | 1 | 11.66 | 9.577 | 1104 | 6810 | 59.04 | 9.9 | 1.13 | 0.89 | 0.86 | 2.97 | 213.84
6431 | 192 | 48.28 | 154.21 | 1 | 18.87 | 15.6392 | 2284 | 6806 | 147.99 | 14 | 1.22 | 0.82 | 0.94 | 4.2 | 806.4
6432 | 56 | 25.46 | 176.44 | 1 | 10.77 | 8.4462 | 4252 | 6811 | 21.8 | 8 | 1.18 | 0.84 | 0.82 | 2.4 | 134.4
6433 | 28 | 18.14 | 0 | 1 | 7.21 | 5.9723 | 7695 | 6808 | 123.69 | 6 | 1.07 | 0.94 | 0.88 | 1.8 | 50.4
6434 | 32 | 18.14 | 135 | 1 | 8.49 | 6.3847 | 7839 | 6808 | 135 | 6 | 1.23 | 0.81 | 0.94 | 1.8 | 57.6
6435 | 60 | 26.63 | 5.88 | 1 | 10.77 | 8.7426 | 5392 | 6809 | 158.2 | 8 | 1.19 | 0.84 | 0.88 | 2.4 | 144
6436 | 500 | 94.71 | 51.89 | 0.7 | 33.53 | 25.2377 | 3623 | 6827 | 72.65 | 23.6 | 1.62 | 0.62 | 0.79 | 7.08 | 3540
6437 | 32 | 18.14 | 45 | 1 | 8.49 | 6.3847 | 4980 | 6815 | 45 | 6 | 1.23 | 0.81 | 0.94 | 1.8 | 57.6
6438 | 16 | 11.31 | 0 | 1 | 5.66 | 4.5147 | 2653 | 6813 | 135 | 4 | 1 | 1 | 1 | 1.2 | 19.2
6439 | 48 | 26.63 | 36.59 | 0.85 | 12.81 | 7.8196 | 2654 | 6819 | 38.66 | 7.07 | 2.14 | 0.47 | 0.83 | 2.121 | 101.808
6440 | 128 | 49.94 | 89.41 | 0.64 | 18.97 | 12.7694 | 1514 | 6825 | 71.57 | 11.84 | 1.78 | 0.56 | 0.78 | 3.552 | 454.656
6441 | 900 | 119.88 | 113.39 | 0.79 | 48.33 | 33.86 | 2688 | 6817 | 114.44 | 27.73 | 1.79 | 0.56 | 0.92 | 8.319 | 7487.1
6442 | 3756 | 254.39 | 172.85 | 0.73 | 92.54 | 69.1716 | 4080 | 6837 | 6.2 | 59.3 | 1.56 | 0.64 | 0.92 | 17.79 | 66819.24
6443 | 88 | 32.97 | 180 | 1 | 13.42 | 10.5878 | 2066 | 6819 | 153.43 | 8 | 1.54 | 0.65 | 0.96 | 2.4 | 211.2
6444 | 140 | 42.63 | 178.18 | 0.97 | 17.09 | 13.3545 | 5703 | 6820 | 159.44 | 10 | 1.54 | 0.65 | 0.95 | 3 | 420
6445 | 16 | 11.31 | 0 | 1 | 5.66 | 4.5147 | 8245 | 6819 | 135 | 4 | 1 | 1 | 1 | 1.2 | 19.2
6446 | 16 | 11.31 | 0 | 1 | 5.66 | 4.5147 | 6140 | 6820 | 135 | 4 | 1 | 1 | 1 | 1.2 | 19.2
6447 | 80 | 33.46 | 55.87 | 0.9 | 14.42 | 10.0951 | 3328 | 6830 | 56.31 | 8.94 | 1.71 | 0.59 | 0.83 | 2.682 | 214.56
6448 | 1832 | 173.14 | 62.4 | 0.77 | 60.46 | 48.309 | 2081 | 6850 | 34.22 | 42.72 | 1.46 | 0.68 | 0.91 | 12.816 | 23478.912
6449 | 3688 | 251.08 | 54.76 | 0.74 | 97.84 | 68.5426 | 7375 | 6862 | 40.86 | 52.61 | 1.93 | 0.52 | 0.93 | 15.783 | 58207.704
6450 | 148 | 41.94 | 49.35 | 1 | 16.12 | 13.7308 | 5593 | 6832 | 29.74 | 14 | 1.08 | 0.92 | 0.89 | 4.2 | 621.6
6451 | 216 | 73.25 | 54.71 | 0.51 | 26.08 | 16.5879 | 2507 | 6841 | 57.53 | 14.41 | 2.38 | 0.42 | 0.67 | 4.323 | 933.768
6452 | 84 | 33.46 | 3.01 | 0.94 | 14.56 | 10.3444 | 3859 | 6833 | 15.95 | 8 | 1.65 | 0.61 | 0.88 | 2.4 | 201.6
6453 | 156 | 48.28 | 69.29 | 0.84 | 20 | 14.097 | 4210 | 6839 | 53.13 | 11.38 | 1.82 | 0.55 | 0.88 | 3.414 | 532.584
6454 | 284 | 60.08 | 16.31 | 0.99 | 23.41 | 19.0206 | 7178 | 6836 | 19.98 | 18 | 1.27 | 0.79 | 0.9 | 5.4 | 1533.6
6455 | 136 | 42.63 | 102.78 | 0.94 | 17.89 | 13.1624 | 1937 | 6832 | 116.57 | 10 | 1.57 | 0.64 | 0.93 | 3 | 408
6456 | 196 | 49.46 | 19.66 | 1 | 18.87 | 15.8013 | 6286 | 6838 | 32.01 | 14 | 1.2 | 0.84 | 0.94 | 4.2 | 823.2
6457 | 828 | 113.05 | 93.06 | 0.81 | 41.76 | 32.4773 | 3139 | 6834 | 106.7 | 30 | 1.4 | 0.72 | 0.9 | 9 | 7452
6458 | 4268 | 267.76 | 10.1 | 0.75 | 91.21 | 73.7356 | 5185 | 6855 | 15.26 | 66 | 1.47 | 0.68 | 0.92 | 19.8 | 84506.4
6459 | 9632 | 402.19 | 104.02 | 0.75 | 159.42 | 110.7703 | 3880 | 6835 | 109.8 | 86.73 | 1.86 | 0.54 | 0.95 | 26.019 | 250615.008
6460 | 52 | 23.8 | 135 | 1 | 10 | 8.1389 | 5918 | 6836 | 126.87 | 8 | 1.16 | 0.86 | 0.9 | 2.4 | 124.8
6461 | 104 | 34.63 | 161.91 | 1 | 14.42 | 11.5102 | 4771 | 6840 | 146.31 | 10 | 1.27 | 0.79 | 0.93 | 3 | 312
6462 | 60 | 27.8 | 95.88 | 0.98 | 10.77 | 8.7426 | 6050 | 6842 | 111.8 | 8 | 1.19 | 0.84 | 0.88 | 2.4 | 144
6463 | 716 | 101.25 | 173.82 | 0.88 | 36.72 | 30.201 | 6632 | 6844 | 150.64 | 28 | 1.23 | 0.81 | 0.94 | 8.4 | 6014.4
6464 | 740 | 104.57 | 103.87 | 0.85 | 37.36 | 30.703 | 5811 | 6845 | 105.52 | 28 | 1.34 | 0.74 | 0.9 | 8.4 | 6216
6465 | 1732 | 157.82 | 65.31 | 0.87 | 52.8 | 46.972 | 6225 | 6872 | 65.38 | 47.13 | 1.06 | 0.95 | 0.94 | 14.139 | 24488.748
6466 | 36 | 20.97 | 54.22 | 1 | 10 | 6.772 | 5592 | 6852 | 53.13 | 6 | 1.54 | 0.65 | 0.86 | 1.8 | 64.8
6467 | 228 | 55.11 | 36.38 | 0.94 | 21.26 | 17.0425 | 6684 | 6856 | 41.19 | 16 | 1.3 | 0.77 | 0.91 | 4.8 | 1094.4
6468 | 536 | 107.88 | 108.99 | 0.58 | 39.85 | 26.1305 | 2233 | 6851 | 107.53 | 20.24 | 2.5 | 0.4 | 0.75 | 6.072 | 3254.592
6469 | 296 | 63.6 | 134.35 | 0.92 | 24.41 | 19.4183 | 6923 | 6851 | 124.99 | 18.78 | 1.28 | 0.78 | 0.9 | 5.634 | 1667.664
6470 | 188 | 49.94 | 149.63 | 0.95 | 20.59 | 15.4755 | 7132 | 6853 | 150.95 | 14 | 1.54 | 0.65 | 0.9 | 4.2 | 789.6
6471 | 504 | 85.74 | 178.46 | 0.86 | 31.62 | 25.3385 | 3683 | 6864 | 18.43 | 22 | 1.33 | 0.75 | 0.92 | 6.6 | 3326.4
6472 | 220 | 53.94 | 163.61 | 0.95 | 21.26 | 16.7408 | 3191 | 6858 | 138.81 | 14 | 1.48 | 0.68 | 0.91 | 4.2 | 924
6473 | 236 | 56.28 | 42.17 | 0.94 | 21.63 | 17.3389 | 5449 | 6865 | 33.69 | 16 | 1.23 | 0.81 | 0.91 | 4.8 | 1132.8
6474 | 204 | 54.43 | 24.25 | 0.87 | 21.63 | 16.1206 | 2650 | 6867 | 33.69 | 13.74 | 1.67 | 0.6 | 0.85 | 4.122 | 840.888
6475 | 208 | 52.77 | 145.32 | 0.94 | 20 | 16.2778 | 6324 | 6860 | 126.87 | 15.81 | 1.28 | 0.78 | 0.88 | 4.743 | 986.544
6476 | 244 | 55.6 | 86.7 | 0.99 | 20.88 | 17.6303 | 3753 | 6861 | 106.7 | 16 | 1.25 | 0.8 | 0.9 | 4.8 | 1171.2
6477 | 56 | 26.63 | 0 | 0.99 | 10.2 | 8.4462 | 3376 | 6864 | 168.69 | 8 | 1.02 | 0.98 | 0.82 | 2.4 | 134.4
6478 | 52 | 24.97 | 90 | 1 | 10.77 | 8.1389 | 1467 | 6863 | 111.8 | 6 | 1.62 | 0.62 | 0.93 | 1.8 | 93.6
6479 | 332 | 71.6 | 4.8 | 0.81 | 27.2 | 20.5653 | 2670 | 6869 | 17.1 | 18 | 1.5 | 0.67 | 0.87 | 5.4 | 1792.8
6480 | 148 | 44.28 | 50.03 | 0.95 | 17.2 | 13.7308 | 7755 | 6870 | 35.54 | 13.6 | 1.33 | 0.75 | 0.89 | 4.08 | 603.84
6481 | 92 | 34.63 | 63.84 | 0.96 | 13.42 | 10.8258 | 7938 | 6872 | 63.43 | 10 | 1.16 | 0.86 | 0.87 | 3 | 276
6482 | 32 | 20.97 | 34.72 | 0.91 | 8.94 | 6.3847 | 3780 | 6871 | 26.57 | 6 | 1.31 | 0.76 | 0.8 | 1.8 | 57.6
6483 | 744 | 106.23 | 88.79 | 0.83 | 36.06 | 30.7859 | 4987 | 6871 | 123.69 | 28 | 1.23 | 0.82 | 0.91 | 8.4 | 6249.6
6484 | 1652 | 151.88 | 178.71 | 0.9 | 53.85 | 45.8744 | 7077 | 6885 | 21.8 | 40 | 1.23 | 0.81 | 0.95 | 12 | 19824
6485 | 276 | 64.08 | 81.82 | 0.84 | 25.3 | 18.7508 | 2984 | 6886 | 71.57 | 18 | 1.44 | 0.69 | 0.86 | 5.4 | 1490.4
6486 | 112 | 38.63 | 171.48 | 0.94 | 15.23 | 11.9447 | 5448 | 6876 | 156.8 | 10 | 1.3 | 0.77 | 0.92 | 3 | 336
6487 | 148 | 58.43 | 85.15 | 0.54 | 21.54 | 13.7308 | 4290 | 6875 | 111.8 | 11.18 | 1.97 | 0.51 | 0.75 | 3.354 | 496.392
6488 | 312 | 66.43 | 67.87 | 0.89 | 23.41 | 19.9362 | 7922 | 6887 | 70.02 | 20 | 1.07 | 0.93 | 0.89 | 6 | 1872
6489 | 388 | 78.43 | 7.83 | 0.79 | 29.53 | 22.2321 | 1382 | 6887 | 28.3 | 19.96 | 1.57 | 0.64 | 0.87 | 5.988 | 2323.344
6490 | 92 | 34.63 | 63.86 | 0.96 | 14.42 | 10.8258 | 4755 | 6886 | 56.31 | 10 | 1.48 | 0.68 | 0.88 | 3 | 276
6491 | 224 | 55.11 | 108.4 | 0.93 | 20.59 | 16.8923 | 2062 | 6882 | 119.05 | 16 | 1.28 | 0.78 | 0.9 | 4.8 | 1075.2
6492 | 160 | 46.63 | 37.57 | 0.92 | 18.44 | 14.2766 | 1588 | 6890 | 40.6 | 14 | 1.24 | 0.8 | 0.91 | 4.2 | 672
6493 | 140 | 43.11 | 104.87 | 0.95 | 16.49 | 13.3545 | 5314 | 6885 | 104.04 | 12 | 1.34 | 0.75 | 0.88 | 3.6 | 504
6494 | 4624 | 255.08 | 118.16 | 0.89 | 90.44 | 76.7492 | 6573 | 6885 | 108.03 | 72 | 1.23 | 0.81 | 0.96 | 21.6 | 99878.4
6495 | 24 | 15.31 | 0 | 1 | 7.21 | 5.5293 | 1285 | 6888 | 146.31 | 4 | 1.5 | 0.67 | 1 | 1.2 | 28.8
6496 | 12 | 11.31 | 45 | 1 | 5.66 | 3.9098 | 1719 | 6890 | 45 | 4 | 1.46 | 0.68 | 0.86 | 1.2 | 14.4
6497 | 40 | 22.14 | 90 | 1 | 8.94 | 7.1383 | 1433 | 6891 | 116.57 | 6 | 1.24 | 0.81 | 0.91 | 1.8 | 72
6498 | 340 | 70.43 | 59.65 | 0.86 | 27.78 | 20.8116 | 7479 | 6903 | 59.74 | 18.57 | 1.47 | 0.68 | 0.89 | 5.571 | 1894.14
6499 | 200 | 52.77 | 159.62 | 0.9 | 22.36 | 15.9617 | 1504 | 6894 | 153.43 | 13.28 | 1.72 | 0.58 | 0.88 | 3.984 | 796.8
6500 | 108 | 39.11 | 119.23 | 0.89 | 15.23 | 11.7294 | 7883 | 6894 | 113.2 | 10.73 | 1.44 | 0.7 | 0.84 | 3.219 | 347.652
6501 | 24 | 15.31 | 90 | 1 | 7.21 | 5.5293 | 6383 | 6895 | 123.69 | 4 | 1.5 | 0.67 | 1 | 1.2 | 28.8
6502 | 232 | 55.11 | 54.59 | 0.96 | 21.63 | 17.1913 | 1431 | 6906 | 56.31 | 16 | 1.35 | 0.74 | 0.92 | 4.8 | 1113.6
6503 | 64 | 26.63 | 4.84 | 1 | 11.66 | 9.0293 | 976 | 6903 | 30.96 | 8 | 1.29 | 0.77 | 0.89 | 2.4 | 153.6
6504 | 180 | 50.43 | 35.89 | 0.89 | 20.59 | 15.1426 | 4105 | 6906 | 29.05 | 12.73 | 1.73 | 0.58 | 0.86 | 3.819 | 687.42
6505 | 208 | 50.63 | 90 | 1 | 18.87 | 16.2778 | 4130 | 6899 | 122.01 | 14 | 1.14 | 0.88 | 0.96 | 4.2 | 873.6
6506 | 12 | 11.31 | 45 | 1 | 5.66 | 3.9098 | 1476 | 6903 | 45 | 4 | 1.46 | 0.68 | 0.86 | 1.2 | 14.4
6507 | 64 | 27.8 | 117.99 | 1 | 11.66 | 9.0293 | 3336 | 6901 | 120.96 | 8 | 1.23 | 0.81 | 0.89 | 2.4 | 153.6
6508 | 72 | 31.8 | 102.9 | 0.89 | 11.66 | 9.577 | 5941 | 6902 | 120.96 | 10 | 1.14 | 0.88 | 0.86 | 3 | 216
6509 | 14152 | 516.3 | 120.88 | 0.67 | 201.44 | 134.2685 | 5629 | 6905 | 119.11 | 99.83 | 2.02 | 0.5 | 0.94 | 29.949 | 423838.248
6510 | 16 | 11.31 | 0 | 1 | 5.66 | 4.5147 | 5834 | 6904 | 135 | 4 | 1 | 1 | 1 | 1.2 | 19.2
6511 | 656 | 97.05 | 63.06 | 0.88 | 34.99 | 28.9079 | 2807 | 6922 | 59.04 | 26.07 | 1.36 | 0.73 | 0.91 | 7.821 | 5130.576
6512 | 16 | 11.31 | 0 | 1 | 5.66 | 4.5147 | 3747 | 6907 | 135 | 4 | 1 | 1 | 1 | 1.2 | 19.2
6513 | 52 | 23.8 | 45 | 1 | 10 | 8.1389 | 2252 | 6912 | 36.87 | 8 | 1.16 | 0.86 | 0.9 | 2.4 | 124.8
6514 | 192 | 49.94 | 80.18 | 0.97 | 18.44 | 15.6392 | 3238 | 6908 | 102.53 | 14 | 1.21 | 0.83 | 0.9 | 4.2 | 806.4
6515 | 40 | 22.14 | 0 | 1 | 8.94 | 7.1383 | 4738 | 6909 | 153.43 | 6 | 1.24 | 0.81 | 0.91 | 1.8 | 72
6516 | 404 | 77.25 | 39.51 | 0.85 | 30 | 22.6859 | 6765 | 6921 | 53.13 | 21.2 | 1.42 | 0.71 | 0.89 | 6.36 | 2569.44
6517 | 4740 | 283.85 | 106.81 | 0.74 | 101.61 | 77.706 | 4120 | 6910 | 100.2 | 71.76 | 1.33 | 0.75 | 0.91 | 21.528 | 102042.72
6518 | 508 | 93.25 | 15.25 | 0.73 | 39.4 | 25.4388 | 4053 | 6920 | 23.96 | 17.95 | 2.38 | 0.42 | 0.91 | 5.385 | 2735.58
6519 | 36 | 19.8 | 20.3 | 1 | 8.94 | 6.772 | 7248 | 6917 | 26.57 | 6 | 1.34 | 0.75 | 0.86 | 1.8 | 64.8
6520 | 24 | 15.31 | 90 | 1 | 7.21 | 5.5293 | 1926 | 6915 | 123.69 | 4 | 1.5 | 0.67 | 1 | 1.2 | 28.8
6521 | 84 | 33.46 | 47.59 | 0.94 | 14.14 | 10.3444 | 3579 | 6921 | 45 | 9.9 | 1.42 | 0.71 | 0.86 | 2.97 | 249.48
6522 | 28 | 18.14 | 171.65 | 1 | 8.94 | 5.9723 | 6313 | 6915 | 153.43 | 4 | 1.94 | 0.52 | 0.93 | 1.2 | 33.6
6523 | 836 | 118.71 | 135.28 | 0.75 | 45.34 | 32.6338 | 1791 | 6917 | 131.42 | 29.52 | 1.65 | 0.61 | 0.88 | 8.856 | 7403.616
6524 | 1188 | 161.34 | 37.19 | 0.57 | 69.43 | 38.9021 | 5822 | 6945 | 41.5 | 28.18 | 2.63 | 0.38 | 0.86 | 8.454 | 10043.352
6525 | 11484 | 431.45 | 78.91 | 0.78 | 153.39 | 120.9516 | 7113 | 6992 | 67.78 | 110.41 | 1.4 | 0.72 | 0.95 | 33.123 | 380384.532
6526 | 200 | 52.08 | 33.5 | 0.93 | 20.59 | 15.9617 | 7851 | 6927 | 29.05 | 14.14 | 1.48 | 0.67 | 0.88 | 4.242 | 848.4
6527 | 56 | 26.63 | 65.64 | 0.99 | 10.77 | 8.4462 | 4483 | 6928 | 68.2 | 8 | 1.26 | 0.79 | 0.85 | 2.4 | 134.4
6528 | 120 | 39.11 | 169.25 | 0.99 | 15.23 | 12.3639 | 2183 | 6925 | 156.8 | 12 | 1.18 | 0.85 | 0.88 | 3.6 | 432
6529 | 3908 | 239.76 | 116.19 | 0.85 | 80.92 | 70.5574 | 1351 | 6931 | 129.99 | 67.88 | 1.14 | 0.88 | 0.95 | 20.364 | 79582.512
6530 | 2312 | 195.97 | 42.02 | 0.76 | 62.64 | 54.2699 | 3941 | 6927 | 106.7 | 58.44 | 1.03 | 0.98 | 0.88 | 17.532 | 40533.984
6531 | 20 | 15.31 | 71.57 | 1 | 7.21 | 5.0475 | 2748 | 6931 | 56.31 | 4 | 1.55 | 0.64 | 0.91 | 1.2 | 24
6532 | 40 | 22.14 | 0 | 1 | 8.94 | 7.1383 | 6241 | 6929 | 153.43 | 6 | 1.24 | 0.81 | 0.91 | 1.8 | 72
6533 | 216 | 55.11 | 169.33 | 0.89 | 20.88 | 16.5879 | 1858 | 6934 | 163.3 | 14 | 1.46 | 0.68 | 0.89 | 4.2 | 907.2
6534 | 1428 | 157.82 | 120.58 | 0.72 | 62.13 | 42.651 | 6750 | 6931 | 123.18 | 31.8 | 2.05 | 0.49 | 0.9 | 9.54 | 13623.12
6535 | 96 | 34.63 | 0 | 1 | 12.81 | 11.0586 | 3223 | 6932 | 128.66 | 10 | 1.08 | 0.93 | 0.89 | 3 | 288
6536 | 344 | 76.08 | 119.47 | 0.75 | 28.64 | 20.9336 | 2391 | 6936 | 114.78 | 20.52 | 1.5 | 0.66 | 0.82 | 6.156 | 2117.664
6537 | 1448 | 159.68 | 76.21 | 0.71 | 57.72 | 42.9486 | 3391 | 6936 | 104.04 | 35.41 | 1.62 | 0.62 | 0.92 | 10.623 | 15382.104
6538 | 204 | 51.11 | 140.18 | 0.98 | 20 | 16.1206 | 3839 | 6937 | 143.13 | 15.56 | 1.25 | 0.8 | 0.92 | 4.668 | 952.272
6539 | 8852 | 365.5 | 65.45 | 0.83 | 129 | 106.1906 | 4231 | 6998 | 60.26 | 93.96 | 1.34 | 0.74 | 0.96 | 28.188 | 249520.176
6540 | 3048 | 242.11 | 17.46 | 0.65 | 91.76 | 62.3121 | 6085 | 6960 | 20.41 | 52.35 | 1.87 | 0.53 | 0.9 | 15.705 | 47868.84
6541 | 268 | 62.43 | 17.11 | 0.86 | 23.41 | 18.477 | 2691 | 6945 | 19.98 | 16.98 | 1.31 | 0.76 | 0.87 | 5.094 | 1365.192
6542 | 12 | 11.31 | 135 | 1 | 5.66 | 3.9098 | 4457 | 6942 | 135 | 4 | 1.46 | 0.68 | 0.86 | 1.2 | 14.4
6543 | 1940 | 181.82 | 62.1 | 0.74 | 68.82 | 49.7125 | 2836 | 6973 | 54.46 | 45.62 | 1.48 | 0.67 | 0.9 | 13.686 | 26550.84
6544 | 568 | 94.23 | 38.88 | 0.8 | 33.29 | 26.8992 | 4980 | 6958 | 57.26 | 26.54 | 1.21 | 0.83 | 0.88 | 7.962 | 4522.416
6545 | 52 | 23.8 | 135 | 1 | 10 | 8.1389 | 1614 | 6946 | 126.87 | 8 | 1.16 | 0.86 | 0.9 | 2.4 | 124.8
6546 | 292 | 62.43 | 96.28 | 0.94 | 22.8 | 19.2866 | 1170 | 6947 | 105.26 | 18 | 1.18 | 0.85 | 0.92 | 5.4 | 1576.8
6547 | 56 | 24.97 | 45 | 1 | 11.31 | 8.4462 | 6866 | 6952 | 45 | 8 | 1.32 | 0.76 | 0.93 | 2.4 | 134.4
6548 | 20 | 15.31 | 71.57 | 1 | 7.21 | 5.0475 | 6392 | 6953 | 56.31 | 4 | 1.55 | 0.64 | 0.91 | 1.2 | 24
6549 | 1980 | 180.37 | 88.39 | 0.76 | 70.71 | 50.2224 | 1309 | 6987 | 81.87 | 36 | 2 | 0.5 | 0.93 | 10.8 | 21384
6550 | 5676 | 324.25 | 1.5 | 0.68 | 126.78 | 85.0328 | 2309 | 6973 | 6.34 | 60 | 2.28 | 0.44 | 0.94 | 18 | 102168
6551 | 1140 | 136.37 | 171.99 | 0.77 | 46.82 | 38.1081 | 1774 | 6955 | 160.02 | 33.15 | 1.42 | 0.7 | 0.89 | 9.945 | 11337.3
6552 | 300 | 65.25 | 168.33 | 0.89 | 24.33 | 19.5491 | 4670 | 6959 | 170.54 | 18 | 1.23 | 0.81 | 0.9 | 5.4 | 1620
6553 | 80 | 31.8 | 153.43 | 0.99 | 12.81 | 10.0951 | 3474 | 6959 | 141.34 | 10 | 1.14 | 0.88 | 0.89 | 3 | 240
6554 | 324 | 65.94 | 52.51 | 0.94 | 24.41 | 20.316 | 7995 | 6969 | 34.99 | 20 | 1.18 | 0.85 | 0.92 | 6 | 1944
6555 | 32 | 18.14 | 45 | 1 | 8.49 | 6.3847 | 6080 | 6965 | 45 | 6 | 1.23 | 0.81 | 0.94 | 1.8 | 57.6
6556 | 28 | 18.14 | 0 | 1 | 7.21 | 5.9723 | 6596 | 6962 | 123.69 | 6 | 1.07 | 0.94 | 0.88 | 1.8 | 50.4
6557 | 16 | 11.31 | 0 | 1 | 5.66 | 4.5147 | 6794 | 6962 | 135 | 4 | 1 | 1 | 1 | 1.2 | 19.2
6558 | 284 | 63.6 | 92.77 | 0.88 | 23.41 | 19.0206 | 8085 | 6962 | 109.98 | 18 | 1.24 | 0.8 | 0.88 | 5.4 | 1533.6
6559 | 976 | 118.02 | 130.35 | 0.88 | 41.18 | 35.2606 | 1436 | 6966 | 150.95 | 33.94 | 1.21 | 0.83 | 0.91 | 10.182 | 9937.632
6560 | 160 | 47.11 | 109.72 | 0.91 | 18.97 | 14.2766 | 4111 | 6963 | 108.43 | 12 | 1.5 | 0.66 | 0.89 | 3.6 | 576
6561 | 192 | 49.94 | 156.15 | 0.97 | 19.7 | 15.6392 | 4992 | 6964 | 156.04 | 14 | 1.35 | 0.74 | 0.91 | 4.2 | 806.4
6562 | 16 | 11.31 | 0 | 1 | 5.66 | 4.5147 | 7204 | 6964 | 135 | 4 | 1 | 1 | 1 | 1.2 | 19.2
6563 | 68 | 28.97 | 7.13 | 1 | 11.66 | 9.3072 | 1674 | 6965 | 149.04 | 8 | 1.34 | 0.75 | 0.92 | 2.4 | 163.2
6564 | 256 | 57.94 | 48.15 | 0.96 | 21.63 | 18.0586 | 4604 | 6974 | 56.31 | 18 | 1.12 | 0.89 | 0.93 | 5.4 | 1382.4
6565 | 64 | 26.63 | 0 | 1 | 10.77 | 9.0293 | 5214 | 6966 | 158.2 | 8 | 1.21 | 0.83 | 0.89 | 2.4 | 153.6
6566 | 12 | 11.31 | 135 | 1 | 5.66 | 3.9098 | 5838 | 6965 | 135 | 4 | 1.46 | 0.68 | 0.86 | 1.2 | 14.4
6567 | 24 | 15.31 | 0 | 1 | 7.21 | 5.5293 | 5467 | 6969 | 146.31 | 4 | 1.5 | 0.67 | 1 | 1.2 | 28.8
6568 | 20 | 14.14 | 18.43 | 1 | 7.21 | 5.0475 | 2794 | 6975 | 33.69 | 4 | 1.55 | 0.64 | 0.91 | 1.2 | 24
6569 | 1056 | 137.54 | 65.89 | 0.7 | 54.41 | 36.6773 | 3553 | 6995 | 53.97 | 26.83 | 2.04 | 0.49 | 0.91 | 8.049 | 8499.744
6570 | 236 | 57.25 | 6.67 | 0.9 | 22.36 | 17.3389 | 3165 | 6978 | 169.7 | 16 | 1.41 | 0.71 | 0.87 | 4.8 | 1132.8
6571 | 400 | 75.4 | 152.28 | 0.88 | 30.46 | 22.5733 | 3886 | 6977 | 156.8 | 19.41 | 1.63 | 0.62 | 0.89 | 5.823 | 2329.2
6572 | 756 | 106.71 | 18.09 | 0.83 | 37.36 | 31.0332 | 1763 | 6981 | 164.48 | 30.65 | 1.18 | 0.85 | 0.89 | 9.195 | 6951.42
6573 | 436 | 74.43 | 150.22 | 0.99 | 27.78 | 23.5672 | 4441 | 6979 | 149.74 | 22 | 1.18 | 0.84 | 0.95 | 6.6 | 2877.6
6574 | 872 | 113.54 | 27.43 | 0.85 | 40 | 33.3291 | 6118 | 6995 | 53.13 | 32.53 | 1.2 | 0.84 | 0.94 | 9.759 | 8509.848
6575 | 28 | 16.97 | 90 | 1 | 7.21 | 5.9723 | 6331 | 6978 | 123.69 | 6 | 1.07 | 0.94 | 0.88 | 1.8 | 50.4
6576 | 80 | 30.63 | 135 | 1 | 11.66 | 10.0951 | 2255 | 6980 | 120.96 | 10 | 1.04 | 0.96 | 0.91 | 3 | 240
6577 | 68 | 30.63 | 160.2 | 0.91 | 13.42 | 9.3072 | 5228 | 6981 | 153.43 | 8 | 1.78 | 0.56 | 0.85 | 2.4 | 163.2
6578 | 28 | 18.14 | 0 | 1 | 7.21 | 5.9723 | 5932 | 6981 | 123.69 | 6 | 1.07 | 0.94 | 0.88 | 1.8 | 50.4
6579 | 612 | 94.23 | 45.69 | 0.87 | 35.38 | 27.9216 | 2537 | 6997 | 42.71 | 24.96 | 1.43 | 0.7 | 0.9 | 7.488 | 4582.656
6580 | 1380 | 141.34 | 162.52 | 0.87 | 48.7 | 41.9281 | 7053 | 6993 | 160.82 | 42.04 | 1.08 | 0.92 | 0.92 | 12.612 | 17404.56
6581 | 692 | 98.91 | 9.33 | 0.89 | 38.63 | 29.6905 | 1994 | 6996 | 21.25 | 24 | 1.58 | 0.63 | 0.93 | 7.2 | 4982.4
6582 | 72 | 30.63 | 40.67 | 0.96 | 12.81 | 9.577 | 3437 | 6992 | 38.66 | 9.84 | 1.42 | 0.7 | 0.86 | 2.952 | 212.544
6583 | 576 | 93.74 | 68.01 | 0.82 | 34.93 | 27.088 | 5578 | 7004 | 66.37 | 25.5 | 1.49 | 0.67 | 0.88 | 7.65 | 4406.4
6584 | 132 | 41.46 | 99.3 | 0.97 | 17.09 | 12.9674 | 2580 | 6990 | 110.56 | 10 | 1.52 | 0.66 | 0.92 | 3 | 396
6585 | 56 | 24.97 | 90 | 1 | 10 | 8.4462 | 3988 | 6990 | 126.87 | 8 | 1.02 | 0.98 | 0.93 | 2.4 | 134.4
6586 | 60 | 26.14 | 135 | 1 | 11.31 | 8.7426 | 7732 | 6991 | 135 | 8 | 1.14 | 0.88 | 0.97 | 2.4 | 144
6587 | 228 | 55.6 | 45.55 | 0.93 | 20.59 | 17.0425 | 3290 | 7000 | 29.05 | 17.71 | 1.06 | 0.94 | 0.87 | 5.313 | 1211.364
6588 | 7196 | 381.79 | 21.84 | 0.62 | 161.99 | 95.7438 | 6100 | 7026 | 20.22 | 69 | 2.39 | 0.42 | 0.93 | 20.7 | 148957.2
6589 | 172 | 47.11 | 27.23 | 0.97 | 17.89 | 14.8023 | 6857 | 6997 | 26.57 | 14 | 1.21 | 0.82 | 0.91 | 4.2 | 722.4
6590 | 452 | 84.08 | 160.89 | 0.8 | 33.11 | 23.9958 | 6320 | 6994 | 154.98 | 19.9 | 1.75 | 0.57 | 0.88 | 5.97 | 2698.44
6591 | 60 | 30.63 | 155.95 | 0.8 | 13.42 | 8.7426 | 7632 | 6996 | 153.43 | 7.59 | 1.99 | 0.5 | 0.81 | 2.277 | 136.62
6592 | 184 | 51.11 | 168.65 | 0.89 | 20.59 | 15.31 | 1855 | 6997 | 150.95 | 12.55 | 1.68 | 0.6 | 0.86 | 3.765 | 692.76
6593 | 584 | 91.4 | 110.65 | 0.88 | 33.11 | 27.2754 | 4647 | 6997 | 115.02 | 26 | 1.21 | 0.83 | 0.9 | 7.8 | 4555.2
6594 | 216 | 56.77 | 177.37 | 0.84 | 21.54 | 16.5879 | 7368 | 7003 | 21.8 | 16 | 1.29 | 0.77 | 0.85 | 4.8 | 1036.8
6595 | 2636 | 200.65 | 143.95 | 0.82 | 71.69 | 57.9479 | 5443 | 7001 | 149.86 | 54.54 | 1.33 | 0.75 | 0.94 | 16.362 | 43130.232
6596 | 52 | 25.46 | 154.2 | 1 | 10.77 | 8.1389 | 7890 | 6998 | 158.2 | 8 | 1.42 | 0.71 | 0.81 | 2.4 | 124.8
6597 | 4748 | 278.79 | 44.63 | 0.77 | 97.67 | 77.7715 | 5196 | 7035 | 42.51 | 72.51 | 1.25 | 0.8 | 0.94 | 21.753 | 103283.244
6598 | 312 | 65.25 | 104.3 | 0.92 | 24.17 | 19.9362 | 6920 | 6999 | 114.44 | 19.68 | 1.23 | 0.81 | 0.9 | 5.904 | 1842.048
6599 | 168 | 47.11 | 112.05 | 0.95 | 17.2 | 14.6292 | 6556 | 7000 | 125.54 | 14 | 1.13 | 0.88 | 0.88 | 4.2 | 705.6
6600 | 176 | 49.94 | 86.03 | 0.89 | 18.97 | 14.9734 | 2960 | 7001 | 108.43 | 14 | 1.34 | 0.74 | 0.85 | 4.2 | 739.2
6601 | 44 | 22.63 | 18.43 | 1 | 8.94 | 7.4867 | 2552 | 7004 | 153.43 | 8 | 1.14 | 0.88 | 0.81 | 2.4 | 105.6
6602 | 4992 | 268.05 | 148.07 | 0.87 | 89.44 | 79.7448 | 2757 | 7013 | 153.43 | 73.6 | 1.2 | 0.83 | 0.95 | 22.08 | 110223.36
6603 | 48 | 22.63 | 0 | 1 | 8.94 | 7.8196 | 5316 | 7004 | 116.57 | 8 | 1 | 1 | 0.86 | 2.4 | 115.2
6604 | 52 | 23.8 | 45 | 1 | 10 | 8.1389 | 4092 | 7009 | 36.87 | 8 | 1.16 | 0.86 | 0.9 | 2.4 | 124.8
6605 | 64 | 26.63 | 0 | 1 | 10.77 | 9.0293 | 3330 | 7007 | 158.2 | 8 | 1.21 | 0.83 | 0.89 | 2.4 | 153.6
6606 | 192 | 49.94 | 169.93 | 0.97 | 18.97 | 15.6392 | 6873 | 7009 | 161.57 | 14 | 1.22 | 0.82 | 0.89 | 4.2 | 806.4
6607 | 2028 | 169.34 | 48.13 | 0.89 | 61.22 | 50.8275 | 4658 | 7033 | 51.63 | 46.67 | 1.29 | 0.77 | 0.95 | 14.001 | 28394.028
6608 | 364 | 70.43 | 149.02 | 0.92 | 27.78 | 21.5336 | 3986 | 7011 | 149.74 | 20 | 1.36 | 0.74 | 0.91 | 6 | 2184
6609 | 20 | 14.14 | 18.43 | 1 | 7.21 | 5.0475 | 4815 | 7013 | 33.69 | 4 | 1.55 | 0.64 | 0.91 | 1.2 | 24
6610 | 2492 | 197.82 | 143.37 | 0.8 | 65.39 | 56.3429 | 4545 | 7020 | 156.57 | 56 | 1.14 | 0.88 | 0.92 | 16.8 | 41865.6
6611 | 344 | 69.94 | 4.13 | 0.88 | 24.74 | 20.9336 | 7062 | 7017 | 14.04 | 18 | 1.22 | 0.82 | 0.92 | 5.4 | 1857.6
6612 | 884 | 121.74 | 81.81 | 0.75 | 50 | 33.5576 | 7192 | 7042 | 73.74 | 24 | 2.04 | 0.49 | 0.93 | 7.2 | 6364.8
6613 | 1048 | 125.54 | 17.23 | 0.84 | 47.54 | 36.5381 | 2589 | 7035 | 22.25 | 33.79 | 1.46 | 0.69 | 0.93 | 10.137 | 10623.576
6614 | 616 | 99.4 | 105.59 | 0.78 | 35.78 | 28.0127 | 1661 | 7020 | 116.57 | 29.09 | 1.13 | 0.88 | 0.88 | 8.727 | 5375.832
6615 | 368 | 70.91 | 18.76 | 0.92 | 27.86 | 21.6516 | 4447 | 7028 | 21.04 | 19.68 | 1.49 | 0.67 | 0.9 | 5.904 | 2172.672
6616 | 64 | 26.63 | 0 | 1 | 10.77 | 9.0293 | 4687 | 7021 | 158.2 | 8 | 1.21 | 0.83 | 0.89 | 2.4 | 153.6
6617 | 80 | 31.8 | 124.48 | 0.99 | 12.81 | 10.0951 | 2498 | 7021 | 128.66 | 9.84 | 1.28 | 0.78 | 0.89 | 2.952 | 236.16
6618 | 128 | 42.63 | 13.93 | 0.89 | 17.89 | 12.7694 | 1544 | 7026 | 26.57 | 10 | 1.74 | 0.57 | 0.9 | 3 | 384
6619 | 96 | 34.63 | 159.4 | 1 | 14.42 | 11.0586 | 5108 | 7025 | 146.31 | 10 | 1.25 | 0.8 | 0.91 | 3 | 288
6620 | 48 | 26.63 | 31.85 | 0.85 | 11.66 | 7.8196 | 3650 | 7030 | 30.96 | 7.07 | 1.88 | 0.53 | 0.8 | 2.121 | 101.808
6621 | 56 | 26.63 | 65.64 | 0.99 | 10.77 | 8.4462 | 5530 | 7032 | 68.2 | 8 | 1.26 | 0.79 | 0.85 | 2.4 | 134.4
6622 | 1056 | 126.02 | 113.58 | 0.84 | 46.17 | 36.6773 | 1527 | 7028 | 107.65 | 31.84 | 1.4 | 0.72 | 0.91 | 9.552 | 10086.912
6623 | 172 | 46.43 | 170.68 | 1 | 18.44 | 14.8023 | 6477 | 7031 | 167.47 | 14 | 1.2 | 0.83 | 0.88 | 4.2 | 722.4
6624 | 52 | 23.8 | 45 | 1 | 10 | 8.1389 | 3566 | 7034 | 36.87 | 8 | 1.16 | 0.86 | 0.9 | 2.4 | 124.8
6625 | 28 | 16.97 | 90 | 1 | 7.21 | 5.9723 | 4184 | 7032 | 123.69 | 6 | 1.07 | 0.94 | 0.88 | 1.8 | 50.4
6626 | 1024 | 125.54 | 94.21 | 0.82 | 42.05 | 36.1173 | 3361 | 7052 | 64.65 | 35.78 | 1.13 | 0.88 | 0.91 | 10.734 | 10991.616
6627 | 1008 | 131.68 | 37.32 | 0.73 | 52.8 | 35.834 | 5852 | 7051 | 37.3 | 28.17 | 2.05 | 0.49 | 0.88 | 8.451 | 8518.608
6628 | 260 | 60.77 | 129.05 | 0.88 | 24.41 | 18.1992 | 6267 | 7034 | 124.99 | 16.97 | 1.45 | 0.69 | 0.9 | 5.091 | 1323.66
6629 | 32 | 19.31 | 0 | 1 | 8.94 | 6.3847 | 7170 | 7034 | 153.43 | 4 | 2 | 0.5 | 1 | 1.2 | 38.4
6630 | 364 | 69.94 | 64.68 | 0.94 | 25.61 | 21.5336 | 4658 | 7045 | 38.66 | 20 | 1.02 | 0.98 | 0.93 | 6 | 2184
6631 | 124 | 41.94 | 26.81 | 0.89 | 16.49 | 12.5683 | 7650 | 7039 | 14.04 | 12 | 1.4 | 0.72 | 0.84 | 3.6 | 446.4
6632 | 40 | 22.63 | 45 | 0.98 | 8.94 | 7.1383 | 6887 | 7040 | 26.57 | 7.07 | 1.24 | 0.81 | 0.8 | 2.121 | 84.84
6633 | 280 | 60.77 | 88.93 | 0.95 | 22.8 | 18.8862 | 7678 | 7048 | 74.74 | 16 | 1.28 | 0.78 | 0.92 | 4.8 | 1344
6634 | 116 | 37.46 | 49.82 | 1 | 14.42 | 12.1561 | 3494 | 7043 | 33.69 | 12 | 1.18 | 0.85 | 0.91 | 3.6 | 417.6
6635 | 240 | 56.28 | 167.87 | 0.95 | 22.36 | 17.4852 | 4141 | 7039 | 153.43 | 14 | 1.47 | 0.68 | 0.94 | 4.2 | 1008
6636 | 5880 | 322.59 | 75.81 | 0.71 | 109.84 | 86.5474 | 4267 | 7087 | 56.89 | 71.7 | 1.39 | 0.72 | 0.93 | 21.51 | 126478.8
6637 | 744 | 104.37 | 142.89 | 0.86 | 36.88 | 30.7859 | 4408 | 7044 | 167.47 | 29.34 | 1.3 | 0.77 | 0.91 | 8.802 | 6548.688
6638 | 52 | 26.63 | 28.76 | 0.92 | 10.2 | 8.1389 | 6196 | 7042 | 168.69 | 8 | 1.14 | 0.87 | 0.81 | 2.4 | 124.8
6639 | 44 | 22.14 | 15.07 | 1 | 10 | 7.4867 | 7881 | 7043 | 36.87 | 6 | 1.37 | 0.73 | 0.96 | 1.8 | 79.2
6640 | 132 | 41.94 | 161.4 | 0.94 | 16.12 | 12.9674 | 6631 | 7043 | 150.26 | 13.1 | 1.32 | 0.76 | 0.84 | 3.93 | 518.76
6641 | 68 | 28.28 | 90 | 1 | 10.77 | 9.3072 | 1910 | 7043 | 111.8 | 9.9 | 1.04 | 0.96 | 0.85 | 2.97 | 201.96
6642 | 56 | 24.97 | 90 | 1 | 10 | 8.4462 | 1676 | 7044 | 126.87 | 8 | 1.02 | 0.98 | 0.93 | 2.4 | 134.4
6643 | 1260 | 133.54 | 176.87 | 0.89 | 48.08 | 40.0636 | 7992 | 7051 | 163.07 | 36 | 1.32 | 0.76 | 0.95 | 10.8 | 13608
6644 | 44 | 22.14 | 15.07 | 1 | 10 | 7.4867 | 2619 | 7048 | 36.87 | 6 | 1.37 | 0.73 | 0.96 | 1.8 | 79.2
6645 | 152 | 44.28 | 17.87 | 0.97 | 17.89 | 13.9151 | 6392 | 7050 | 26.57 | 12 | 1.49 | 0.67 | 0.9 | 3.6 | 547.2
6646 | 92 | 36.28 | 12.16 | 0.88 | 14.56 | 10.8258 | 7393 | 7048 | 15.95 | 10 | 1.52 | 0.66 | 0.84 | 3 | 276
6647 | 88 | 32.28 | 31.2 | 1 | 13.42 | 10.5878 | 2379 | 7050 | 26.57 | 9.9 | 1.36 | 0.74 | 0.88 | 2.97 | 261.36
6648 | 16 | 11.31 | 0 | 1 | 5.66 | 4.5147 | 5744 | 7046 | 135 | 4 | 1 | 1 | 1 | 1.2 | 19.2
6649 | 220 | 57.25 | 156.43 | 0.84 | 22.36 | 16.7408 | 1483 | 7051 | 153.43 | 16 | 1.5 | 0.66 | 0.87 | 4.8 | 1056
6650 | 160 | 47.11 | 21.9 | 0.91 | 17.89 | 14.2766 | 3874 | 7052 | 26.57 | 14 | 1.21 | 0.82 | 0.89 | 4.2 | 672
6651 | 108 | 35.8 | 167.51 | 1 | 14.42 | 11.7294 | 1830 | 7050 | 146.31 | 10 | 1.21 | 0.83 | 0.95 | 3 | 324
6652 | 160 | 44.28 | 150.78 | 1 | 17.2 | 14.2766 | 3990 | 7051 | 144.46 | 14 | 1.09 | 0.92 | 0.92 | 4.2 | 672
6653 | 36 | 20.97 | 20.3 | 1 | 8.94 | 6.772 | 7301 | 7052 | 26.57 | 6 | 1.34 | 0.75 | 0.86 | 1.8 | 64.8
6654 | 140 | 43.11 | 67.12 | 0.95 | 17.09 | 13.3545 | 4429 | 7060 | 69.44 | 12 | 1.33 | 0.75 | 0.9 | 3.6 | 504
6655 | 80 | 30.63 | 26.57 | 1 | 11.66 | 10.0951 | 2521 | 7054 | 149.04 | 10 | 1.08 | 0.92 | 0.89 | 3 | 240
6656 | 52 | 23.8 | 135 | 1 | 10 | 8.1389 | 2413 | 7055 | 126.87 | 8 | 1.16 | 0.86 | 0.9 | 2.4 | 124.8
6657 | 60 | 27.8 | 58.15 | 0.98 | 11.66 | 8.7426 | 5775 | 7060 | 59.04 | 8 | 1.39 | 0.72 | 0.88 | 2.4 | 144
6658 | 40 | 20.97 | 90 | 1 | 8.94 | 7.1383 | 3372 | 7056 | 116.57 | 6 | 1.33 | 0.75 | 0.91 | 1.8 | 72
6659 | 64 | 26.63 | 0 | 1 | 10.77 | 9.0293 | 6941 | 7057 | 158.2 | 8 | 1.21 | 0.83 | 0.89 | 2.4 | 153.6
6660 | 84 | 31.8 | 7.2 | 1 | 13.42 | 10.3444 | 2613 | 7060 | 26.57 | 8 | 1.47 | 0.68 | 0.93 | 2.4 | 201.6
6661 | 268 | 63.6 | 67.34 | 0.83 | 25.06 | 18.477 | 4709 | 7069 | 61.39 | 17.46 | 1.49 | 0.67 | 0.88 | 5.238 | 1403.784
6662 | 136 | 43.11 | 173.05 | 0.92 | 17.09 | 13.1624 | 5204 | 7061 | 159.44 | 11.64 | 1.61 | 0.62 | 0.85 | 3.492 | 474.912
6663 | 168 | 48.28 | 90 | 0.91 | 20.4 | 14.6292 | 5712 | 7060 | 101.31 | 10 | 1.88 | 0.53 | 0.93 | 3 | 504
6664 | 216 | 54.43 | 136.53 | 0.92 | 21.26 | 16.5879 | 7819 | 7061 | 131.19 | 15.56 | 1.42 | 0.7 | 0.87 | 4.668 | 1008.288
6665 | 360 | 72.77 | 90.61 | 0.85 | 27.86 | 21.4149 | 2903 | 7074 | 68.96 | 18 | 1.49 | 0.67 | 0.91 | 5.4 | 1944
6666 | 5620 | 288.25 | 152.07 | 0.85 | 102.08 | 84.6123 | 3450 | 7067 | 145.38 | 78.45 | 1.32 | 0.76 | 0.95 | 23.535 | 132266.7
6667 | 80 | 32.28 | 79.74 | 0.96 | 12.65 | 10.0951 | 5271 | 7067 | 71.57 | 10 | 1.2 | 0.83 | 0.83 | 3 | 240
6668 | 164 | 45.94 | 77.14 | 0.98 | 17.09 | 14.454 | 2880 | 7062 | 110.56 | 14 | 1.22 | 0.82 | 0.89 | 4.2 | 688.8
6669 | 60 | 29.46 | 40.9 | 0.87 | 11.66 | 8.7426 | 6714 | 7066 | 30.96 | 8.49 | 1.52 | 0.66 | 0.81 | 2.547 | 152.82
6670 | 2620 | 209.82 | 92.55 | 0.75 | 80.89 | 57.7718 | 1852 | 7106 | 81.47 | 43.54 | 1.9 | 0.53 | 0.93 | 13.062 | 34222.44
6671 | 1576 | 161.34 | 120.39 | 0.76 | 62.13 | 44.8067 | 2263 | 7067 | 123.18 | 37.57 | 1.71 | 0.58 | 0.92 | 11.271 | 17763.096
6672 | 24 | 16.97 | 135 | 1 | 7.21 | 5.5293 | 6705 | 7066 | 123.69 | 5.66 | 1.29 | 0.77 | 0.8 | 1.698 | 40.752
6673 | 244 | 56.08 | 135.43 | 0.97 | 21.63 | 17.6303 | 3665 | 7068 | 123.69 | 15.56 | 1.38 | 0.72 | 0.89 | 4.668 | 1138.992
6674 | 72 | 29.46 | 148.41 | 1 | 11.66 | 9.577 | 4466 | 7068 | 120.96 | 9.84 | 1.22 | 0.82 | 0.86 | 2.952 | 212.544
6675 | 80 | 31.8 | 161.57 | 0.99 | 14.42 | 10.0951 | 6584 | 7069 | 146.31 | 8 | 1.77 | 0.56 | 0.91 | 2.4 | 192
6676 | 2076 | 180.65 | 2.23 | 0.8 | 63.15 | 51.4255 | 6769 | 7085 | 169.05 | 48.3 | 1.31 | 0.76 | 0.93 | 14.49 | 30081.24
6677 | 972 | 129.54 | 103.26 | 0.73 | 48.7 | 35.1883 | 2356 | 7074 | 109.18 | 30 | 1.7 | 0.59 | 0.89 | 9 | 8748
6678 | 36 | 20.97 | 69.7 | 1 | 8.94 | 6.772 | 4140 | 7077 | 63.43 | 6 | 1.34 | 0.75 | 0.86 | 1.8 | 64.8
6679 | 388 | 76.77 | 108.61 | 0.83 | 28.43 | 22.2321 | 3018 | 7076 | 129.29 | 20 | 1.31 | 0.77 | 0.9 | 6 | 2328
6680 | 144 | 43.11 | 44.04 | 0.97 | 17.2 | 13.544 | 6738 | 7081 | 35.54 | 12.73 | 1.42 | 0.71 | 0.89 | 3.819 | 549.936
6681 | 252 | 63.6 | 118.14 | 0.78 | 26.08 | 17.917 | 4991 | 7076 | 122.47 | 15.53 | 1.8 | 0.56 | 0.86 | 4.659 | 1174.068
6682 | 80 | 31.8 | 69.09 | 0.99 | 12.81 | 10.0951 | 4504 | 7083 | 51.34 | 10 | 1.16 | 0.86 | 0.89 | 3 | 240
6683 | 48 | 23.31 | 90 | 1 | 10 | 7.8196 | 7157 | 7079 | 126.87 | 6 | 1.33 | 0.75 | 1 | 1.8 | 86.4
6684 | 16 | 11.31 | 0 | 1 | 5.66 | 4.5147 | 6729 | 7080 | 135 | 4 | 1 | 1 | 1 | 1.2 | 19.2
6685 | 4496 | 258.39 | 9.98 | 0.85 | 88.57 | 75.6795 | 2950 | 7106 | 6.48 | 73.17 | 1.18 | 0.85 | 0.95 | 21.951 | 98691.696
6686 | 156 | 44.28 | 115.15 | 1 | 16.12 | 14.097 | 7760 | 7085 | 119.74 | 14 | 1.09 | 0.92 | 0.91 | 4.2 | 655.2
6687 | 16 | 11.31 | 0 | 1 | 5.66 | 4.5147 | 6048 | 7086 | 135 | 4 | 1 | 1 | 1 | 1.2 | 19.2
6688 | 92 | 36.28 | 118.15 | 0.88 | 15.23 | 10.8258 | 2183 | 7087 | 113.2 | 9.84 | 1.69 | 0.59 | 0.85 | 2.952 | 271.584
6689 | 368 | 73.74 | 154.82 | 0.85 | 27.2 | 21.6516 | 4779 | 7089 | 143.97 | 19.55 | 1.46 | 0.69 | 0.88 | 5.865 | 2158.32
6690 | 1000 | 136.85 | 53.08 | 0.67 | 50.99 | 35.6915 | 6076 | 7111 | 64.44 | 33.84 | 1.43 | 0.7 | 0.87 | 10.152 | 10152
6691 | 140 | 42.63 | 29.2 | 0.97 | 16.97 | 13.3545 | 6630 | 7094 | 45 | 12 | 1.21 | 0.83 | 0.92 | 3.6 | 504
6692 | 48 | 23.8 | 57.93 | 1 | 10 | 7.8196 | 4232 | 7094 | 36.87 | 8 | 1.28 | 0.78 | 0.86 | 2.4 | 115.2
6693 | 4412 | 272.74 | 75.85 | 0.75 | 93.74 | 74.9692 | 3845 | 7132 | 56.31 | 71.25 | 1.35 | 0.74 | 0.91 | 21.375 | 94306.5
6694 | 304 | 64.77 | 41.36 | 0.91 | 24.41 | 19.679 | 3390 | 7099 | 34.99 | 19.41 | 1.28 | 0.78 | 0.91 | 5.823 | 1770.192
6695 | 60 | 27.8 | 105.01 | 0.98 | 11.66 | 8.7426 | 5212 | 7092 | 120.96 | 8 | 1.53 | 0.65 | 0.86 | 2.4 | 144
6696 | 24 | 15.31 | 90 | 1 | 7.21 | 5.5293 | 2207 | 7093 | 123.69 | 4 | 1.5 | 0.67 | 1 | 1.2 | 28.8
6697 | 72 | 28.97 | 90 | 1 | 11.66 | 9.577 | 4653 | 7093 | 120.96 | 8 | 1.22 | 0.82 | 0.95 | 2.4 | 172.8
6698 | 652 | 100.08 | 177.02 | 0.82 | 36.88 | 28.8197 | 5654 | 7100 | 12.53 | 24 | 1.42 | 0.7 | 0.9 | 7.2 | 4694.4
6699 | 124 | 41.94 | 36.06 | 0.89 | 17.2 | 12.5683 | 1931 | 7100 | 35.54 | 11.09 | 1.65 | 0.61 | 0.84 | 3.327 | 412.548
6700 | 20 | 15.31 | 18.43 | 1 | 7.21 | 5.0475 | 7370 | 7096 | 33.69 | 4 | 1.55 | 0.64 | 0.91 | 1.2 | 24
6701 | 4152 | 254.79 | 40.81 | 0.8 | 89.38 | 72.7267 | 5901 | 7130 | 49.54 | 71.47 | 1.21 | 0.82 | 0.93 | 21.441 | 89023.032
6702 | 348 | 68.77 | 178.61 | 0.92 | 26.68 | 21.055 | 4427 | 7099 | 167.01 | 16 | 1.54 | 0.65 | 0.94 | 4.8 | 1670.4
6703 | 116 | 42.63 | 98.29 | 0.8 | 17.09 | 12.1561 | 3375 | 7097 | 110.56 | 9.81 | 1.88 | 0.53 | 0.85 | 2.943 | 341.388
6704 | 2348 | 197.14 | 99.34 | 0.76 | 70.34 | 54.6908 | 2768 | 7099 | 104.83 | 47.36 | 1.55 | 0.65 | 0.91 | 14.208 | 33360.384
6705 | 128 | 38.63 | 0 | 1 | 14.42 | 12.7694 | 5049 | 7099 | 123.69 | 12 | 1 | 1 | 0.94 | 3.6 | 460.8
6706 | 176 | 48.77 | 73.27 | 0.93 | 18.44 | 14.9734 | 1392 | 7103 | 102.53 | 14 | 1.22 | 0.82 | 0.87 | 4.2 | 739.2
6707 | 684 | 97.25 | 66.07 | 0.91 | 34.41 | 29.5184 | 2319 | 7117 | 54.46 | 28 | 1.19 | 0.84 | 0.94 | 8.4 | 5745.6
6708 | 856 | 107.88 | 4.87 | 0.92 | 38.83 | 33.0219 | 1579 | 7114 | 168.11 | 30 | 1.24 | 0.81 | 0.93 | 9 | 7704
6709 | 80 | 30.63 | 42.92 | 1 | 12.81 | 10.0951 | 5575 | 7114 | 38.66 | 9.9 | 1.28 | 0.78 | 0.91 | 2.97 | 237.6
6710 | 112 | 37.46 | 135 | 1 | 14.42 | 11.9447 | 2166 | 7111 | 123.69 | 12 | 1.2 | 0.83 | 0.89 | 3.6 | 403.2
6711 | 40 | 22.14 | 90 | 1 | 8.94 | 7.1383 | 2472 | 7111 | 116.57 | 6 | 1.24 | 0.81 | 0.91 | 1.8 | 72
6712 | 32 | 18.14 | 135 | 1 | 8.49 | 6.3847 | 6882 | 7114 | 135 | 6 | 1.23 | 0.81 | 0.94 | 1.8 | 57.6
6713 | 84 | 33.46 | 169.08 | 0.94 | 14.56 | 10.3444 | 4459 | 7116 | 164.05 | 8 | 1.55 | 0.65 | 0.88 | 2.4 | 201.6
6714 | 100 | 34.63 | 114.97 | 1 | 14.42 | 11.2867 | 1631 | 7116 | 123.69 | 10 | 1.31 | 0.76 | 0.93 | 3 | 300
6715 | 116 | 38.14 | 78.83 | 1 | 15.62 | 12.1561 | 4771 | 7122 | 50.19 | 10 | 1.21 | 0.82 | 0.98 | 3 | 348
6716 | 28 | 18.14 | 90 | 1 | 7.21 | 5.9723 | 6674 | 7117 | 123.69 | 6 | 1.07 | 0.94 | 0.88 | 1.8 | 50.4
6717 | 400 | 72.08 | 128.02 | 0.97 | 26.08 | 22.5733 | 8008 | 7120 | 122.47 | 22 | 1.16 | 0.86 | 0.92 | 6.6 | 2640
6718 | 80 | 30.63 | 47.08 | 1 | 12.81 | 10.0951 | 3203 | 7125 | 38.66 | 9.9 | 1.28 | 0.78 | 0.91 | 2.97 | 237.6
6719 | 148 | 47.11 | 165.03 | 0.84 | 19.7 | 13.7308 | 3643 | 7124 | 156.04 | 12 | 1.71 | 0.58 | 0.86 | 3.6 | 532.8
6720 | 15352 | 496.7 | 173.34 | 0.78 | 170.66 | 139.8452 | 5752 | 7144 | 169.88 | 129.17 | 1.34 | 0.75 | 0.95 | 38.751 | 594905.352
6721 | 12 | 11.31 | 135 | 1 | 5.66 | 3.9098 | 6793 | 7126 | 135 | 4 | 1.46 | 0.68 | 0.86 | 1.2 | 14.4
6722 | 48 | 22.63 | 0 | 1 | 8.94 | 7.8196 | 7316 | 7128 | 116.57 | 8 | 1 | 1 | 0.86 | 2.4 | 115.2
6723 | 108 | 37.46 | 116.74 | 0.97 | 14.42 | 11.7294 | 4598 | 7129 | 123.69 | 11.63 | 1.2 | 0.83 | 0.87 | 3.489 | 376.812
6724 | 44 | 22.14 | 15.07 | 1 | 10 | 7.4867 | 2124 | 7133 | 36.87 | 6 | 1.37 | 0.73 | 0.96 | 1.8 | 79.2
6725 | 260 | 58.43 | 31.01 | 0.96 | 21.63 | 18.1992 | 3812 | 7140 | 33.69 | 16.97 | 1.24 | 0.81 | 0.91 | 5.091 | 1323.66
6726 | 312 | 63.6 | 161.46 | 0.97 | 24.17 | 19.9362 | 6185 | 7135 | 155.56 | 18 | 1.26 | 0.79 | 0.92 | 5.4 | 1684.8
6727 | 140 | 42.63 | 3.72 | 0.97 | 16.12 | 13.3545 | 7793 | 7135 | 150.26 | 12 | 1.24 | 0.81 | 0.91 | 3.6 | 504
6728 | 192 | 49.94 | 27.86 | 0.97 | 20.59 | 15.6392 | 3401 | 7141 | 29.05 | 14 | 1.55 | 0.65 | 0.91 | 4.2 | 806.4
6729 | 184 | 57.94 | 75.02 | 0.69 | 24.17 | 15.31 | 5070 | 7146 | 65.56 | 12.65 | 2.08 | 0.48 | 0.81 | 3.795 | 698.28
6730 | 68 | 29.46 | 0 | 0.98 | 10.77 | 9.3072 | 1888 | 7136 | 111.8 | 9.9 | 1.04 | 0.96 | 0.85 | 2.97 | 201.96
6731 | 404 | 76.08 | 77.18 | 0.88 | 28.28 | 22.6859 | 3250 | 7150 | 81.87 | 20 | 1.26 | 0.8 | 0.9 | 6 | 2424
6732 | 36 | 19.31 | 0 | 1 | 8.49 | 6.772 | 6141 | 7139 | 135 | 6 | 1 | 1 | 1 | 1.8 | 64.8
6733 | 336 | 90.91 | 113.52 | 0.51 | 30.53 | 20.6888 | 3195 | 7142 | 121.61 | 19.5 | 1.81 | 0.55 | 0.74 | 5.85 | 1965.6
6734 | 60 | 30.63 | 132.25 | 0.8 | 12.81 | 8.7426 | 6236 | 7142 | 128.66 | 8.49 | 1.54 | 0.65 | 0.81 | 2.547 | 152.82
6735 | 280 | 61.94 | 53.9 | 0.92 | 22.8 | 18.8862 | 6908 | 7150 | 37.87 | 18 | 1.23 | 0.81 | 0.91 | 5.4 | 1512
6736 | 56 | 24.97 | 90 | 1 | 10 | 8.4462 | 7496 | 7145 | 126.87 | 8 | 1.02 | 0.98 | 0.93 | 2.4 | 134.4
6737 | 16 | 11.31 | 0 | 1 | 5.66 | 4.5147 | 1922 | 7148 | 135 | 4 | 1 | 1 | 1 | 1.2 | 19.2
6738 | 20 | 15.31 | 71.57 | 1 | 7.21 | 5.0475 | 2081 | 7151 | 56.31 | 4 | 1.55 | 0.64 | 0.91 | 1.2 | 24
6739 | 132 | 41.46 | 56.21 | 0.97 | 17.2 | 12.9674 | 5110 | 7155 | 54.46 | 12 | 1.43 | 0.7 | 0.9 | 3.6 | 475.2
6740 | 980 | 121.54 | 23.27 | 0.83 | 46.52 | 35.3328 | 2361 | 7163 | 25.46 | 32 | 1.44 | 0.69 | 0.92 | 9.6 | 9408
6741 | 752 | 103.88 | 120.19 | 0.88 | 38.47 | 30.951 | 3387 | 7151 | 117.9 | 29.67 | 1.27 | 0.79 | 0.91 | 8.901 | 6693.552
6742 | 184 | 48.77 | 5.41 | 0.97 | 18.97 | 15.31 | 6314 | 7159 | 18.43 | 14 | 1.28 | 0.78 | 0.88 | 4.2 | 772.8
6743 | 36 | 20.97 | 6.05 | 1 | 8.94 | 6.772 | 1536 | 7155 | 153.43 | 6 | 1.54 | 0.65 | 0.86 | 1.8 | 64.8
6744 | 2872 | 219.28 | 144.29 | 0.75 | 80 | 60.4864 | 7107 | 7158 | 143.13 | 55.23 | 1.47 | 0.68 | 0.92 | 16.569 | 47586.168
6745 | 124 | 39.8 | 177.01 | 0.98 | 15.62 | 12.5683 | 2281 | 7155 | 140.19 | 10 | 1.34 | 0.75 | 0.94 | 3 | 372
6746 | 192 | 49.94 | 55.04 | 0.97 | 18.87 | 15.6392 | 1972 | 7164 | 32.01 | 15.18 | 1.27 | 0.79 | 0.9 | 4.554 | 874.368
6747 | 56 | 26.14 | 97.16 | 1 | 11.66 | 8.4462 | 2894 | 7164 | 120.96 | 6 | 1.66 | 0.6 | 0.97 | 1.8 | 100.8
6748 | 196 | 48.77 | 141.44 | 1 | 18.87 | 15.8013 | 7176 | 7166 | 147.99 | 15.56 | 1.18 | 0.85 | 0.91 | 4.668 | 914.928
6749 | 140 | 41.94 | 110.67 | 1 | 17.09 | 13.3545 | 1436 | 7165 | 110.56 | 12 | 1.37 | 0.73 | 0.9 | 3.6 | 504
6750 | 72 | 28.97 | 156.89 | 1 | 12.81 | 9.577 | 2159 | 7165 | 141.34 | 8 | 1.36 | 0.73 | 0.95 | 2.4 | 172.8
6751 | 76 | 30.63 | 162.5 | 1 | 11.66 | 9.8395 | 5022 | 7165 | 120.96 | 10 | 1.11 | 0.9 | 0.88 | 3 | 228
6752 | 120 | 38.63 | 30.96 | 1 | 14.42 | 12.3639 | 6279 | 7166 | 146.31 | 12 | 1.12 | 0.89 | 0.91 | 3.6 | 432
6753 | 108 | 37.94 | 8.43 | 0.94 | 15.23 | 11.7294 | 1713 | 7171 | 23.2 | 11.38 | 1.45 | 0.69 | 0.82 | 3.414 | 368.712
6754 | 56 | 25.46 | 155.64 | 1 | 10.77 | 8.4462 | 6707 | 7167 | 158.2 | 8 | 1.26 | 0.79 | 0.85 | 2.4 | 134.4
6755 | 176 | 49.94 | 44.01 | 0.89 | 18.87 | 14.9734 | 2466 | 7175 | 57.99 | 15.18 | 1.27 | 0.78 | 0.86 | 4.554 | 801.504
6756 | 124 | 39.11 | 115.8 | 1 | 14.56 | 12.5683 | 4183 | 7167 | 105.95 | 12 | 1.12 | 0.9 | 0.89 | 3.6 | 446.4
6757 | 20 | 14.14 | 161.57 | 1 | 7.21 | 5.0475 | 1726 | 7171 | 146.31 | 4 | 1.55 | 0.64 | 0.91 | 1.2 | 24
6758 | 1320 | 150.02 | 23.19 | 0.74 | 60.93 | 41.0064 | 2126 | 7188 | 23.2 | 31.3 | 2.07 | 0.48 | 0.92 | 9.39 | 12394.8
6759 | 28 | 18.14 | 0 | 1 | 7.21 | 5.9723 | 2714 | 7172 | 123.69 | 6 | 1.07 | 0.94 | 0.88 | 1.8 | 50.4
6760 | 136 | 42.63 | 69.06 | 0.94 | 17.2 | 13.1624 | 6384 | 7179 | 54.46 | 12 | 1.34 | 0.74 | 0.91 | 3.6 | 489.6
6761 | 32 | 18.14 | 135 | 1 | 8.49 | 6.3847 | 1948 | 7173 | 135 | 6 | 1.23 | 0.81 | 0.94 | 1.8 | 57.6
6762 | 48 | 22.63 | 142.76 | 1 | 10 | 7.8196 | 3098 | 7174 | 126.87 | 8 | 1.28 | 0.78 | 0.86 | 2.4 | 115.2
6763 | 964 | 115.88 | 44.82 | 0.9 | 39.85 | 35.0432 | 6195 | 7186 | 17.53 | 34 | 1.12 | 0.89 | 0.93 | 10.2 | 9832.8
6764 | 24 | 16.97 | 45 | 1 | 7.21 | 5.5293 | 2897 | 7180 | 33.69 | 5.66 | 1.29 | 0.77 | 0.8 | 1.698 | 40.752
6765 | 64 | 30.63 | 58.95 | 0.86 | 13.42 | 9.0293 | 6896 | 7183 | 63.43 | 8 | 1.61 | 0.62 | 0.84 | 2.4 | 153.6
6766 | 88 | 33.46 | 85.35 | 0.99 | 12.81 | 10.5878 | 1804 | 7186 | 51.34 | 10 | 1.15 | 0.87 | 0.86 | 3 | 264
6767 | 60 | 29.46 | 140.04 | 0.87 | 12.81 | 8.7426 | 2454 | 7181 | 128.66 | 8.05 | 1.8 | 0.56 | 0.79 | 2.415 | 144.9
6768 | 272 | 64.77 | 81.08 | 0.81 | 25.3 | 18.6144 | 4544 | 7193 | 71.57 | 16 | 1.66 | 0.6 | 0.87 | 4.8 | 1305.6
6769 | 104 | 36.28 | 40.18 | 0.99 | 14.42 | 11.5102 | 4408 | 7188 | 33.69 | 11.31 | 1.28 | 0.78 | 0.88 | 3.393 | 352.872
6770 | 96 | 36.28 | 58.13 | 0.92 | 14.42 | 11.0586 | 1564 | 7189 | 56.31 | 10.54 | 1.43 | 0.7 | 0.83 | 3.162 | 303.552
6771 | 3860 | 248.25 | 29.83 | 0.79 | 79.25 | 70.1227 | 4788 | 7213 | 10.18 | 71.31 | 1.08 | 0.93 | 0.93 | 21.393 | 82576.98
6772 | 180 | 54.43 | 157.68 | 0.76 | 20.88 | 15.1426 | 2456 | 7189 | 163.3 | 13.91 | 1.7 | 0.59 | 0.78 | 4.173 | 751.14
6773 | 56 | 26.14 | 7.16 | 1 | 11.66 | 8.4462 | 2467 | 7190 | 30.96 | 6 | 1.66 | 0.6 | 0.97 | 1.8 | 100.8
6774 | 68 | 27.8 | 74.83 | 1 | 11.66 | 9.3072 | 3037 | 7194 | 59.04 | 8 | 1.26 | 0.79 | 0.92 | 2.4 | 163.2
6775 | 28 | 16.97 | 135 | 1 | 8.49 | 5.9723 | 7583 | 7194 | 135 | 5.66 | 1.6 | 0.63 | 0.88 | 1.698 | 47.544
6776 | 276 | 60.08 | 39.76 | 0.96 | 21.63 | 18.7508 | 4277 | 7205 | 33.69 | 18.38 | 1.15 | 0.87 | 0.88 | 5.514 | 1521.864
6777 | 156 | 43.11 | 140.94 | 1 | 17.2 | 14.097 | 5878 | 7200 | 125.54 | 14 | 1.23 | 0.81 | 0.92 | 4.2 | 655.2
6778 | 100 | 36.28 | 30.31 | 0.95 | 14.42 | 11.2867 | 3355 | 7206 | 33.69 | 10.73 | 1.42 | 0.7 | 0.85 | 3.219 | 321.9
6779 | 1076 | 126.23 | 179.88 | 0.85 | 43.17 | 37.023 | 6863 | 7210 | 166.61 | 34 | 1.19 | 0.84 | 0.93 | 10.2 | 10975.2
6780 | 76 | 34.63 | 62.26 | 0.8 | 14.42 | 9.8395 | 1482 | 7212 | 56.31 | 8.94 | 1.67 | 0.6 | 0.84 | 2.682 | 203.832
6781 | 24 | 15.31 | 0 | 1 | 7.21 | 5.5293 | 5910 | 7206 | 146.31 | 4 | 1.5 | 0.67 | 1 | 1.2 | 28.8
6782 | 232 | 54.43 | 90 | 0.98 | 20.1 | 17.1913 | 6404 | 7206 | 95.71 | 16 | 1.08 | 0.92 | 0.89 | 4.8 | 1113.6
6783 | 232 | 59.6 | 79.65 | 0.82 | 23.41 | 17.1913 | 5410 | 7220 | 70.02 | 14 | 1.57 | 0.64 | 0.89 | 4.2 | 974.4
6784 | 16 | 11.31 | 0 | 1 | 5.66 | 4.5147 | 4359 | 7210 | 135 | 4 | 1 | 1 | 1 | 1.2 | 19.2
6785 | 60 | 26.63 | 9.46 | 1 | 10.77 | 8.7426 | 2075 | 7212 | 158.2 | 8 | 1.29 | 0.77 | 0.86 | 2.4 | 144
6786 | 92 | 40.28 | 72.48 | 0.71 | 15.23 | 10.8258 | 3456 | 7218 | 66.8 | 11.77 | 1.23 | 0.81 | 0.74 | 3.531 | 324.852
6787 | 156 | 44.28 | 94.88 | 1 | 17.09 | 14.097 | 6684 | 7211 | 110.56 | 12 | 1.32 | 0.76 | 0.92 | 3.6 | 561.6
6788 | 16 | 11.31 | 0 | 1 | 5.66 | 4.5147 | 6795 | 7212 | 135 | 4 | 1 | 1 | 1 | 1.2 | 19.2
6789 | 1240 | 141.54 | 9.4 | 0.78 | 49.48 | 39.7444 | 7150 | 7231 | 14.04 | 35.42 | 1.31 | 0.76 | 0.91 | 10.626 | 13176.24
6790 | 252 | 59.11 | 28.2 | 0.91 | 22.8 | 17.917 | 7766 | 7221 | 37.87 | 16 | 1.29 | 0.77 | 0.91 | 4.8 | 1209.6
6791 | 1024 | 119.4 | 61.29 | 0.9 | 41.23 | 36.1173 | 3547 | 7231 | 39.09 | 35.16 | 1.13 | 0.89 | 0.93 | 10.548 | 10801.152
6792 | 36 | 19.31 | 0 | 1 | 8.49 | 6.772 | 6469 | 7216 | 135 | 6 | 1 | 1 | 1 | 1.8 | 64.8
6793 | 76 | 30.63 | 140.09 | 1 | 12.81 | 9.8395 | 3113 | 7219 | 128.66 | 9.84 | 1.34 | 0.75 | 0.88 | 2.952 | 224.352
6794 | 560 | 93.74 | 104.54 | 0.8 | 37.95 | 26.7091 | 6362 | 7220 | 108.43 | 22 | 1.87 | 0.54 | 0.89 | 6.6 | 3696
6795 | 16 | 11.31 | 0 | 1 | 5.66 | 4.5147 | 6977 | 7221 | 135 | 4 | 1 | 1 | 1 | 1.2 | 19.2
6796 | 96 | 33.46 | 160.4 | 1 | 13.42 | 11.0586 | 2377 | 7224 | 153.43 | 10 | 1.22 | 0.82 | 0.91 | 3 | 288
6797 | 928 | 121.05 | 178.25 | 0.8 | 45.61 | 34.3826 | 2266 | 7233 | 15.26 | 28 | 1.52 | 0.66 | 0.92 | 8.4 | 7795.2
6798 | 368 | 74.43 | 68.47 | 0.83 | 29.53 | 21.6516 | 3145 | 7237 | 61.7 | 20 | 1.54 | 0.65 | 0.88 | 6 | 2208
6799 | 36 | 22.63 | 34.57 | 0.88 | 8.94 | 6.772 | 4233 | 7229 | 26.57 | 7.07 | 1.39 | 0.72 | 0.75 | 2.121 | 76.356
6800 | 120 | 37.46 | 45 | 1 | 14.42 | 12.3639 | 7904 | 7231 | 33.69 | 12 | 1.12 | 0.9 | 0.92 | 3.6 | 432
6801 | 52 | 26.63 | 64.2 | 0.92 | 10.77 | 8.1389 | 5896 | 7232 | 68.2 | 8 | 1.42 | 0.71 | 0.81 | 2.4 | 124.8
6802 | 244 | 59.6 | 93.82 | 0.86 | 22.8 | 17.6303 | 2547 | 7228 | 105.26 | 16 | 1.46 | 0.69 | 0.88 | 4.8 | 1171.2
6803 | 12 | 11.31 | 135 | 1 | 5.66 | 3.9098 | 5640 | 7228 | 135 | 4 | 1.46 | 0.68 | 0.86 | 1.2 | 14.4
6804 | 36 | 19.31 | 0 | 1 | 8.49 | 6.772 | 6474 | 7228 | 135 | 6 | 1 | 1 | 1 | 1.8 | 64.8
6805 | 24 | 15.31 | 0 | 1 | 7.21 | 5.5293 | 1965 | 7229 | 146.31 | 4 | 1.5 | 0.67 | 1 | 1.2 | 28.8
6806 | 20 | 19.31 | 84.85 | 0.67 | 8.25 | 5.0475 | 4693 | 7229 | 104.04 | 4 | 2.19 | 0.46 | 0.77 | 1.2 | 24
6807 | 1052 | 121.54 | 6.25 | 0.89 | 43.17 | 36.6078 | 3203 | 7240 | 166.61 | 34 | 1.24 | 0.8 | 0.92 | 10.2 | 10730.4
6808 | 16 | 15.31 | 90 | 0.86 | 6.32 | 4.5147 | 3936 | 7231 | 108.43 | 4 | 1.47 | 0.68 | 0.8 | 1.2 | 19.2
6809 | 128 | 41.46 | 69.56 | 0.94 | 15.62 | 12.7694 | 6779 | 7237 | 39.81 | 12 | 1.18 | 0.85 | 0.89 | 3.6 | 460.8
6810 | 1528 | 159.88 | 162.63 | 0.75 | 62.13 | 44.1191 | 7835 | 7232 | 146.82 | 33.33 | 1.89 | 0.53 | 0.93 | 9.999 | 15278.472
6811 | 32 | 18.14 | 135 | 1 | 8.49 | 6.3847 | 6637 | 7236 | 135 | 6 | 1.23 | 0.81 | 0.94 | 1.8 | 57.6
6812 | 28 | 18.14 | 0 | 1 | 7.21 | 5.9723 | 5152 | 7238 | 123.69 | 6 | 1.07 | 0.94 | 0.88 | 1.8 | 50.4
6813 | 84 | 32.28 | 150.38 | 1 | 14.42 | 10.3444 | 6549 | 7239 | 146.31 | 8.94 | 1.71 | 0.58 | 0.86 | 2.682 | 225.288
6814 | 60 | 26.63 | 27.55 | 1 | 11.66 | 8.7426 | 7348 | 7242 | 30.96 | 8 | 1.44 | 0.7 | 0.88 | 2.4 | 144
6815 | 228 | 57.94 | 106.13 | 0.85 | 22.8 | 17.0425 | 2313 | 7239 | 105.26 | 14 | 1.63 | 0.61 | 0.89 | 4.2 | 957.6
6816 | 472 | 80.57 | 118.44 | 0.91 | 28.84 | 24.5209 | 5775 | 7240 | 123.69 | 24.04 | 1.19 | 0.84 | 0.9 | 7.212 | 3404.064
6817 | 32 | 18.14 | 45 | 1 | 8.49 | 6.3847 | 5594 | 7244 | 45 | 6 | 1.23 | 0.81 | 0.94 | 1.8 | 57.6
6818 | 172 | 48.28 | 10.79 | 0.93 | 19.7 | 14.8023 | 5857 | 7246 | 23.96 | 12 | 1.6 | 0.62 | 0.91 | 3.6 | 619.2
6819 | 264 | 58.43 | 38.44 | 0.97 | 20.59 | 18.3386 | 1449 | 7251 | 29.05 | 18 | 1.03 | 0.97 | 0.89 | 5.4 | 1425.6
6820 | 88 | 33.46 | 59.24 | 0.99 | 14.42 | 10.5878 | 1258 | 7250 | 56.31 | 9.84 | 1.58 | 0.63 | 0.88 | 2.952 | 259.776
6821 | 884 | 115.2 | 129.94 | 0.84 | 43.86 | 33.5576 | 2395 | 7246 | 136.85 | 27.47 | 1.58 | 0.63 | 0.91 | 8.241 | 7285.044
6822 | 108 | 40.28 | 124.82 | 0.84 | 16.12 | 11.7294 | 4377 | 7245 | 119.74 | 11.09 | 1.55 | 0.64 | 0.83 | 3.327 | 359.316
6823 | 88 | 33.46 | 36.57 | 0.99 | 14.14 | 10.5878 | 4528 | 7250 | 45 | 9.9 | 1.39 | 0.72 | 0.88 | 2.97 | 261.36
6824 | 128 | 40.28 | 105.24 | 0.99 | 15.23 | 12.7694 | 4997 | 7246 | 113.2 | 12 | 1.18 | 0.85 | 0.89 | 3.6 | 460.8
6825 | 12 | 11.31 | 135 | 1 | 5.66 | 3.9098 | 7189 | 7246 | 135 | 4 | 1.46 | 0.68 | 0.86 | 1.2 | 14.4
6826 | 92 | 36.28 | 160.21 | 0.88 | 15.23 | 10.8258 | 2620 | 7249 | 156.8 | 9.49 | 1.69 | 0.59 | 0.84 | 2.847 | 261.924
6827 | 32 | 18.14 | 45 | 1 | 8.49 | 6.3847 | 5689 | 7250 | 45 | 6 | 1.23 | 0.81 | 0.94 | 1.8 | 57.6
6828 | 20 | 15.31 | 71.57 | 1 | 7.21 | 5.0475 | 5312 | 7251 | 56.31 | 4 | 1.55 | 0.64 | 0.91 | 1.2 | 24
6829 | 68 | 33.46 | 111.41 | 0.76 | 13.42 | 9.3072 | 4221 | 7250 | 116.57 | 8.85 | 1.63 | 0.61 | 0.77 | 2.655 | 180.54
6830 | 152 | 44.28 | 138.62 | 0.97 | 17.2 | 13.9151 | 3661 | 7254 | 144.46 | 14 | 1.23 | 0.81 | 0.89 | 4.2 | 638.4
6831 | 36 | 19.8 | 153.43 | 1 | 10 | 6.772 | 1159 | 7255 | 143.13 | 6 | 1.82 | 0.55 | 0.86 | 1.8 | 64.8
6832 | 608 | 93.74 | 111.01 | 0.87 | 33.29 | 27.8302 | 6964 | 7257 | 122.74 | 26 | 1.22 | 0.82 | 0.91 | 7.8 | 4742.4
6833 | 216 | 55.6 | 47.27 | 0.88 | 21.63 | 16.5879 | 2215 | 7264 | 33.69 | 15.56 | 1.46 | 0.68 | 0.87 | 4.668 | 1008.288
6834 | 116 | 37.46 | 125.73 | 1 | 14.42 | 12.1561 | 5309 | 7257 | 123.69 | 12 | 1.08 | 0.92 | 0.92 | 3.6 | 417.6
6835 | 84 | 31.8 | 172.8 | 1 | 13.42 | 10.3444 | 1665 | 7260 | 153.43 | 8 | 1.47 | 0.68 | 0.93 | 2.4 | 201.6
6836 | 52 | 23.8 | 45 | 1 | 10 | 8.1389 | 3152 | 7262 | 36.87 | 8 | 1.16 | 0.86 | 0.9 | 2.4 | 124.8
6837 | 1048 | 136.37 | 106.29 | 0.71 | 54.63 | 36.5381 | 6473 | 7259 | 113.75 | 25.71 | 2.25 | 0.44 | 0.9 | 7.713 | 8083.224
6838 | 104 | 38.63 | 114.23 | 0.88 | 16.12 | 11.5102 | 3526 | 7263 | 119.74 | 10 | 1.59 | 0.63 | 0.9 | 3 | 312
6839 | 44 | 22.14 | 74.93 | 1 | 10 | 7.4867 | 4882 | 7267 | 53.13 | 6 | 1.37 | 0.73 | 0.96 | 1.8 | 79.2
6840 | 108 | 35.8 | 77.51 | 1 | 14.42 | 11.7294 | 6452 | 7270 | 56.31 | 10 | 1.21 | 0.83 | 0.95 | 3 | 324
6841 | 708 | 107.88 | 96.71 | 0.76 | 36.06 | 30.0318 | 1921 | 7266 | 109.44 | 31.4 | 1.16 | 0.87 | 0.88 | 9.42 | 6669.36
6842 | 44 | 22.63 | 71.57 | 1 | 8.94 | 7.4867 | 5942 | 7268 | 116.57 | 8 | 1.14 | 0.88 | 0.81 | 2.4 | 105.6
6843 | 468 | 80.08 | 175.73 | 0.92 | 31.05 | 24.4168 | 6063 | 7273 | 165.07 | 20 | 1.45 | 0.69 | 0.94 | 6 | 2808
6844 | 10152 | 416.42 | 117.59 | 0.74 | 158.52 | 113.7211 | 6610 | 7271 | 119.48 | 89.35 | 1.8 | 0.56 | 0.95 | 26.805 | 272124.36
6845 | 72 | 28.97 | 0 | 1 | 11.66 | 9.577 | 2933 | 7273 | 149.04 | 8 | 1.25 | 0.8 | 0.95 | 2.4 | 172.8
6846 | 12 | 11.31 | 135 | 1 | 5.66 | 3.9098 | 5543 | 7272 | 135 | 4 | 1.46 | 0.68 | 0.86 | 1.2 | 14.4
6847 | 100 | 37.46 | 126.91 | 0.9 | 15.62 | 11.2867 | 5474 | 7273 | 129.81 | 11.16 | 1.42 | 0.7 | 0.85 | 3.348 | 334.8
6848 | 64 | 27.8 | 26 | 1 | 11.66 | 9.0293 | 2990 | 7278 | 30.96 | 8 | 1.26 | 0.79 | 0.89 | 2.4 | 153.6
6849 | 568 | 89.74 | 41.04 | 0.89 | 31.3 | 26.8992 | 4589 | 7292 | 63.43 | 26.83 | 1.13 | 0.89 | 0.91 | 8.049 | 4571.832
6850 | 104 | 36.28 | 45 | 0.99 | 14.42 | 11.5102 | 4800 | 7283 | 33.69 | 11.31 | 1.37 | 0.73 | 0.87 | 3.393 | 352.872
6851 | 52 | 23.8 | 45 | 1 | 10 | 8.1389 | 4578 | 7283 | 36.87 | 8 | 1.16 | 0.86 | 0.9 | 2.4 | 124.8
6852 | 192 | 55.11 | 16.64 | 0.79 | 23.41 | 15.6392 | 3277 | 7285 | 19.98 | 12 | 2.08 | 0.48 | 0.88 | 3.6 | 691.2
6853 | 304 | 64.77 | 16.76 | 0.91 | 23.41 | 19.679 | 2158 | 7289 | 19.98 | 18 | 1.2 | 0.84 | 0.92 | 5.4 | 1641.6
6854 | 216 | 55.11 | 9.97 | 0.89 | 20.59 | 16.5879 | 3852 | 7287 | 29.05 | 16 | 1.1 | 0.91 | 0.89 | 4.8 | 1036.8
6855 | 72 | 28.97 | 23.11 | 1 | 12.81 | 9.577 | 4637 | 7285 | 38.66 | 8 | 1.36 | 0.73 | 0.95 | 2.4 | 172.8
6856 | 88 | 33.46 | 25.47 | 0.99 | 13.42 | 10.5878 | 5204 | 7287 | 26.57 | 10 | 1.2 | 0.83 | 0.88 | 3 | 264
6857 | 112 | 39.11 | 28.86 | 0.92 | 15.23 | 11.9447 | 7566 | 7287 | 23.2 | 12 | 1.28 | 0.78 | 0.84 | 3.6 | 403.2
6858 | 272 | 59.6 | 136.61 | 0.96 | 22.8 | 18.6144 | 2670 | 7283 | 127.87 | 17.75 | 1.3 | 0.77 | 0.91 | 5.325 | 1448.4
6859 | 428 | 84.57 | 93.97 | 0.75 | 30.46 | 23.35 | 3898 | 7284 | 113.2 | 23.41 | 1.28 | 0.78 | 0.84 | 7.023 | 3005.844
6860 | 68 | 27.8 | 105.17 | 1 | 11.66 | 9.3072 | 2755 | 7286 | 120.96 | 8 | 1.26 | 0.79 | 0.92 | 2.4 | 163.2
6861 | 216 | 55.11 | 64.62 | 0.89 | 21.63 | 16.5879 | 1968 | 7296 | 56.31 | 15.18 | 1.41 | 0.71 | 0.89 | 4.554 | 983.664
6862 | 136 | 40.28 | 0 | 1 | 15.23 | 13.1624 | 3359 | 7290 | 156.8 | 12 | 1.13 | 0.89 | 0.92 | 3.6 | 489.6
6863 | 48 | 23.8 | 147.93 | 1 | 10 | 7.8196 | 2981 | 7290 | 126.87 | 8 | 1.28 | 0.78 | 0.86 | 2.4 | 115.2
6864 | 44 | 22.63 | 108.43 | 1 | 8.94 | 7.4867 | 3270 | 7290 | 116.57 | 8 | 1.14 | 0.88 | 0.81 | 2.4 | 105.6
6865 | 2080 | 180.65 | 4.47 | 0.8 | 69.43 | 51.4751 | 7014 | 7300 | 11.63 | 42 | 1.62 | 0.62 | 0.94 | 12.6 | 26208
6866 | 16 | 11.31 | 0 | 1 | 5.66 | 4.5147 | 7239 | 7294 | 135 | 4 | 1 | 1 | 1 | 1.2 | 19.2
6867 | 24 | 16.97 | 45 | 1 | 7.21 | 5.5293 | 5770 | 7299 | 33.69 | 5.66 | 1.29 | 0.77 | 0.8 | 1.698 | 40.752
6868 | 652 | 98.91 | 174.21 | 0.84 | 38.83 | 28.8197 | 4244 | 7308 | 11.89 | 22 | 1.77 | 0.57 | 0.93 | 6.6 | 4303.2
6869 | 132 | 41.94 | 55.86 | 0.94 | 17.89 | 12.9674 | 4509 | 7308 | 63.43 | 11.31 | 1.59 | 0.63 | 0.88 | 3.393 | 447.876
6870 | 20 | 15.31 | 71.57 | 1 | 7.21 | 5.0475 | 2814 | 7305 | 56.31 | 4 | 1.55 | 0.64 | 0.91 | 1.2 | 24
6871 | 88 | 31.8 | 135 | 1 | 12.81 | 10.5878 | 5703 | 7304 | 128.66 | 10 | 1.1 | 0.91 | 0.94 | 3 | 264
6872 | 368 | 72.57 | 5.55 | 0.88 | 28.28 | 21.6516 | 6748 | 7307 | 171.87 | 19.89 | 1.49 | 0.67 | 0.88 | 5.967 | 2195.856
6873 | 68 | 28.28 | 149.93 | 1 | 11.66 | 9.3072 | 2901 | 7305 | 120.96 | 8.94 | 1.34 | 0.74 | 0.83 | 2.682 | 182.376
6874 | 156 | 43.11 | 172.37 | 1 | 16.12 | 14.097 | 3509 | 7308 | 150.26 | 14 | 1.05 | 0.95 | 0.91 | 4.2 | 655.2
6875 | 136 | 41.46 | 123.35 | 0.99 | 17.2 | 13.1624 | 5595 | 7310 | 125.54 | 12 | 1.35 | 0.74 | 0.93 | 3.6 | 489.6
6876 | 56 | 27.8 | 82.43 | 0.91 | 10.77 | 8.4462 | 6273 | 7310 | 111.8 | 8 | 1.33 | 0.75 | 0.85 | 2.4 | 134.4
6877 | 452 | 86.23 | 100.6 | 0.76 | 30.46 | 23.9958 | 4128 | 7311 | 113.2 | 24 | 1.13 | 0.88 | 0.86 | 7.2 | 3254.4
6878 | 216 | 52.77 | 110.14 | 0.97 | 19.7 | 16.5879 | 3661 | 7315 | 113.96 | 16 | 1.07 | 0.93 | 0.91 | 4.8 | 1036.8
6879 | 380 | 72.08 | 97.37 | 0.92 | 26 | 22.0017 | 3641 | 7318 | 112.62 | 22 | 1.13 | 0.89 | 0.91 | 6.6 | 2508
6880 | 36 | 19.31 | 0 | 1 | 8.49 | 6.772 | 5026 | 7320 | 135 | 6 | 1 | 1 | 1 | 1.8 | 64.8
6881 | 60 | 26.63 | 165.96 | 1 | 10.77 | 8.7426 | 5252 | 7321 | 158.2 | 8 | 1.13 | 0.89 | 0.86 | 2.4 | 144
6882 | 80 | 30.63 | 0 | 1 | 12.65 | 10.0951 | 5582 | 7321 | 161.57 | 8 | 1.43 | 0.7 | 0.91 | 2.4 | 192
6883 | 64 | 28.97 | 23.74 | 0.96 | 11.66 | 9.0293 | 2753 | 7325 | 30.96 | 8 | 1.23 | 0.81 | 0.91 | 2.4 | 153.6
6884 | 3340 | 256.25 | 51.13 | 0.64 | 97.65 | 65.2287 | 4085 | 7362 | 55.01 | 56.25 | 1.79 | 0.56 | 0.9 | 16.875 | 56362.5
6885 | 612 | 94.23 | 147.42 | 0.87 | 34.99 | 27.9216 | 6183 | 7326 | 149.04 | 24.96 | 1.47 | 0.68 | 0.91 | 7.488 | 4582.656
6886 | 24 | 15.31 | 90 | 1 | 7.21 | 5.5293 | 7637 | 7325 | 123.69 | 4 | 1.5 | 0.67 | 1 | 1.2 | 28.8
6887 | 28 | 16.97 | 90 | 1 | 7.21 | 5.9723 | 1578 | 7326 | 123.69 | 6 | 1.07 | 0.94 | 0.88 | 1.8 | 50.4
6888 | 444 | 81.25 | 74.98 | 0.85 | 28.28 | 23.7825 | 4585 | 7338 | 45 | 24 | 1.11 | 0.9 | 0.9 | 7.2 | 3196.8
6889 | 36 | 20.97 | 69.7 | 1 | 8.94 | 6.772 | 2401 | 7333 | 63.43 | 6 | 1.34 | 0.75 | 0.86 | 1.8 | 64.8
6890 | 2176 | 190.99 | 69.54 | 0.75 | 66.24 | 52.6495 | 2589 | 7359 | 61.11 | 54.03 | 1.18 | 0.85 | 0.92 | 16.209 | 35270.784
6891 | 100 | 37.46 | 49.25 | 0.9 | 15.62 | 11.2867 | 4188 | 7336 | 39.81 | 10.73 | 1.52 | 0.66 | 0.86 | 3.219 | 321.9
6892 | 1976 | 176.17 | 126.96 | 0.8 | 64.9 | 50.1717 | 1731 | 7332 | 123.69 | 46.51 | 1.49 | 0.67 | 0.91 | 13.953 | 27571.128
6893 | 856 | 115.88 | 55.56 | 0.8 | 42.94 | 33.0219 | 4668 | 7351 | 62.24 | 31.66 | 1.35 | 0.74 | 0.9 | 9.498 | 8130.288
6894 | 68 | 28.97 | 63.72 | 1 | 12.81 | 9.3072 | 6880 | 7339 | 51.34 | 8 | 1.39 | 0.72 | 0.94 | 2.4 | 163.2
6895 | 40 | 22.14 | 90 | 1 | 8.94 | 7.1383 | 2883 | 7335 | 116.57 | 6 | 1.24 | 0.81 | 0.91 | 1.8 | 72
6896 | 1380 | 174.51 | 88.82 | 0.57 | 62.8 | 41.9281 | 3791 | 7336 | 99.16 | 37.39 | 2.07 | 0.48 | 0.81 | 11.217 | 15479.46
6897 | 480 | 80.08 | 100.78 | 0.94 | 29.73 | 24.7278 | 5570 | 7337 | 109.65 | 22 | 1.26 | 0.79 | 0.92 | 6.6 | 3168
6898 | 48 | 26.63 | 66.58 | 0.85 | 10.77 | 7.8196 | 2487 | 7343 | 68.2 | 8 | 1.24 | 0.81 | 0.77 | 2.4 | 115.2
6899 | 72 | 30.63 | 119.95 | 0.96 | 11.66 | 9.577 | 7683 | 7338 | 120.96 | 10 | 1.17 | 0.85 | 0.84 | 3 | 216
6900 | 48 | 23.31 | 0 | 1 | 10 | 7.8196 | 4874 | 7339 | 143.13 | 6 | 1.33 | 0.75 | 1 | 1.8 | 86.4
6901 | 136 | 41.46 | 109.65 | 0.99 | 15.62 | 13.1624 | 2083 | 7342 | 129.81 | 12 | 1.18 | 0.85 | 0.91 | 3.6 | 489.6
6902 | 1260 | 150.51 | 67.32 | 0.7 | 56.32 | 40.0636 | 6649 | 7370 | 73.5 | 33.52 | 1.7 | 0.59 | 0.88 | 10.056 | 12670.56
6903 | 24 | 16.97 | 135 | 1 | 7.21 | 5.5293 | 3773 | 7346 | 123.69 | 5.66 | 1.29 | 0.77 | 0.8 | 1.698 | 40.752
6904 | 28 | 18.14 | 59.53 | 1 | 8.49 | 5.9723 | 2999 | 7350 | 45 | 6 | 1.38 | 0.72 | 0.88 | 1.8 | 50.4
6905 | 92 | 39.11 | 13.88 | 0.76 | 17.09 | 10.8258 | 3448 | 7351 | 20.56 | 9.22 | 2.03 | 0.49 | 0.77 | 2.766 | 254.472
6906 | 316 | 70.43 | 27.44 | 0.8 | 25.61 | 20.0636 | 4769 | 7356 | 38.66 | 18.92 | 1.4 | 0.72 | 0.86 | 5.676 | 1793.616
6907 | 100 | 36.28 | 43.48 | 0.95 | 14.42 | 11.2867 | 6744 | 7354 | 56.31 | 11.31 | 1.29 | 0.78 | 0.86 | 3.393 | 339.3
6908 | 148 | 44.28 | 93.67 | 0.95 | 16.12 | 13.7308 | 3541 | 7350 | 119.74 | 12 | 1.19 | 0.84 | 0.93 | 3.6 | 532.8
6909 | 124 | 37.94 | 119.59 | 1 | 15.23 | 12.5683 | 5862 | 7351 | 113.2 | 12 | 1.17 | 0.85 | 0.89 | 3.6 | 446.4
6910 | 12 | 11.31 | 45 | 1 | 5.66 | 3.9098 | 6084 | 7354 | 45 | 4 | 1.46 | 0.68 | 0.86 | 1.2 | 14.4
6911 | 440 | 82.91 | 49.89 | 0.8 | 31.11 | 23.6751 | 7358 | 7363 | 45 | 21.47 | 1.44 | 0.69 | 0.88 | 6.441 | 2834.04
6912 | 1024 | 134.02 | 173.59 | 0.72 | 52.95 | 36.1173 | 3209 | 7360 | 169.11 | 28 | 1.99 | 0.5 | 0.91 | 8.4 | 8601.6
6913 | 200 | 52.77 | 60.82 | 0.9 | 18.97 | 15.9617 | 2906 | 7365 | 71.57 | 16 | 1.2 | 0.84 | 0.86 | 4.8 | 960
6914 | 188 | 49.94 | 155.05 | 0.95 | 21.63 | 15.4755 | 3855 | 7357 | 146.31 | 14 | 1.57 | 0.64 | 0.9 | 4.2 | 789.6
6915 | 32 | 18.14 | 135 | 1 | 8.49 | 6.3847 | 3245 | 7358 | 135 | 6 | 1.23 | 0.81 | 0.94 | 1.8 | 57.6
6916 | 68 | 30.63 | 169 | 0.91 | 12.17 | 9.3072 | 4361 | 7359 | 170.54 | 8 | 1.3 | 0.77 | 0.85 | 2.4 | 163.2
6917 | 220 | 57.25 | 58.49 | 0.84 | 21.63 | 16.7408 | 2033 | 7368 | 33.69 | 16.87 | 1.28 | 0.78 | 0.84 | 5.061 | 1113.42
6918 | 884 | 109.05 | 119.15 | 0.93 | 38.47 | 33.5576 | 2845 | 7359 | 117.9 | 33.84 | 1.1 | 0.91 | 0.93 | 10.152 | 8974.368
6919 | 12 | 11.31 | 45 | 1 | 5.66 | 3.9098 | 5155 | 7361 | 45 | 4 | 1.46 | 0.68 | 0.86 | 1.2 | 14.4
6920 | 52 | 23.8 | 135 | 1 | 10 | 8.1389 | 3317 | 7361 | 126.87 | 8 | 1.16 | 0.86 | 0.9 | 2.4 | 124.8
6921 | 76 | 30.63 | 162.5 | 1 | 11.66 | 9.8395 | 1753 | 7362 | 120.96 | 10 | 1.11 | 0.9 | 0.88 | 3 | 228
6922 | 44 | 26.63 | 156.51 | 0.78 | 11.66 | 7.4867 | 7695 | 7363 | 149.04 | 7.28 | 1.57 | 0.64 | 0.73 | 2.184 | 96.096
6923 | 436 | 76.77 | 179.72 | 0.93 | 28.64 | 23.5672 | 4783 | 7368 | 155.22 | 20 | 1.31 | 0.76 | 0.94 | 6 | 2616
6924 | 60 | 26.63 | 117.55 | 1 | 11.66 | 8.7426 | 3189 | 7366 | 120.96 | 8 | 1.44 | 0.7 | 0.88 | 2.4 | 144
6925 | 96 | 34.14 | 45 | 1 | 14.14 | 11.0586 | 2994 | 7372 | 45 | 10 | 1.09 | 0.92 | 0.98 | 3 | 288
6926 | 80 | 35.8 | 159.11 | 0.78 | 16.12 | 10.0951 | 7732 | 7369 | 150.26 | 8 | 2.18 | 0.46 | 0.83 | 2.4 | 192
6927 | 180 | 45.94 | 8.82 | 1 | 17.89 | 15.1426 | 6744 | 7376 | 26.57 | 14 | 1.15 | 0.87 | 0.92 | 4.2 | 756
6928 | 104 | 36.28 | 53.23 | 0.99 | 14.42 | 11.5102 | 4017 | 7379 | 56.31 | 11.31 | 1.24 | 0.81 | 0.88 | 3.393 | 352.872
6929 | 92 | 34.63 | 110.92 | 0.96 | 13.42 | 10.8258 | 4180 | 7374 | 116.57 | 10 | 1.15 | 0.87 | 0.9 | 3 | 276
6930 | 44 | 22.14 | 74.93 | 1 | 10 | 7.4867 | 3695 | 7379 | 53.13 | 6 | 1.37 | 0.73 | 0.96 | 1.8 | 79.2
6931 | 412 | 74.91 | 29.76 | 0.92 | 26.68 | 22.9094 | 6731 | 7382 | 12.99 | 22 | 1.12 | 0.89 | 0.9 | 6.6 | 2719.2
6932 | 436 | 81.74 | 17.45 | 0.82 | 34.18 | 23.5672 | 3952 | 7386 | 20.56 | 19.78 | 1.77 | 0.56 | 0.89 | 5.934 | 2587.224
6933 | 96 | 33.46 | 70.4 | 1 | 13.42 | 11.0586 | 3342 | 7390 | 63.43 | 10 | 1.22 | 0.82 | 0.91 | 3 | 288
6934 | 116 | 43.11 | 140.06 | 0.78 | 18.44 | 12.1561 | 7259 | 7385 | 130.6 | 10 | 2.14 | 0.47 | 0.79 | 3 | 348
6935 | 156 | 44.28 | 167 | 1 | 17.89 | 14.097 | 6894 | 7387 | 153.43 | 12 | 1.35 | 0.74 | 0.92 | 3.6 | 561.6
6936 | 420 | 81.74 | 33.94 | 0.79 | 33.29 | 23.1308 | 4258 | 7398 | 32.74 | 18.65 | 1.89 | 0.53 | 0.89 | 5.595 | 2349.9
6937 | 64 | 28.97 | 0 | 0.96 | 12.65 | 9.0293 | 6604 | 7388 | 161.57 | 6 | 1.87 | 0.53 | 0.94 | 1.8 | 115.2
6938 | 84 | 37.94 | 49.78 | 0.73 | 15.23 | 10.3444 | 2035 | 7397 | 66.8 | 8.49 | 1.87 | 0.53 | 0.78 | 2.547 | 213.948
6939 | 168 | 47.11 | 22.2 | 0.95 | 17.89 | 14.6292 | 6780 | 7397 | 26.57 | 13.91 | 1.33 | 0.75 | 0.88 | 4.173 | 701.064
6940 | 244 | 59.6 | 18.12 | 0.86 | 23.32 | 17.6303 | 2464 | 7399 | 30.96 | 15.69 | 1.51 | 0.66 | 0.88 | 4.707 | 1148.508
6941 | 4476 | 258.19 | 143.22 | 0.84 | 88.54 | 75.511 | 3318 | 7409 | 161.57 | 66.47 | 1.27 | 0.79 | 0.95 | 19.941 | 89255.916
6942 | 144 | 42.63 | 106.14 | 1 | 16.12 | 13.544 | 5061 | 7393 | 119.74 | 12 | 1.18 | 0.85 | 0.92 | 3.6 | 518.4
6943 | 64 | 27.8 | 17.25 | 1 | 11.66 | 9.0293 | 5175 | 7397 | 30.96 | 8 | 1.31 | 0.76 | 0.91 | 2.4 | 153.6
6944 | 84 | 33.46 | 162.42 | 0.94 | 13.42 | 10.3444 | 1721 | 7395 | 153.43 | 10 | 1.28 | 0.78 | 0.84 | 3 | 252
6945 | 160 | 45.94 | 29.94 | 0.95 | 17.2 | 14.2766 | 6126 | 7402 | 35.54 | 14 | 1.19 | 0.84 | 0.88 | 4.2 | 672
6946 | 160 | 49.94 | 48.05 | 0.81 | 20 | 14.2766 | 5210 | 7406 | 36.87 | 12.73 | 1.69 | 0.59 | 0.83 | 3.819 | 611.04
6947 | 72 | 30.63 | 135 | 0.96 | 11.66 | 9.577 | 2554 | 7400 | 120.96 | 10 | 1.08 | 0.93 | 0.86 | 3 | 216
6948 | 1404 | 154.31 | 51.44 | 0.74 | 61.22 | 42.2911 | 2164 | 7427 | 51.63 | 31.67 | 2.01 | 0.5 | 0.92 | 9.501 | 13339.404
6949 | 348 | 71.6 | 2.5 | 0.85 | 27.2 | 21.055 | 5527 | 7408 | 17.1 | 16 | 1.56 | 0.64 | 0.92 | 4.8 | 1670.4
6950 | 948 | 122.71 | 122.48 | 0.79 | 44.94 | 34.7512 | 7726 | 7405 | 122.28 | 35.36 | 1.24 | 0.81 | 0.89 | 10.608 | 10056.384
6951 | 200 | 52.28 | 45.02 | 0.92 | 20 | 15.9617 | 6577 | 7414 | 53.13 | 16 | 1.26 | 0.8 | 0.9 | 4.8 | 960
6952 | 2144 | 178.51 | 55.73 | 0.85 | 63.25 | 52.261 | 7101 | 7434 | 55.3 | 49.61 | 1.27 | 0.79 | 0.94 | 14.883 | 31909.152
6953 | 96 | 34.63 | 117.95 | 1 | 14.42 | 11.0586 | 5369 | 7410 | 123.69 | 10 | 1.4 | 0.72 | 0.91 | 3 | 288
6954 | 120 | 38.63 | 164.71 | 1 | 16.12 | 12.3639 | 5762 | 7411 | 150.26 | 10 | 1.42 | 0.71 | 0.94 | 3 | 360
6955 | 44 | 22.63 | 161.57 | 1 | 8.94 | 7.4867 | 4317 | 7411 | 116.57 | 8 | 1.14 | 0.88 | 0.81 | 2.4 | 105.6
6956 | 44 | 22.14 | 74.93 | 1 | 10 | 7.4867 | 2674 | 7416 | 53.13 | 6 | 1.37 | 0.73 | 0.96 | 1.8 | 79.2
6957 | 64 | 26.63 | 0 | 1 | 10.77 | 9.0293 | 2540 | 7414 | 158.2 | 8 | 1.21 | 0.83 | 0.89 | 2.4 | 153.6
6958 | 448 | 76.08 | 160.82 | 0.97 | 26.83 | 23.8893 | 2563 | 7417 | 153.43 | 24 | 1.05 | 0.95 | 0.92 | 7.2 | 3225.6
6959 | 36 | 20.97 | 69.7 | 1 | 8.94 | 6.772 | 4675 | 7418 | 63.43 | 6 | 1.34 | 0.75 | 0.86 | 1.8 | 64.8
6960 | 44 | 22.14 | 105.07 | 1 | 10 | 7.4867 | 1885 | 7418 | 126.87 | 6 | 1.37 | 0.73 | 0.96 | 1.8 | 79.2
6961 | 24 | 15.31 | 90 | 1 | 7.21 | 5.5293 | 5180 | 7419 | 123.69 | 4 | 1.5 | 0.67 | 1 | 1.2 | 28.8
6962 | 160 | 47.6 | 128.36 | 0.89 | 20 | 14.2766 | 3128 | 7420 | 126.87 | 12.73 | 1.66 | 0.6 | 0.84 | 3.819 | 611.04
6963 | 84 | 33.46 | 126.95 | 0.94 | 14.42 | 10.3444 | 5153 | 7420 | 123.69 | 9.84 | 1.59 | 0.63 | 0.86 | 2.952 | 247.968
6964 | 76 | 30.63 | 95.58 | 1 | 12.65 | 9.8395 | 5272 | 7420 | 108.43 | 8 | 1.49 | 0.67 | 0.88 | 2.4 | 182.4
6965 | 232 | 58.43 | 46.76 | 0.85 | 24.08 | 17.1913 | 4136 | 7431 | 41.63 | 14.14 | 1.71 | 0.58 | 0.89 | 4.242 | 984.144
6966 | 664 | 104.57 | 71.58 | 0.76 | 39.45 | 29.0837 | 1910 | 7440 | 59.53 | 25.75 | 1.63 | 0.61 | 0.88 | 7.725 | 5129.4
6967 | 9312 | 396.13 | 117.45 | 0.75 | 153.39 | 108.9147 | 6390 | 7423 | 112.22 | 91.64 | 1.69 | 0.59 | 0.95 | 27.492 | 256005.504
6968 | 44 | 22.14 | 15.07 | 1 | 10 | 7.4867 | 7014 | 7427 | 36.87 | 6 | 1.37 | 0.73 | 0.96 | 1.8 | 79.2
6969 | 40 | 20.97 | 90 | 1 | 8.94 | 7.1383 | 4726 | 7427 | 116.57 | 6 | 1.33 | 0.75 | 0.91 | 1.8 | 72
6970 | 1272 | 135.68 | 100.83 | 0.87 | 45.69 | 40.254 | 5353 | 7451 | 66.8 | 37.71 | 1.19 | 0.84 | 0.92 | 11.313 | 14390.136
6971 | 100 | 34.63 | 27.03 | 1 | 14.42 | 11.2867 | 5241 | 7435 | 33.69 | 10 | 1.29 | 0.77 | 0.93 | 3 | 300
6972 | 48 | 24.97 | 17.99 | 0.97 | 11.66 | 7.8196 | 5861 | 7435 | 30.96 | 6 | 1.94 | 0.52 | 0.89 | 1.8 | 86.4
6973 | 36 | 20.97 | 69.7 | 1 | 8.94 | 6.772 | 7145 | 7437 | 63.43 | 6 | 1.34 | 0.75 | 0.86 | 1.8 | 64.8
6974 | 848 | 109.05 | 43.39 | 0.9 | 42.52 | 32.8672 | 3158 | 7449 | 41.19 | 28.28 | 1.43 | 0.7 | 0.93 | 8.484 | 7194.432
6975 | 172 | 47.11 | 27.63 | 0.97 | 17.89 | 14.8023 | 7154 | 7441 | 26.57 | 14 | 1.2 | 0.83 | 0.91 | 4.2 | 722.4
6976 | 4596 | 272.05 | 53.02 | 0.78 | 92.65 | 76.5165 | 2831 | 7481 | 57.34 | 70.52 | 1.33 | 0.75 | 0.92 | 21.156 | 97232.976
6977 | 704 | 102.23 | 118.01 | 0.85 | 40.25 | 29.9469 | 4644 | 7437 | 116.57 | 25.52 | 1.56 | 0.64 | 0.92 | 7.656 | 5389.824
6978 | 92 | 33.46 | 16.11 | 1 | 12.81 | 10.8258 | 2384 | 7444 | 38.66 | 10 | 1.15 | 0.87 | 0.88 | 3 | 276
6979 | 112 | 36.97 | 20.5 | 1 | 15.62 | 11.9447 | 4216 | 7448 | 39.81 | 10 | 1.27 | 0.79 | 0.97 | 3 | 336
6980 | 12 | 11.31 | 45 | 1 | 5.66 | 3.9098 | 3093 | 7446 | 45 | 4 | 1.46 | 0.68 | 0.86 | 1.2 | 14.4
6981 | 16 | 11.31 | 0 | 1 | 5.66 | 4.5147 | 6172 | 7445 | 135 | 4 | 1 | 1 | 1 | 1.2 | 19.2
6982 | 60 | 27.8 | 68.14 | 0.98 | 11.66 | 8.7426 | 2527 | 7452 | 59.04 | 8 | 1.53 | 0.65 | 0.86 | 2.4 | 144
6983 | 80 | 31.8 | 45 | 0.99 | 12.81 | 10.0951 | 4866 | 7454 | 38.66 | 10 | 1.25 | 0.8 | 0.89 | 3 | 240
6984 | 56 | 26.63 | 28.62 | 0.99 | 11.66 | 8.4462 | 3420 | 7455 | 30.96 | 8 | 1.53 | 0.65 | 0.85 | 2.4 | 134.4
6985 | 2924 | 216.94 | 15.57 | 0.78 | 76.66 | 61.0315 | 6836 | 7473 | 7.5 | 53.71 | 1.31 | 0.76 | 0.9 | 16.113 | 47114.412
6986 | 240 | 56.28 | 76.27 | 0.95 | 22.36 | 17.4852 | 5090 | 7464 | 63.43 | 14 | 1.48 | 0.68 | 0.94 | 4.2 | 1008
6987 | 64 | 26.63 | 90 | 1 | 10.77 | 9.0293 | 7325 | 7454 | 111.8 | 8 | 1.21 | 0.83 | 0.89 | 2.4 | 153.6
6988 | 80 | 31.11 | 153.99 | 1 | 12.65 | 10.0951 | 2996 | 7456 | 161.57 | 9.9 | 1.2 | 0.83 | 0.85 | 2.97 | 237.6
6989 | 44 | 22.14 | 105.07 | 1 | 10 | 7.4867 | 7546 | 7456 | 126.87 | 6 | 1.37 | 0.73 | 0.96 | 1.8 | 79.2
6990 | 148 | 43.11 | 95.02 | 1 | 17.09 | 13.7308 | 5697 | 7457 | 110.56 | 12 | 1.3 | 0.77 | 0.9 | 3.6 | 532.8
6991 | 68 | 28.97 | 168.69 | 1 | 11.66 | 9.3072 | 1827 | 7459 | 149.04 | 8 | 1.13 | 0.88 | 0.92 | 2.4 | 163.2
6992 | 428 | 74.43 | 179.14 | 0.97 | 26.08 | 23.35 | 3468 | 7458 | 122.47 | 22 | 1.05 | 0.95 | 0.94 | 6.6 | 2824.8
6993 | 800 | 109.25 | 107.65 | 0.84 | 36.88 | 31.9235 | 2581 | 7465 | 139.4 | 31.77 | 1.06 | 0.94 | 0.93 | 9.531 | 7624.8
6994 | 56 | 24.97 | 90 | 1 | 10 | 8.4462 | 5778 | 7461 | 126.87 | 8 | 1.02 | 0.98 | 0.93 | 2.4 | 134.4
6995 | 108 | 37.46 | 58.62 | 0.97 | 14.42 | 11.7294 | 2687 | 7468 | 56.31 | 12 | 1.17 | 0.85 | 0.87 | 3.6 | 388.8
6996 | 660 | 102.23 | 78.49 | 0.79 | 38.47 | 28.9959 | 2949 | 7462 | 98.97 | 24.88 | 1.69 | 0.59 | 0.86 | 7.464 | 4926.24
6997 | 1156 | 143.48 | 137.17 | 0.71 | 56.85 | 38.3746 | 3215 | 7463 | 129.29 | 28.26 | 2.17 | 0.46 | 0.88 | 8.478 | 9800.568
6998 | 4004 | 251.08 | 19.12 | 0.8 | 94.34 | 71.4187 | 7206 | 7484 | 21.12 | 64.52 | 1.41 | 0.71 | 0.94 | 19.356 | 77501.424
6999 | 140 | 41.94 | 159.33 | 1 | 17.09 | 13.3545 | 6463 | 7465 | 159.44 | 12 | 1.37 | 0.73 | 0.9 | 3.6 | 504
7000 | 524 | 85.74 | 56.54 | 0.9 | 31.62 | 25.8363 | 2597 | 7479 | 34.7 | 22.36 | 1.43 | 0.7 | 0.92 | 6.708 | 3514.992
7001 | 64 | 27.31 | 0 | 1 | 11.31 | 9.0293 | 6729 | 7468 | 135 | 8 | 1 | 1 | 1 | 2.4 | 153.6
7002 | 140 | 43.11 | 41.26 | 0.95 | 17.2 | 13.3545 | 3662 | 7475 | 35.54 | 12.4 | 1.49 | 0.67 | 0.88 | 3.72 | 520.8
7003 | 28 | 19.31 | 81.65 | 0.94 | 8.94 | 5.9723 | 6072 | 7473 | 63.43 | 4 | 1.94 | 0.52 | 0.93 | 1.2 | 33.6
7004 | 48 | 22.63 | 0 | 1 | 8.94 | 7.8196 | 2337 | 7470 | 116.57 | 8 | 1 | 1 | 0.86 | 2.4 | 115.2
7005 | 220 | 53.94 | 13.98 | 0.95 | 20.59 | 16.7408 | 2978 | 7477 | 29.05 | 16 | 1.23 | 0.81 | 0.9 | 4.8 | 1056
7006 | 112 | 37.46 | 165.98 | 1 | 15.23 | 11.9447 | 7772 | 7471 | 156.8 | 10 | 1.44 | 0.7 | 0.9 | 3 | 336
7007 | 104 | 39.11 | 176.61 | 0.85 | 16.12 | 11.5102 | 6621 | 7474 | 172.87 | 10 | 1.55 | 0.65 | 0.83 | 3 | 312
7008 | 28 | 18.14 | 0 | 1 | 7.21 | 5.9723 | 6650 | 7472 | 123.69 | 6 | 1.07 | 0.94 | 0.88 | 1.8 | 50.4
7009 | 132 | 41.94 | 13.82 | 0.94 | 16.49 | 12.9674 | 7146 | 7476 | 14.04 | 12 | 1.19 | 0.84 | 0.86 | 3.6 | 475.2
7010 | 228 | 54.63 | 77.59 | 0.96 | 20 | 17.0425 | 7506 | 7472 | 126.87 | 16 | 1.05 | 0.95 | 0.94 | 4.8 | 1094.4
7011 | 220 | 55.6 | 26.14 | 0.89 | 22.36 | 16.7408 | 3014 | 7482 | 26.57 | 14.98 | 1.58 | 0.63 | 0.88 | 4.494 | 988.68
7012 | 212 | 57.46 | 93.59 | 0.81 | 23.41 | 16.4336 | 4785 | 7476 | 109.98 | 12 | 2.02 | 0.5 | 0.91 | 3.6 | 763.2
7013 | 356 | 74.91 | 121.34 | 0.8 | 27.2 | 21.2956 | 6638 | 7477 | 126.03 | 20.09 | 1.41 | 0.71 | 0.89 | 6.027 | 2145.612
7014 | 336 | 70.43 | 75.31 | 0.85 | 27.2 | 20.6888 | 1958 | 7494 | 72.9 | 17.71 | 1.53 | 0.65 | 0.91 | 5.313 | 1785.168
7015 | 184 | 48.28 | 82.45 | 0.99 | 17.89 | 15.31 | 4103 | 7484 | 116.57 | 14 | 1.19 | 0.84 | 0.92 | 4.2 | 772.8
7016 | 68 | 31.8 | 11.11 | 0.85 | 15.23 | 9.3072 | 4086 | 7490 | 23.2 | 6 | 2.26 | 0.44 | 0.92 | 1.8 | 122.4
7017 | 156 | 46.63 | 94.49 | 0.9 | 18.97 | 14.097 | 2773 | 7490 | 108.43 | 10 | 1.8 | 0.55 | 0.93 | 3 | 468
7018 | 264 | 59.6 | 7.56 | 0.93 | 21.54 | 18.3386 | 5593 | 7496 | 21.8 | 18 | 1.16 | 0.86 | 0.9 | 5.4 | 1425.6
7019 | 1344 | 146.99 | 7.04 | 0.78 | 54.92 | 41.3776 | 5377 | 7505 | 10.49 | 40 | 1.34 | 0.75 | 0.91 | 12 | 16128
7020 | 84 | 32.28 | 173.95 | 1 | 12.65 | 10.3444 | 6134 | 7495 | 161.57 | 10 | 1.1 | 0.91 | 0.86 | 3 | 252
7021 | 116 | 38.63 | 91.21 | 0.98 | 15.23 | 12.1561 | 2959 | 7502 | 66.8 | 10 | 1.35 | 0.74 | 0.91 | 3 | 348
7022 | 24 | 15.31 | 90 | 1 | 7.21 | 5.5293 | 1939 | 7496 | 123.69 | 4 | 1.5 | 0.67 | 1 | 1.2 | 28.8
7023 | 80 | 30.63 | 135 | 1 | 11.66 | 10.0951 | 3356 | 7497 | 120.96 | 10 | 1.04 | 0.96 | 0.91 | 3 | 240
7024 | 940 | 121.05 | 73.93 | 0.81 | 43.91 | 34.6042 | 2152 | 7517 | 59.93 | 32.68 | 1.31 | 0.76 | 0.9 | 9.804 | 9215.76
7025 | 120 | 39.11 | 20.78 | 0.99 | 15.23 | 12.3639 | 2392 | 7504 | 23.2 | 11.63 | 1.32 | 0.76 | 0.87 | 3.489 | 418.68
7026 | 16 | 14.14 | 0 | 1 | 6.32 | 4.5147 | 2532 | 7503 | 161.57 | 4 | 1.47 | 0.68 | 0.8 | 1.2 | 19.2
7027 | 464 | 86.43 | 74.51 | 0.78 | 33.11 | 24.3122 | 3055 | 7518 | 64.98 | 21.57 | 1.54 | 0.65 | 0.9 | 6.471 | 3002.544
7028 | 52 | 23.8 | 45 | 1 | 10 | 8.1389 | 4664 | 7508 | 36.87 | 8 | 1.16 | 0.86 | 0.9 | 2.4 | 124.8
7029 | 728 | 106.71 | 45.45 | 0.8 | 42.52 | 30.4531 | 7324 | 7519 | 41.19 | 24.04 | 1.84 | 0.54 | 0.91 | 7.212 | 5250.336
7030 | 112 | 40.28 | 18.48 | 0.87 | 17.09 | 11.9447 | 2230 | 7511 | 20.56 | 10 | 1.8 | 0.56 | 0.85 | 3 | 336
7031 | 56 | 24.97 | 90 | 1 | 10 | 8.4462 | 6269 | 7509 | 126.87 | 8 | 1.02 | 0.98 | 0.93 | 2.4 | 134.4
7032 | 1080 | 127.2 | 133.31 | 0.84 | 47.71 | 37.0917 | 2601 | 7515 | 146.98 | 33.09 | 1.45 | 0.69 | 0.92 | 9.927 | 10721.16
7033 | 36 | 22.14 | 78.02 | 0.92 | 8.94 | 6.772 | 3346 | 7512 | 116.57 | 6 | 1.34 | 0.74 | 0.86 | 1.8 | 64.8
7034 | 1428 | 143.2 | 19.55 | 0.88 | 51.26 | 42.651 | 5192 | 7524 | 20.56 | 39.46 | 1.31 | 0.77 | 0.94 | 11.838 | 16904.664
7035 | 44 | 22.14 | 74.93 | 1 | 10 | 7.4867 | 5432 | 7516 | 53.13 | 6 | 1.37 | 0.73 | 0.96 | 1.8 | 79.2
7036 | 36 | 20.97 | 6.05 | 1 | 8.94 | 6.772 | 2513 | 7514 | 153.43 | 6 | 1.54 | 0.65 | 0.86 | 1.8 | 64.8
7037 | 512 | 82.43 | 97.2 | 0.95 | 29.53 | 25.5388 | 2370 | 7514 | 118.3 | 24 | 1.09 | 0.91 | 0.96 | 7.2 | 3686.4
7038 | 244 | 56.77 | 66.38 | 0.95 | 22.36 | 17.6303 | 3124 | 7525 | 63.43 | 16 | 1.43 | 0.7 | 0.92 | 4.8 | 1171.2
7039 | 84 | 32.28 | 38.66 | 1 | 13.42 | 10.3444 | 5512 | 7519 | 26.57 | 9.9 | 1.36 | 0.74 | 0.86 | 2.97 | 249.48
7040 | 6804 | 321.02 | 36.05 | 0.83 | 115.55 | 93.0995 | 4512 | 7553 | 23.46 | 85.09 | 1.35 | 0.74 | 0.94 | 25.527 | 173685.708
7041 | 64 | 26.63 | 0 | 1 | 10.77 | 9.0293 | 6855 | 7517 | 158.2 | 8 | 1.21 | 0.83 | 0.89 | 2.4 | 153.6
7042 | 28 | 18.14 | 30.47 | 1 | 8.49 | 5.9723 | 5072 | 7521 | 45 | 6 | 1.38 | 0.72 | 0.88 | 1.8 | 50.4
7043 | 52 | 23.8 | 135 | 1 | 10 | 8.1389 | 5854 | 7521 | 126.87 | 8 | 1.16 | 0.86 | 0.9 | 2.4 | 124.8
7044 | 96 | 34.63 | 71.98 | 1 | 13.42 | 11.0586 | 3345 | 7528 | 63.43 | 10 | 1.21 | 0.82 | 0.89 | 3 | 288
7045 | 64 | 29.46 | 135 | 0.93 | 14.14 | 9.0293 | 2980 | 7523 | 135 | 7.07 | 2.11 | 0.47 | 0.86 | 2.121 | 135.744
7046 | 96 | 33.94 | 0 | 1 | 12.65 | 11.0586 | 3252 | 7524 | 108.43 | 11.31 | 1 | 1 | 0.86 | 3.393 | 325.728
7047 | 44 | 26.63 | 59.31 | 0.78 | 10.77 | 7.4867 | 3644 | 7530 | 68.2 | 7.07 | 1.66 | 0.6 | 0.76 | 2.121 | 93.324
7048 | 36 | 20.97 | 20.3 | 1 | 8.94 | 6.772 | 6009 | 7528 | 26.57 | 6 | 1.34 | 0.75 | 0.86 | 1.8 | 64.8
7049 | 52 | 24.97 | 39.27 | 1 | 11.31 | 8.1389 | 6016 | 7530 | 45 | 8 | 1.45 | 0.69 | 0.9 | 2.4 | 124.8
7050 | 232 | 55.11 | 9.429e-14 | 0.96 | 20 | 17.1913 | 3331 | 7529 | 143.13 | 16 | 1.12 | 0.89 | 0.91 | 4.8 | 1113.6
7051 | 392 | 76.08 | 148.54 | 0.85 | 28.43 | 22.3464 | 2426 | 7529 | 129.29 | 21.08 | 1.4 | 0.71 | 0.88 | 6.324 | 2479.008
7052 | 180 | 48.77 | 3.22 | 0.95 | 18.97 | 15.1426 | 1860 | 7538 | 18.43 | 14 | 1.31 | 0.77 | 0.89 | 4.2 | 756
7053 | 24 | 15.31 | 0 | 1 | 7.21 | 5.5293 | 3770 | 7534 | 146.31 | 4 | 1.5 | 0.67 | 1 | 1.2 | 28.8
7054 | 40 | 22.14 | 90 | 1 | 8.94 | 7.1383 | 6427 | 7534 | 116.57 | 6 | 1.24 | 0.81 | 0.91 | 1.8 | 72
7055 | 64 | 29.46 | 18.43 | 0.93 | 10.77 | 9.0293 | 4221 | 7540 | 158.2 | 9.84 | 1.06 | 0.94 | 0.82 | 2.952 | 188.928
7056 | 20 | 15.31 | 108.43 | 1 | 7.21 | 5.0475 | 3121 | 7539 | 123.69 | 4 | 1.55 | 0.64 | 0.91 | 1.2 | 24
7057 | 1156 | 135.88 | 44.53 | 0.79 | 50.99 | 38.3746 | 3522 | 7557 | 41.82 | 35.19 | 1.58 | 0.63 | 0.92 | 10.557 | 12203.892
7058 | 96 | 34.63 | 159.4 | 1 | 14.42 | 11.0586 | 5563 | 7541 | 146.31 | 10 | 1.25 | 0.8 | 0.91 | 3 | 288
7059 | 172 | 47.11 | 30.41 | 0.97 | 18.87 | 14.8023 | 2454 | 7547 | 32.01 | 13.42 | 1.44 | 0.69 | 0.91 | 4.026 | 692.472
7060 | 592 | 105.74 | 69.17 | 0.67 | 42.19 | 27.4616 | 5705 | 7559 | 58.57 | 20.8 | 2.15 | 0.47 | 0.89 | 6.24 | 3694.08
7061 | 92 | 33.46 | 69.3 | 1 | 12.81 | 10.8258 | 4301 | 7547 | 38.66 | 10 | 1.13 | 0.88 | 0.88 | 3 | 276
7062 | 76 | 30.63 | 34.35 | 1 | 12.81 | 9.8395 | 2883 | 7549 | 38.66 | 9.84 | 1.34 | 0.74 | 0.88 | 2.952 | 224.352
7063 | 244 | 57.94 | 10.92 | 0.91 | 22.8 | 17.6303 | 5351 | 7548 | 15.26 | 14 | 1.56 | 0.64 | 0.92 | 4.2 | 1024.8
7064 | 2192 | 180.65 | 70.7 | 0.84 | 60.46 | 52.8428 | 5285 | 7570 | 34.22 | 51.28 | 1.12 | 0.89 | 0.93 | 15.384 | 33721.728
7065 | 168 | 52.77 | 31.5 | 0.76 | 23.32 | 14.6292 | 5018 | 7553 | 30.96 | 12 | 2.25 | 0.45 | 0.83 | 3.6 | 604.8
7066 | 28 | 18.14 | 149.53 | 1 | 8.49 | 5.9723 | 5157 | 7546 | 135 | 6 | 1.38 | 0.72 | 0.88 | 1.8 | 50.4
7067 | 12 | 11.31 | 45 | 1 | 5.66 | 3.9098 | 6382 | 7548 | 45 | 4 | 1.46 | 0.68 | 0.86 | 1.2 | 14.4
7068 | 1940 | 172.37 | 127.36 | 0.82 | 61.22 | 49.7125 | 6810 | 7547 | 128.37 | 48.51 | 1.26 | 0.8 | 0.93 | 14.553 | 28232.82
7069 | 10048 | 409.67 | 150.21 | 0.75 | 144.55 | 113.1371 | 3990 | 7563 | 165.58 | 106.83 | 1.27 | 0.79 | 0.93 | 32.049 | 322028.352
7070 | 856 | 117.05 | 0.13 | 0.79 | 39.4 | 33.0219 | 4555 | 7565 | 23.96 | 32.56 | 1.16 | 0.86 | 0.89 | 9.768 | 8361.408
7071 | 236 | 57.94 | 78.52 | 0.88 | 23.41 | 17.3389 | 3562 | 7562 | 70.02 | 14 | 1.62 | 0.62 | 0.91 | 4.2 | 991.2
7072 | 80 | 30.63 | 42.92 | 1 | 12.81 | 10.0951 | 3335 | 7556 | 38.66 | 9.9 | 1.28 | 0.78 | 0.91 | 2.97 | 237.6
7073 | 128 | 39.11 | 179.3 | 1 | 15.23 | 12.7694 | 4771 | 7557 | 23.2 | 12 | 1.16 | 0.86 | 0.89 | 3.6 | 460.8
7074 | 12 | 11.31 | 45 | 1 | 5.66 | 3.9098 | 6432 | 7554 | 45 | 4 | 1.46 | 0.68 | 0.86 | 1.2 | 14.4
7075 | 9704 | 387.73 | 101.21 | 0.81 | 139.44 | 111.1836 | 4300 | 7553 | 98.25 | 105.12 | 1.33 | 0.75 | 0.94 | 31.536 | 306025.344
7076 | 244 | 59.6 | 50.37 | 0.86 | 24.41 | 17.6303 | 3447 | 7564 | 55.01 | 15.56 | 1.71 | 0.59 | 0.88 | 4.668 | 1138.992
7077 | 28 | 18.14 | 90 | 1 | 7.21 | 5.9723 | 3734 | 7554 | 123.69 | 6 | 1.07 | 0.94 | 0.88 | 1.8 | 50.4
7078 | 48 | 23.8 | 55.28 | 1 | 10 | 7.8196 | 3939 | 7558 | 36.87 | 8 | 1.22 | 0.82 | 0.89 | 2.4 | 115.2
7079 | 12 | 11.31 | 135 | 1 | 5.66 | 3.9098 | 5970 | 7554 | 135 | 4 | 1.46 | 0.68 | 0.86 | 1.2 | 14.4
7080 | 520 | 120.37 | 77.61 | 0.45 | 41.18 | 25.7375 | 7821 | 7574 | 60.95 | 25.3 | 1.97 | 0.51 | 0.69 | 7.59 | 3946.8
7081 | 124 | 41.46 | 37.86 | 0.91 | 15.62 | 12.5683 | 2101 | 7561 | 39.81 | 12 | 1.12 | 0.89 | 0.86 | 3.6 | 446.4
7082 | 20 | 16.97 | 0 | 0.87 | 6.32 | 5.0475 | 2611 | 7556 | 108.43 | 5.66 | 1 | 1 | 0.71 | 1.698 | 33.96
7083 | 92 | 35.11 | 44.86 | 0.94 | 14.42 | 10.8258 | 3011 | 7562 | 56.31 | 9.9 | 1.46 | 0.68 | 0.84 | 2.97 | 273.24
7084 | 148 | 43.11 | 130.68 | 1 | 17.2 | 13.7308 | 3820 | 7556 | 125.54 | 13.42 | 1.35 | 0.74 | 0.89 | 4.026 | 595.848
7085 | 152 | 48.77 | 162.46 | 0.8 | 21.54 | 13.9151 | 3914 | 7558 | 158.2 | 10.59 | 2.33 | 0.43 | 0.84 | 3.177 | 482.904
7086 | 360 | 70.43 | 39.72 | 0.91 | 25.06 | 21.4149 | 4469 | 7565 | 28.61 | 21.47 | 1.11 | 0.9 | 0.91 | 6.441 | 2318.76
7087 | 80 | 30.63 | 159.09 | 1 | 12.81 | 10.0951 | 3477 | 7559 | 141.34 | 10 | 1.16 | 0.86 | 0.89 | 3 | 240
7088 | 60 | 26.63 | 174.12 | 1 | 10.77 | 8.7426 | 6300 | 7559 | 158.2 | 8 | 1.19 | 0.84 | 0.88 | 2.4 | 144
7089 | 40 | 22.14 | 90 | 1 | 8.94 | 7.1383 | 5595 | 7559 | 116.57 | 6 | 1.24 | 0.81 | 0.91 | 1.8 | 72
7090 | 28 | 19.31 | 8.35 | 0.94 | 8.94 | 5.9723 | 3928 | 7562 | 26.57 | 4 | 1.94 | 0.52 | 0.93 | 1.2 | 33.6
7091 | 32 | 18.14 | 45 | 1 | 8.49 | 6.3847 | 4971 | 7563 | 45 | 6 | 1.23 | 0.81 | 0.94 | 1.8 | 57.6
7092 | 200 | 53.25 | 143.72 | 0.89 | 21.63 | 15.9617 | 2081 | 7564 | 146.31 | 14.14 | 1.58 | 0.63 | 0.85 | 4.242 | 848.4
7093 | 204 | 52.28 | 87.48 | 0.94 | 19.7 | 16.1206 | 2189 | 7563 | 113.96 | 14 | 1.43 | 0.7 | 0.91 | 4.2 | 856.8
7094 | 404 | 74.43 | 50.94 | 0.92 | 28.43 | 22.6859 | 3420 | 7578 | 50.71 | 21.21 | 1.3 | 0.77 | 0.92 | 6.363 | 2570.652
7095 | 160 | 45.94 | 122.9 | 0.95 | 17.2 | 14.2766 | 4200 | 7567 | 125.54 | 14 | 1.14 | 0.88 | 0.88 | 4.2 | 672
7096 | 32 | 19.8 | 160.67 | 1 | 8.94 | 6.3847 | 7511 | 7568 | 153.43 | 6 | 1.61 | 0.62 | 0.8 | 1.8 | 57.6
7097 | 84 | 31.8 | 53.86 | 1 | 12.81 | 10.3444 | 3893 | 7573 | 38.66 | 10 | 1.18 | 0.85 | 0.91 | 3 | 252
7098 | 20 | 15.31 | 18.43 | 1 | 7.21 | 5.0475 | 5641 | 7572 | 33.69 | 4 | 1.55 | 0.64 | 0.91 | 1.2 | 24
7099 | 92 | 34.63 | 122.52 | 0.96 | 14.42 | 10.8258 | 4520 | 7572 | 123.69 | 10 | 1.4 | 0.71 | 0.88 | 3 | 276
7100 | 76 | 30.63 | 90 | 1 | 11.66 | 9.8395 | 3790 | 7573 | 120.96 | 10 | 1.1 | 0.91 | 0.86 | 3 | 228
7101 | 144 | 41.46 | 107.03 | 1 | 16.12 | 13.544 | 3509 | 7575 | 119.74 | 12 | 1.19 | 0.84 | 0.94 | 3.6 | 518.4
7102 | 280 | 64.08 | 143.16 | 0.86 | 25.61 | 18.8862 | 7517 | 7579 | 141.34 | 16.64 | 1.6 | 0.62 | 0.87 | 4.992 | 1397.76
7103 | 6072 | 318.19 | 26.38 | 0.75 | 110.05 | 87.949 | 3319 | 7598 | 19.09 | 82.27 | 1.35 | 0.74 | 0.94 | 24.681 | 149863.032
7104 | 16 | 11.31 | 0 | 1 | 5.66 | 4.5147 | 1897 | 7580 | 135 | 4 | 1 | 1 | 1 | 1.2 | 19.2
7105 | 36 | 20.97 | 69.7 | 1 | 8.94 | 6.772 | 3962 | 7584 | 63.43 | 6 | 1.34 | 0.75 | 0.86 | 1.8 | 64.8
7106 | 180 | 48.28 | 145.6 | 0.97 | 20 | 15.1426 | 5908 | 7581 | 143.13 | 14 | 1.37 | 0.73 | 0.92 | 4.2 | 756
7107 | 68 | 27.8 | 105.17 | 1 | 11.66 | 9.3072 | 7211 | 7582 | 120.96 | 8 | 1.26 | 0.79 | 0.92 | 2.4 | 163.2
7108 | 76 | 30.63 | 4.23 | 1 | 12.65 | 9.8395 | 3171 | 7586 | 18.43 | 8 | 1.34 | 0.74 | 0.88 | 2.4 | 182.4
7109 | 232 | 55.11 | 162.3 | 0.96 | 20.59 | 17.1913 | 6598 | 7589 | 150.95 | 16 | 1.22 | 0.82 | 0.92 | 4.8 | 1113.6
7110 | 316 | 64.77 | 170.14 | 0.95 | 26 | 20.0636 | 2103 | 7594 | 157.38 | 16 | 1.51 | 0.66 | 0.93 | 4.8 | 1516.8
7111 | 48 | 26.63 | 126.65 | 0.85 | 10.77 | 7.8196 | 7317 | 7592 | 111.8 | 7.07 | 1.5 | 0.67 | 0.8 | 2.121 | 101.808
7112 | 868 | 128.17 | 56.39 | 0.66 | 41.23 | 33.2526 | 4962 | 7613 | 67.17 | 31.11 | 1.44 | 0.69 | 0.86 | 9.333 | 8101.044
7113 | 64 | 27.8 | 107.25 | 1 | 11.66 | 9.0293 | 3586 | 7595 | 120.96 | 8 | 1.31 | 0.76 | 0.91 | 2.4 | 153.6
7114 | 92 | 35.11 | 36.4 | 0.94 | 13.42 | 10.8258 | 6009 | 7600 | 26.57 | 10.73 | 1.29 | 0.78 | 0.82 | 3.219 | 296.148
7115 | 552 | 89.25 | 26.24 | 0.87 | 34.99 | 26.5176 | 6120 | 7606 | 30.96 | 23.26 | 1.55 | 0.65 | 0.93 | 6.978 | 3851.856
7116 | 704 | 107.2 | 43.22 | 0.77 | 43.86 | 29.9469 | 3474 | 7615 | 46.85 | 22.63 | 2.02 | 0.5 | 0.88 | 6.789 | 4779.456
7117 | 124 | 41.46 | 113.54 | 0.91 | 18.87 | 12.5683 | 3794 | 7599 | 122.01 | 10 | 1.83 | 0.55 | 0.93 | 3 | 372
7118 | 52 | 23.8 | 45 | 1 | 10 | 8.1389 | 5867 | 7603 | 36.87 | 8 | 1.16 | 0.86 | 0.9 | 2.4 | 124.8
7119 | 124 | 39.8 | 177.01 | 0.98 | 15.62 | 12.5683 | 6447 | 7600 | 140.19 | 10 | 1.34 | 0.75 | 0.94 | 3 | 372
7120 | 172 | 47.6 | 70.34 | 0.95 | 18.44 | 14.8023 | 5829 | 7610 | 77.47 | 13.91 | 1.33 | 0.75 | 0.86 | 4.173 | 717.756
7121 | 20 | 14.14 | 18.43 | 1 | 7.21 | 5.0475 | 6975 | 7605 | 33.69 | 4 | 1.55 | 0.64 | 0.91 | 1.2 | 24
7122 | 100 | 35.8 | 60.58 | 0.98 | 14.42 | 11.2867 | 5520 | 7611 | 56.31 | 10 | 1.17 | 0.86 | 0.93 | 3 | 300
7123 | 272 | 59.11 | 57.44 | 0.98 | 21.26 | 18.6144 | 2699 | 7607 | 131.19 | 18 | 1.02 | 0.98 | 0.93 | 5.4 | 1468.8
7124 | 60 | 26.14 | 45 | 1 | 11.31 | 8.7426 | 1753 | 7612 | 45 | 8 | 1.14 | 0.88 | 0.97 | 2.4 | 144
7125 | 2312 | 181.34 | 127.42 | 0.88 | 61.22 | 54.2699 | 4366 | 7617 | 141.63 | 53.84 | 1.08 | 0.93 | 0.94 | 16.152 | 37343.424
7126 | 18160 | 537.79 | 6.46 | 0.79 | 192.77 | 152.0979 | 3122 | 7666 | 22.57 | 126.39 | 1.47 | 0.68 | 0.95 | 37.917 | 688572.72
7127 | 116 | 37.46 | 170.82 | 1 | 15.23 | 12.1561 | 6235 | 7612 | 156.8 | 10 | 1.37 | 0.73 | 0.91 | 3 | 348
7128 | 60 | 27.8 | 174.12 | 0.98 | 10.77 | 8.7426 | 6353 | 7613 | 158.2 | 8 | 1.19 | 0.84 | 0.88 | 2.4 | 144
7129 | 96 | 34.63 | 0 | 1 | 13.42 | 11.0586 | 4841 | 7614 | 153.43 | 10 | 1.25 | 0.8 | 0.89 | 3 | 288
7130 | 40 | 20.97 | 0 | 1 | 8.94 | 7.1383 | 3502 | 7614 | 153.43 | 6 | 1.24 | 0.81 | 0.91 | 1.8 | 72
7131 | 2756 | 203.76 | 88.83 | 0.83 | 67.91 | 59.2522 | 5693 | 7649 | 76.37 | 58 | 1.13 | 0.88 | 0.93 | 17.4 | 47954.4
7132 | 28 | 18.14 | 0 | 1 | 7.21 | 5.9723 | 5405 | 7620 | 123.69 | 6 | 1.07 | 0.94 | 0.88 | 1.8 | 50.4
7133 | 32 | 20.97 | 90 | 0.91 | 8.25 | 6.3847 | 6174 | 7620 | 104.04 | 6 | 1.2 | 0.84 | 0.8 | 1.8 | 57.6
7134 | 24 | 16.97 | 45 | 1 | 7.21 | 5.5293 | 3577 | 7623 | 33.69 | 5.66 | 1.29 | 0.77 | 0.8 | 1.698 | 40.752
7135 | 6556 | 425.87 | 116.29 | 0.45 | 162.6 | 91.387 | 6414 | 7623 | 121.93 | 60.74 | 3 | 0.33 | 0.84 | 18.222 | 119463.432
7136 | 168 | 48.28 | 83.01 | 0.91 | 18.87 | 14.6292 | 6895 | 7630 | 57.99 | 12 | 1.38 | 0.73 | 0.9 | 3.6 | 604.8
7137 | 152 | 47.11 | 86.29 | 0.86 | 18.97 | 13.9151 | 5181 | 7632 | 71.57 | 12 | 1.66 | 0.6 | 0.85 | 3.6 | 547.2
7138 | 168 | 47.11 | 67.95 | 0.95 | 17.2 | 14.6292 | 6534 | 7631 | 54.46 | 14 | 1.13 | 0.88 | 0.88 | 4.2 | 705.6
7139 | 44 | 22.63 | 108.43 | 1 | 8.94 | 7.4867 | 5049 | 7625 | 116.57 | 8 | 1.14 | 0.88 | 0.81 | 2.4 | 105.6
7140 | 36 | 20.97 | 69.7 | 1 | 8.94 | 6.772 | 3021 | 7634 | 63.43 | 6 | 1.34 | 0.75 | 0.86 | 1.8 | 64.8
7141 | 384 | 75.6 | 71.17 | 0.84 | 26.91 | 22.1172 | 3505 | 7641 | 41.99 | 22 | 1.18 | 0.85 | 0.89 | 6.6 | 2534.4
7142 | 2304 | 183.48 | 175.53 | 0.86 | 63.25 | 54.1759 | 7137 | 7640 | 161.57 | 53.2 | 1.17 | 0.86 | 0.93 | 15.96 | 36771.84
7143 | 40 | 20.97 | 0 | 1 | 8.94 | 7.1383 | 2874 | 7633 | 153.43 | 6 | 1.24 | 0.81 | 0.91 | 1.8 | 72
7144 | 56 | 24.97 | 180 | 1 | 10 | 8.4462 | 5938 | 7634 | 126.87 | 8 | 1.12 | 0.89 | 0.93 | 2.4 | 134.4
7145 | 192 | 51.11 | 107.69 | 0.92 | 20.59 | 15.6392 | 1972 | 7635 | 119.05 | 14 | 1.37 | 0.73 | 0.89 | 4.2 | 806.4
7146 | 84 | 31.8 | 0 | 1 | 12.81 | 10.3444 | 2422 | 7639 | 141.34 | 10 | 1.13 | 0.89 | 0.91 | 3 | 252
7147 | 96 | 34.63 | 99.32 | 1 | 13.42 | 11.0586 | 3443 | 7638 | 116.57 | 10 | 1.26 | 0.8 | 0.91 | 3 | 288
7148 | 432 | 84.08 | 139.01 | 0.77 | 34.41 | 23.4589 | 5134 | 7639 | 144.46 | 22.36 | 1.65 | 0.6 | 0.87 | 6.708 | 2897.856
7149 | 36 | 19.8 | 159.7 | 1 | 8.94 | 6.772 | 3272 | 7641 | 153.43 | 6 | 1.34 | 0.75 | 0.86 | 1.8 | 64.8
7150 | 56 | 26.63 | 3.56 | 0.99 | 10.77 | 8.4462 | 4280 | 7642 | 158.2 | 8 | 1.31 | 0.76 | 0.85 | 2.4 | 134.4
7151 | 68 | 31.8 | 0 | 0.85 | 14.14 | 9.3072 | 4923 | 7642 | 171.87 | 6 | 2.08 | 0.48 | 0.89 | 1.8 | 122.4
7152 | 200 | 52.77 | 128.25 | 0.9 | 20 | 15.9617 | 4466 | 7643 | 126.87 | 15.53 | 1.42 | 0.71 | 0.87 | 4.659 | 931.8
7153 | 168 | 48.77 | 51.48 | 0.89 | 17.89 | 14.6292 | 2995 | 7652 | 26.57 | 14.14 | 1.23 | 0.81 | 0.88 | 4.242 | 712.656
7154 | 280 | 60.77 | 88.51 | 0.95 | 23.41 | 18.8862 | 3448 | 7658 | 70.02 | 16 | 1.37 | 0.73 | 0.93 | 4.8 | 1344
7155 | 1568 | 151.48 | 53.69 | 0.86 | 54.92 | 44.6929 | 4753 | 7672 | 56.89 | 38.18 | 1.46 | 0.68 | 0.91 | 11.454 | 17959.872
7156 | 1004 | 117.54 | 134.51 | 0.91 | 42.8 | 35.7628 | 5274 | 7648 | 142.59 | 32.53 | 1.24 | 0.81 | 0.94 | 9.759 | 9798.036
7157 | 56 | 24.97 | 90 | 1 | 10 | 8.4462 | 5893 | 7650 | 126.87 | 8 | 1.02 | 0.98 | 0.93 | 2.4 | 134.4
7158 | 116 | 38.63 | 43.87 | 0.98 | 15.62 | 12.1561 | 6589 | 7657 | 39.81 | 12 | 1.31 | 0.76 | 0.91 | 3.6 | 417.6
7159 | 108 | 37.46 | 79.83 | 0.97 | 15.23 | 11.7294 | 1685 | 7662 | 66.8 | 10 | 1.32 | 0.76 | 0.9 | 3 | 324
7160 | 1004 | 117.05 | 27.28 | 0.92 | 41.23 | 35.7628 | 7469 | 7667 | 22.83 | 34 | 1.2 | 0.83 | 0.93 | 10.2 | 10240.8
7161 | 8984 | 448.22 | 31.94 | 0.56 | 169.75 | 106.9794 | 5054 | 7714 | 34.44 | 74.33 | 2.49 | 0.4 | 0.88 | 22.299 | 200334.216
7162 | 352 | 69.25 | 130.73 | 0.92 | 24.08 | 21.1756 | 7593 | 7659 | 131.63 | 21.83 | 1.06 | 0.94 | 0.89 | 6.549 | 2305.248
7163 | 52 | 26.63 | 78.69 | 0.92 | 10.77 | 8.1389 | 2779 | 7663 | 68.2 | 8 | 1.31 | 0.76 | 0.81 | 2.4 | 124.8
7164 | 72 | 29.46 | 57.99 | 1 | 11.66 | 9.577 | 2510 | 7668 | 59.04 | 9.9 | 1.09 | 0.91 | 0.86 | 2.97 | 213.84
7165 | 84 | 31.8 | 172.8 | 1 | 13.42 | 10.3444 | 5294 | 7664 | 153.43 | 8 | 1.47 | 0.68 | 0.93 | 2.4 | 201.6
7166 | 276 | 61.94 | 9.09 | 0.9 | 23.41 | 18.7508 | 6677 | 7675 | 19.98 | 16 | 1.28 | 0.78 | 0.92 | 4.8 | 1324.8
7167 | 76 | 31.8 | 87.35 | 0.94 | 12.65 | 9.8395 | 7207 | 7668 | 108.43 | 8 | 1.4 | 0.72 | 0.9 | 2.4 | 182.4
7168 | 104 | 36.28 | 176.66 | 0.99 | 14.56 | 11.5102 | 2136 | 7671 | 164.05 | 10 | 1.42 | 0.71 | 0.88 | 3 | 312
7169 | 16 | 11.31 | 0 | 1 | 5.66 | 4.5147 | 3108 | 7670 | 135 | 4 | 1 | 1 | 1 | 1.2 | 19.2
7170 | 92 | 32.97 | 0 | 1 | 12.81 | 10.8258 | 5382 | 7670 | 128.66 | 10 | 1.01 | 0.99 | 0.96 | 3 | 276
7171 | 48 | 23.31 | 90 | 1 | 10 | 7.8196 | 2957 | 7672 | 126.87 | 6 | 1.33 | 0.75 | 1 | 1.8 | 86.4
7172 | 60 | 27.8 | 80.1 | 0.98 | 11.66 | 8.7426 | 2057 | 7678 | 59.04 | 8 | 1.44 | 0.69 | 0.86 | 2.4 | 144
7173 | 64 | 26.63 | 0 | 1 | 10.77 | 9.0293 | 4459 | 7679 | 158.2 | 8 | 1.21 | 0.83 | 0.89 | 2.4 | 153.6
7174 | 152 | 45.94 | 57.17 | 0.91 | 18.44 | 13.9151 | 2383 | 7689 | 49.4 | 12.73 | 1.42 | 0.7 | 0.87 | 3.819 | 580.488
7175 | 620 | 93.74 | 62.53 | 0.89 | 35.61 | 28.1035 | 6633 | 7702 | 51.84 | 26 | 1.31 | 0.76 | 0.93 | 7.8 | 4836
7176 | 44 | 22.14 | 15.07 | 1 | 10 | 7.4867 | 3247 | 7692 | 36.87 | 6 | 1.37 | 0.73 | 0.96 | 1.8 | 79.2
7177 | 84 | 30.63 | 0 | 1 | 11.66 | 10.3444 | 3167 | 7690 | 120.96 | 10 | 1 | 1 | 0.91 | 3 | 252
7178 | 44 | 25.46 | 154.74 | 0.85 | 11.66 | 7.4867 | 3326 | 7690 | 149.04 | 6.96 | 2.16 | 0.46 | 0.73 | 2.088 | 91.872
7179 | 48 | 24.97 | 34.72 | 0.97 | 10 | 7.8196 | 4274 | 7695 | 36.87 | 8 | 1.22 | 0.82 | 0.89 | 2.4 | 115.2
7180 | 148 | 43.11 | 138.33 | 1 | 17.2 | 13.7308 | 4774 | 7692 | 144.46 | 12.73 | 1.3 | 0.77 | 0.9 | 3.819 | 565.212
7181 | 40 | 20.97 | 180 | 1 | 8.94 | 7.1383 | 2062 | 7694 | 153.43 | 6 | 1.38 | 0.72 | 0.91 | 1.8 | 72
7182 | 28 | 18.14 | 0 | 1 | 7.21 | 5.9723 | 3413 | 7693 | 123.69 | 6 | 1.07 | 0.94 | 0.88 | 1.8 | 50.4
7183 | 596 | 94.23 | 57.93 | 0.84 | 33.29 | 27.5542 | 3695 | 7707 | 32.74 | 27.66 | 1.21 | 0.83 | 0.9 | 8.298 | 4945.608
7184 | 52 | 25.46 | 168.69 | 1 | 10.77 | 8.1389 | 4707 | 7694 | 158.2 | 8 | 1.31 | 0.76 | 0.81 | 2.4 | 124.8
7185 | 96 | 34.63 | 118.06 | 1 | 14.42 | 11.0586 | 3716 | 7694 | 123.69 | 10 | 1.36 | 0.73 | 0.89 | 3 | 288
7186 | 84 | 36.28 | 28.24 | 0.8 | 15.23 | 10.3444 | 3823 | 7700 | 23.2 | 8.94 | 1.9 | 0.53 | 0.82 | 2.682 | 225.288
7187 | 100 | 36.28 | 47.98 | 0.95 | 14.42 | 11.2867 | 7217 | 7702 | 33.69 | 11.31 | 1.33 | 0.75 | 0.86 | 3.393 | 339.3
7188 | 164 | 45.46 | 100.97 | 1 | 17.89 | 14.454 | 3781 | 7699 | 116.57 | 12 | 1.37 | 0.73 | 0.93 | 3.6 | 590.4
7189 | 108 | 41.46 | 20.44 | 0.79 | 17.89 | 11.7294 | 3027 | 7706 | 26.57 | 9.49 | 2.22 | 0.45 | 0.83 | 2.847 | 307.476
7190 | 10664 | 449.67 | 68.9 | 0.66 | 139.27 | 116.5535 | 2624 | 7702 | 102.44 | 116.37 | 1.09 | 0.92 | 0.91 | 34.911 | 372290.904
7191 | 1736 | 172.17 | 120.5 | 0.74 | 66.57 | 47.0262 | 3183 | 7702 | 122.74 | 38.45 | 1.96 | 0.51 | 0.89 | 11.535 | 20024.76
7192 | 236 | 56.77 | 24.51 | 0.92 | 20 | 17.3389 | 5152 | 7710 | 53.13 | 18 | 1.05 | 0.95 | 0.9 | 5.4 | 1274.4
7193 | 196 | 51.6 | 43.94 | 0.93 | 18.87 | 15.8013 | 3345 | 7711 | 32.01 | 16 | 1.09 | 0.92 | 0.88 | 4.8 | 940.8
7194 | 1072 | 129.54 | 48.69 | 0.8 | 51.61 | 36.9541 | 4488 | 7726 | 54.46 | 31.11 | 1.76 | 0.57 | 0.92 | 9.333 | 10004.976
7195 | 36 | 19.31 | 0 | 1 | 8.49 | 6.772 | 4560 | 7706 | 135 | 6 | 1 | 1 | 1 | 1.8 | 64.8
7196 | 228 | 54.43 | 59.08 | 0.97 | 21.54 | 17.0425 | 6819 | 7718 | 68.2 | 15.56 | 1.33 | 0.75 | 0.9 | 4.668 | 1064.304
7197 | 432 | 78.43 | 48.48 | 0.88 | 30 | 23.4589 | 6665 | 7721 | 53.13 | 22 | 1.32 | 0.76 | 0.93 | 6.6 | 2851.2
7198 | 656 | 112.57 | 165.34 | 0.65 | 48.7 | 28.9079 | 2893 | 7711 | 160.82 | 19.4 | 2.79 | 0.36 | 0.87 | 5.82 | 3817.92
7199 | 72 | 28.97 | 156.89 | 1 | 12.81 | 9.577 | 2428 | 7711 | 141.34 | 8 | 1.36 | 0.73 | 0.95 | 2.4 | 172.8
7200 | 160 | 45.46 | 91.33 | 0.97 | 17.89 | 14.2766 | 3319 | 7711 | 116.57 | 12 | 1.37 | 0.73 | 0.92 | 3.6 | 576
7201 | 56 | 26.63 | 65.64 | 0.99 | 10.77 | 8.4462 | 3092 | 7718 | 68.2 | 8 | 1.26 | 0.79 | 0.85 | 2.4 | 134.4
7202 | 48 | 26.14 | 83.36 | 0.88 | 10.77 | 7.8196 | 1674 | 7719 | 111.8 | 6 | 1.61 | 0.62 | 0.89 | 1.8 | 86.4
7203 | 1040 | 131.68 | 40.13 | 0.75 | 50.12 | 36.3984 | 5998 | 7736 | 28.61 | 29.7 | 1.88 | 0.53 | 0.87 | 8.91 | 9266.4
7204 | 160 | 46.63 | 74.39 | 0.92 | 18.87 | 14.2766 | 6551 | 7729 | 57.99 | 12 | 1.38 | 0.73 | 0.92 | 3.6 | 576
7205 | 36 | 19.31 | 0 | 1 | 8.49 | 6.772 | 3518 | 7726 | 135 | 6 | 1 | 1 | 1 | 1.8 | 64.8
7206 | 96 | 34.63 | 80.68 | 1 | 13.42 | 11.0586 | 4085 | 7726 | 116.57 | 10 | 1.26 | 0.8 | 0.91 | 3 | 288
7207 | 524 | 88.08 | 167.88 | 0.85 | 34.93 | 25.8363 | 5574 | 7734 | 156.37 | 22 | 1.69 | 0.59 | 0.91 | 6.6 | 3458.4
7208 | 216 | 60.77 | 111.52 | 0.74 | 26 | 16.5879 | 6760 | 7732 | 112.62 | 13.42 | 2.09 | 0.48 | 0.84 | 4.026 | 869.616
7209 | 24 | 18.14 | 45 | 0.92 | 8.49 | 5.5293 | 5912 | 7741 | 45 | 5.66 | 1.59 | 0.63 | 0.86 | 1.698 | 40.752
7210 | 84 | 30.63 | 143.86 | 1 | 12.81 | 10.3444 | 3492 | 7740 | 128.66 | 10 | 1.18 | 0.85 | 0.91 | 3 | 252
7211 | 128 | 43.11 | 164.26 | 0.87 | 17.09 | 12.7694 | 3527 | 7742 | 159.44 | 11.77 | 1.46 | 0.69 | 0.84 | 3.531 | 451.968
7212 | 408 | 77.25 | 45.34 | 0.86 | 27.2 | 22.7979 | 6172 | 7751 | 53.97 | 22 | 1.03 | 0.97 | 0.89 | 6.6 | 2692.8
7213 | 5936 | 312.53 | 98.87 | 0.76 | 106.98 | 86.9585 | 3774 | 7741 | 110.81 | 83.43 | 1.23 | 0.81 | 0.91 | 25.029 | 148572.144
7214 | 24 | 15.31 | 0 | 1 | 7.21 | 5.5293 | 3848 | 7743 | 146.31 | 4 | 1.5 | 0.67 | 1 | 1.2 | 28.8
7215 | 2440 | 188.37 | 105.23 | 0.86 | 65.12 | 55.752 | 6594 | 7745 | 132.51 | 54 | 1.1 | 0.9 | 0.95 | 16.2 | 39528
7216 | 136 | 40.28 | 90 | 1 | 15.23 | 13.1624 | 2518 | 7744 | 113.2 | 12 | 1.13 | 0.89 | 0.92 | 3.6 | 489.6
7217 | 44 | 22.14 | 164.93 | 1 | 10 | 7.4867 | 3604 | 7744 | 143.13 | 6 | 1.37 | 0.73 | 0.96 | 1.8 | 79.2
7218 | 68 | 31.8 | 111.56 | 0.85 | 13.42 | 9.3072 | 3516 | 7745 | 116.57 | 8 | 1.8 | 0.55 | 0.85 | 2.4 | 163.2
7219 | 24 | 18.14 | 26.57 | 0.92 | 7.21 | 5.5293 | 4800 | 7747 | 146.31 | 6 | 1.12 | 0.89 | 0.8 | 1.8 | 43.2
7220 | 920 | 118.71 | 50.01 | 0.82 | 44.41 | 34.2341 | 5955 | 7762 | 35.84 | 32.48 | 1.34 | 0.74 | 0.91 | 9.744 | 8964.48
7221 | 216 | 52.28 | 50.72 | 0.99 | 18.87 | 16.5879 | 2921 | 7760 | 32.01 | 16 | 1.05 | 0.95 | 0.93 | 4.8 | 1036.8
7222 | 240 | 55.6 | 149.27 | 0.98 | 20.59 | 17.4852 | 2517 | 7757 | 150.95 | 17.75 | 1.15 | 0.87 | 0.89 | 5.325 | 1278
7223 | 3144 | 223.56 | 56.94 | 0.79 | 79.12 | 63.2858 | 7220 | 7793 | 73.86 | 56.14 | 1.48 | 0.67 | 0.91 | 16.842 | 52951.248
7224 | 16 | 11.31 | 0 | 1 | 5.66 | 4.5147 | 3694 | 7757 | 135 | 4 | 1 | 1 | 1 | 1.2 | 19.2
7225 | 84 | 33.46 | 82.66 | 0.94 | 13.42 | 10.3444 | 2272 | 7764 | 63.43 | 10 | 1.31 | 0.76 | 0.84 | 3 | 252
7226 | 408 | 80.08 | 76.02 | 0.8 | 29.12 | 22.7979 | 5527 | 7772 | 74.05 | 22 | 1.18 | 0.85 | 0.89 | 6.6 | 2692.8
7227 | 52 | 23.8 | 45 | 1 | 10 | 8.1389 | 3522 | 7762 | 36.87 | 8 | 1.16 | 0.86 | 0.9 | 2.4 | 124.8
7228 | 20 | 15.31 | 108.43 | 1 | 7.21 | 5.0475 | 6387 | 7760 | 123.69 | 4 | 1.55 | 0.64 | 0.91 | 1.2 | 24
7229 | 272 | 57.94 | 134.98 | 1 | 20.59 | 18.6144 | 4693 | 7761 | 119.05 | 18 | 1.01 | 0.99 | 0.94 | 5.4 | 1468.8
7230 | 796 | 114.91 | 161.08 | 0.76 | 42.05 | 31.8436 | 3039 | 7765 | 154.65 | 29.15 | 1.54 | 0.65 | 0.89 | 8.745 | 6961.02
7231 | 48 | 23.31 | 90 | 1 | 10 | 7.8196 | 4126 | 7762 | 126.87 | 6 | 1.33 | 0.75 | 1 | 1.8 | 86.4
7232 | 220 | 53.25 | 25.91 | 0.97 | 21.54 | 16.7408 | 4226 | 7768 | 21.8 | 15.53 | 1.42 | 0.7 | 0.89 | 4.659 | 1024.98
7233 | 280 | 61.25 | 93.77 | 0.94 | 22.8 | 18.8862 | 2435 | 7763 | 105.26 | 18 | 1.24 | 0.8 | 0.89 | 5.4 | 1512
7234 | 132 | 40.28 | 119.48 | 1 | 16.12 | 12.9674 | 3425 | 7763 | 119.74 | 12 | 1.28 | 0.78 | 0.92 | 3.6 | 475.2
7235 | 184 | 48.77 | 137.71 | 0.97 | 17.89 | 15.31 | 3464 | 7768 | 153.43 | 15.81 | 1.06 | 0.95 | 0.87 | 4.743 | 872.712
7236 | 136 | 44.28 | 69.18 | 0.87 | 15.62 | 13.1624 | 3753 | 7766 | 129.81 | 14 | 1.04 | 0.96 | 0.85 | 4.2 | 571.2
7237 | 160 | 44.28 | 147.82 | 1 | 17.2 | 14.2766 | 5399 | 7766 | 125.54 | 14 | 1.06 | 0.94 | 0.92 | 4.2 | 672
7238 | 12 | 11.31 | 45 | 1 | 5.66 | 3.9098 | 5950 | 7768 | 45 | 4 | 1.46 | 0.68 | 0.86 | 1.2 | 14.4
7239 | 76 | 30.14 | 102.82 | 1 | 12.81 | 9.8395 | 6108 | 7771 | 128.66 | 8 | 1.27 | 0.79 | 0.97 | 2.4 | 182.4
7240 | 144 | 44.28 | 169.73 | 0.92 | 17.89 | 13.544 | 6242 | 7772 | 153.43 | 12 | 1.48 | 0.67 | 0.89 | 3.6 | 518.4
7241 | 1328 | 145.82 | 118.81 | 0.78 | 54.41 | 41.1305 | 3625 | 7773 | 107.1 | 38.18 | 1.36 | 0.73 | 0.88 | 11.454 | 15210.912
7242 | 116 | 39.11 | 174.73 | 0.95 | 15.23 | 12.1561 | 7546 | 7774 | 156.8 | 12 | 1.31 | 0.76 | 0.84 | 3.6 | 417.6
7243 | 216 | 52.28 | 117.96 | 0.99 | 18.87 | 16.5879 | 7159 | 7777 | 122.01 | 16 | 1.07 | 0.93 | 0.93 | 4.8 | 1036.8
7244 | 52 | 26.63 | 78.69 | 0.92 | 10.77 | 8.1389 | 2634 | 7783 | 68.2 | 8 | 1.31 | 0.76 | 0.81 | 2.4 | 124.8
7245 | 116 | 43.11 | 71.39 | 0.78 | 17.2 | 12.1561 | 3371 | 7786 | 54.46 | 10 | 1.69 | 0.59 | 0.85 | 3 | 348
7246 | 44 | 22.63 | 18.43 | 1 | 8.94 | 7.4867 | 6632 | 7779 | 153.43 | 8 | 1.14 | 0.88 | 0.81 | 2.4 | 105.6
7247 | 956 | 114.71 | 89.34 | 0.91 | 38.83 | 34.8975 | 7247 | 7778 | 101.89 | 34 | 1.12 | 0.89 | 0.93 | 10.2 | 9751.2
7248 | 180 | 51.11 | 73.09 | 0.87 | 21.54 | 15.1426 | 3213 | 7794 | 68.2 | 12 | 1.83 | 0.55 | 0.89 | 3.6 | 648
7249 | 92 | 34.63 | 75.74 | 0.96 | 13.42 | 10.8258 | 3356 | 7784 | 116.57 | 10 | 1.39 | 0.72 | 0.87 | 3 | 276
7250 | 44 | 24.97 | 103.28 | 0.89 | 10.77 | 7.4867 | 4617 | 7785 | 111.8 | 6 | 1.77 | 0.56 | 0.85 | 1.8 | 79.2
7251 | 32 | 19.8 | 0 | 1 | 8.25 | 6.3847 | 6801 | 7787 | 165.96 | 6 | 1.2 | 0.84 | 0.8 | 1.8 | 57.6
7252 | 36 | 20.97 | 110.3 | 1 | 8.94 | 6.772 | 2530 | 7787 | 116.57 | 6 | 1.34 | 0.75 | 0.86 | 1.8 | 64.8
7253 | 84 | 35.8 | 62.98 | 0.82 | 15.62 | 10.3444 | 3370 | 7797 | 50.19 | 8.85 | 1.92 | 0.52 | 0.86 | 2.655 | 223.02
7254 | 92 | 36.28 | 59.62 | 0.88 | 14.42 | 10.8258 | 5293 | 7798 | 56.31 | 10.73 | 1.42 | 0.71 | 0.81 | 3.219 | 296.148
7255 | 16 | 15.31 | 90 | 0.86 | 6.32 | 4.5147 | 3476 | 7793 | 108.43 | 4 | 1.47 | 0.68 | 0.8 | 1.2 | 19.2
7256 | 512 | 84.57 | 129.07 | 0.9 | 31.3 | 25.5388 | 3696 | 7795 | 116.57 | 23.85 | 1.3 | 0.77 | 0.91 | 7.155 | 3663.36
7257 | 16 | 11.31 | 0 | 1 | 5.66 | 4.5147 | 5213 | 7795 | 135 | 4 | 1 | 1 | 1 | 1.2 | 19.2
7258 | 4700 | 290.11 | 6 | 0.7 | 106.3 | 77.3774 | 4678 | 7813 | 11.94 | 57.73 | 1.92 | 0.52 | 0.91 | 17.319 | 81399.3
7259 | 48 | 22.63 | 0 | 1 | 8.94 | 7.8196 | 6353 | 7798 | 116.57 | 8 | 1 | 1 | 0.86 | 2.4 | 115.2
7260 | 24 | 15.31 | 90 | 1 | 7.21 | 5.5293 | 6491 | 7800 | 123.69 | 4 | 1.5 | 0.67 | 1 | 1.2 | 28.8
7261 | 64 | 27.8 | 148.04 | 1 | 12.81 | 9.0293 | 2288 | 7803 | 141.34 | 8 | 1.57 | 0.64 | 0.91 | 2.4 | 153.6
7262 | 452 | 80.08 | 91.86 | 0.89 | 28.64 | 23.9958 | 4657 | 7804 | 102.09 | 20 | 1.31 | 0.77 | 0.92 | 6 | 2712
7263 | 2436 | 190.31 | 50.5 | 0.85 | 61.61 | 55.7062 | 4440 | 7831 | 35.75 | 56 | 1.04 | 0.97 | 0.94 | 16.8 | 40924.8
7264 | 32 | 18.14 | 45 | 1 | 8.49 | 6.3847 | 6420 | 7808 | 45 | 6 | 1.23 | 0.81 | 0.94 | 1.8 | 57.6
7265 | 140 | 41.46 | 115.13 | 1 | 16.12 | 13.3545 | 6063 | 7806 | 119.74 | 12 | 1.17 | 0.86 | 0.92 | 3.6 | 504
7266 | 3012 | 210.79 | 28.64 | 0.85 | 68.96 | 61.9431 | 2262 | 7834 | 29.54 | 60 | 1.09 | 0.92 | 0.95 | 18 | 54216
7267 | 10044 | 389.99 | 179.39 | 0.83 | 138.1 | 113.1146 | 3111 | 7844 | 10.01 | 95.91 | 1.38 | 0.72 | 0.96 | 28.773 | 288996.012
7268 | 280 | 63.6 | 69.22 | 0.87 | 26 | 18.8862 | 5825 | 7826 | 67.38 | 16 | 1.63 | 0.61 | 0.89 | 4.8 | 1344
7269 | 48 | 23.31 | 90 | 1 | 10 | 7.8196 | 6661 | 7817 | 126.87 | 6 | 1.33 | 0.75 | 1 | 1.8 | 86.4
7270 | 20 | 14.14 | 18.43 | 1 | 7.21 | 5.0475 | 2408 | 7820 | 33.69 | 4 | 1.55 | 0.64 | 0.91 | 1.2 | 24
7271 | 5412 | 295.76 | 106.91 | 0.78 | 111.8 | 83.0317 | 7126 | 7820 | 116.57 | 68 | 1.52 | 0.66 | 0.95 | 20.4 | 110404.8
7272 | 28 | 16.97 | 90 | 1 | 7.21 | 5.9723 | 7776 | 7820 | 123.69 | 6 | 1.07 | 0.94 | 0.88 | 1.8 | 50.4
7273 | 392 | 76.08 | 15.79 | 0.85 | 30.46 | 22.3464 | 3666 | 7833 | 23.2 | 19.4 | 1.62 | 0.62 | 0.89 | 5.82 | 2281.44
7274 | 524 | 90.43 | 9.97 | 0.81 | 36.77 | 25.8363 | 2961 | 7837 | 22.38 | 19.8 | 1.9 | 0.53 | 0.92 | 5.94 | 3112.56
7275 | 472 | 84.08 | 156.56 | 0.84 | 33.11 | 24.5209 | 3861 | 7832 | 154.98 | 19.61 | 1.75 | 0.57 | 0.9 | 5.883 | 2776.776
7276 | 144 | 43.11 | 128.93 | 0.97 | 16.12 | 13.544 | 5030 | 7831 | 119.74 | 13.42 | 1.22 | 0.82 | 0.88 | 4.026 | 579.744
7277 | 96 | 34.63 | 90 | 1 | 12.81 | 11.0586 | 4103 | 7835 | 128.66 | 10 | 1.09 | 0.92 | 0.89 | 3 | 288
7278 | 348 | 69.25 | 62.67 | 0.91 | 26 | 21.055 | 6398 | 7846 | 67.38 | 20 | 1.24 | 0.81 | 0.9 | 6 | 2088
7279 | 84 | 31.8 | 36.14 | 1 | 12.81 | 10.3444 | 3823 | 7839 | 38.66 | 10 | 1.18 | 0.85 | 0.91 | 3 | 252
7280 | 16 | 11.31 | 0 | 1 | 5.66 | 4.5147 | 2940 | 7836 | 135 | 4 | 1 | 1 | 1 | 1.2 | 19.2
7281 | 116 | 39.11 | 149.27 | 0.95 | 16.12 | 12.1561 | 2772 | 7840 | 150.26 | 11.31 | 1.56 | 0.64 | 0.87 | 3.393 | 393.588
7282 | 48 | 23.8 | 19.81 | 1 | 10 | 7.8196 | 4359 | 7843 | 36.87 | 8 | 1.13 | 0.88 | 0.86 | 2.4 | 115.2
7283 | 60 | 26.14 | 135 | 1 | 11.31 | 8.7426 | 4097 | 7840 | 135 | 8 | 1.14 | 0.88 | 0.97 | 2.4 | 144
7284 | 1364 | 160.85 | 67.62 | 0.66 | 63.25 | 41.6843 | 5157 | 7868 | 55.3 | 30.82 | 2.23 | 0.45 | 0.87 | 9.246 | 12611.544
7285 | 284 | 67.6 | 124.29 | 0.78 | 28.43 | 19.0206 | 4595 | 7843 | 129.29 | 16.1 | 1.85 | 0.54 | 0.89 | 4.83 | 1371.72
7286 | 72 | 28.97 | 90 | 1 | 11.66 | 9.577 | 2940 | 7844 | 120.96 | 8 | 1.22 | 0.82 | 0.95 | 2.4 | 172.8
7287 | 5468 | 319.36 | 160.69 | 0.67 | 128.58 | 83.4602 | 6282 | 7858 | 164.67 | 58.41 | 2.28 | 0.44 | 0.92 | 17.523 | 95815.764
7288 | 36 | 19.31 | 0 | 1 | 8.49 | 6.772 | 6688 | 7844 | 135 | 6 | 1 | 1 | 1 | 1.8 | 64.8
7289 | 60 | 28.28 | 45 | 0.94 | 11.66 | 8.7426 | 3685 | 7849 | 30.96 | 8.49 | 1.52 | 0.66 | 0.79 | 2.547 | 152.82
7290 | 1452 | 154.02 | 31.02 | 0.77 | 52.15 | 43.0079 | 2426 | 7868 | 57.53 | 40.21 | 1.32 | 0.76 | 0.9 | 12.063 | 17515.476
7291 | 32 | 20.97 | 172.98 | 0.91 | 8.94 | 6.3847 | 2624 | 7847 | 153.43 | 6 | 1.42 | 0.71 | 0.8 | 1.8 | 57.6
7292 | 48 | 22.63 | 0 | 1 | 8.94 | 7.8196 | 5430 | 7850 | 116.57 | 8 | 1 | 1 | 0.86 | 2.4 | 115.2
7293 | 144 | 41.94 | 3.96 | 1 | 16.49 | 13.544 | 5142 | 7853 | 165.96 | 12 | 1.24 | 0.81 | 0.89 | 3.6 | 518.4
7294 | 1152 | 131.68 | 75.1 | 0.83 | 49.48 | 38.3082 | 5562 | 7875 | 75.96 | 33.95 | 1.49 | 0.67 | 0.91 | 10.185 | 11733.12
7295 | 176 | 47.11 | 163.37 | 1 | 17.89 | 14.9734 | 1842 | 7855 | 153.43 | 14 | 1.23 | 0.81 | 0.92 | 4.2 | 739.2
7296 | 4564 | 271.56 | 117.45 | 0.78 | 103.79 | 76.2497 | 6113 | 7854 | 115.08 | 59.93 | 1.7 | 0.59 | 0.95 | 17.979 | 82056.156
7297 | 404 | 76.57 | 15.12 | 0.87 | 25.61 | 22.6859 | 5866 | 7865 | 38.66 | 24 | 1.06 | 0.94 | 0.88 | 7.2 | 2908.8
7298 | 60 | 26.63 | 104.04 | 1 | 10.77 | 8.7426 | 3429 | 7862 | 111.8 | 8 | 1.13 | 0.89 | 0.86 | 2.4 | 144
7299 | 7212 | 413.79 | 102.49 | 0.53 | 169.52 | 95.8502 | 5753 | 7862 | 109.29 | 63.55 | 3.05 | 0.33 | 0.82 | 19.065 | 137496.78
7300 | 112 | 40.28 | 24.71 | 0.87 | 15.62 | 11.9447 | 2834 | 7868 | 39.81 | 11.63 | 1.42 | 0.7 | 0.85 | 3.489 | 390.768
7301 | 1136 | 126.71 | 79.98 | 0.89 | 43.68 | 38.0412 | 6054 | 7885 | 74.05 | 36 | 1.14 | 0.88 | 0.93 | 10.8 | 12268.8
7302 | 100 | 33.46 | 171.46 | 1 | 13.42 | 11.2867 | 5115 | 7866 | 153.43 | 10 | 1.23 | 0.81 | 0.91 | 3 | 300
7303 | 48 | 23.8 | 109.81 | 1 | 10 | 7.8196 | 7051 | 7865 | 126.87 | 8 | 1.13 | 0.88 | 0.86 | 2.4 | 115.2
7304 | 76 | 30.63 | 163.12 | 1 | 13.42 | 9.8395 | 4106 | 7867 | 153.43 | 8 | 1.55 | 0.65 | 0.9 | 2.4 | 182.4
7305 | 256 | 62.43 | 12.87 | 0.83 | 24.17 | 18.0586 | 4010 | 7878 | 24.44 | 17.65 | 1.36 | 0.73 | 0.84 | 5.295 | 1355.52
7306 | 104 | 35.8 | 160.99 | 1 | 14.42 | 11.5102 | 3661 | 7872 | 146.31 | 10 | 1.21 | 0.83 | 0.95 | 3 | 312
7307 | 232 | 55.11 | 20.4 | 0.96 | 20.59 | 17.1913 | 4300 | 7877 | 29.05 | 16 | 1.22 | 0.82 | 0.93 | 4.8 | 1113.6
7308 | 212 | 53.94 | 133.29 | 0.92 | 22.8 | 16.4336 | 5581 | 7872 | 127.87 | 15.21 | 1.53 | 0.65 | 0.91 | 4.563 | 967.356
7309 | 72 | 33.46 | 176.93 | 0.81 | 14.14 | 9.577 | 6398 | 7873 | 171.87 | 8 | 1.82 | 0.55 | 0.82 | 2.4 | 172.8
7310 | 852 | 114.23 | 162.09 | 0.82 | 42.8 | 32.9447 | 6681 | 7874 | 142.59 | 27.95 | 1.53 | 0.65 | 0.91 | 8.385 | 7144.02
7311 | 3308 | 249.42 | 135.59 | 0.67 | 80.4 | 64.9154 | 5738 | 7875 | 95.71 | 69.97 | 1.14 | 0.88 | 0.89 | 20.991 | 69438.228
7312 | 212 | 53.94 | 111.09 | 0.92 | 21.63 | 16.4336 | 5083 | 7877 | 123.69 | 14 | 1.54 | 0.65 | 0.91 | 4.2 | 890.4
7313 | 28 | 18.14 | 0 | 1 | 7.21 | 5.9723 | 4616 | 7877 | 123.69 | 6 | 1.07 | 0.94 | 0.88 | 1.8 | 50.4
7314 | 92 | 34.63 | 91.5 | 0.96 | 13.42 | 10.8258 | 4908 | 7877 | 116.57 | 10 | 1.32 | 0.76 | 0.88 | 3 | 276
7315 | 16 | 11.31 | 0 | 1 | 5.66 | 4.5147 | 6868 | 7879 | 135 | 4 | 1 | 1 | 1 | 1.2 | 19.2
7316 | 36 | 20.97 | 110.3 | 1 | 8.94 | 6.772 | 3883 | 7880 | 116.57 | 6 | 1.34 | 0.75 | 0.86 | 1.8 | 64.8
7317 | 136 | 44.77 | 129.12 | 0.85 | 20 | 13.1624 | 5293 | 7880 | 126.87 | 11.31 | 1.95 | 0.51 | 0.84 | 3.393 | 461.448
7318 | 76 | 30.14 | 102.82 | 1 | 12.81 | 9.8395 | 6628 | 7885 | 128.66 | 8 | 1.27 | 0.79 | 0.97 | 2.4 | 182.4
7319 | 12 | 11.31 | 135 | 1 | 5.66 | 3.9098 | 2943 | 7886 | 135 | 4 | 1.46 | 0.68 | 0.86 | 1.2 | 14.4
7320 | 36 | 20.97 | 69.7 | 1 | 8.94 | 6.772 | 3306 | 7890 | 63.43 | 6 | 1.34 | 0.75 | 0.86 | 1.8 | 64.8
7321 | 40 | 22.63 | 45 | 0.98 | 8.94 | 7.1383 | 5206 | 7889 | 26.57 | 7.07 | 1.24 | 0.81 | 0.8 | 2.121 | 84.84
7322 | 76 | 30.63 | 96.26 | 1 | 11.66 | 9.8395 | 2652 | 7890 | 120.96 | 10 | 1.08 | 0.92 | 0.88 | 3 | 228
7323 | 368 | 70.43 | 116.52 | 0.93 | 26.08 | 21.6516 | 2945 | 7890 | 122.47 | 20 | 1.31 | 0.76 | 0.92 | 6 | 2208
7324 | 236 | 57.94 | 160.22 | 0.88 | 24.17 | 17.3389 | 5474 | 7893 | 155.56 | 14 | 1.77 | 0.56 | 0.91 | 4.2 | 991.2
7325 | 64 | 27.8 | 162.75 | 1 | 11.66 | 9.0293 | 6764 | 7893 | 149.04 | 8 | 1.31 | 0.76 | 0.91 | 2.4 | 153.6
7326 | 76 | 31.8 | 108.43 | 0.94 | 13.42 | 9.8395 | 6795 | 7892 | 116.57 | 8 | 1.5 | 0.67 | 0.9 | 2.4 | 182.4
7327 | 524 | 86.43 | 70.94 | 0.88 | 30.53 | 25.8363 | 3550 | 7907 | 58.39 | 26 | 1.08 | 0.93 | 0.92 | 7.8 | 4087.2
7328 | 100 | 34.63 | 10.87 | 1 | 13.42 | 11.2867 | 5068 | 7898 | 26.57 | 10 | 1.15 | 0.87 | 0.91 | 3 | 300
7329 | 52 | 23.8 | 45 | 1 | 10 | 8.1389 | 5615 | 7898 | 36.87 | 8 | 1.16 | 0.86 | 0.9 | 2.4 | 124.8
7330 | 28848 | 713.75 | 101.66 | 0.71 | 234.68 | 191.7004 | 4215 | 7898 | 107.35 | 177.23 | 1.29 | 0.77 | 0.93 | 53.169 | 1533819.312
7331 | 400 | 78.43 | 132.15 | 0.82 | 32.56 | 22.5733 | 4532 | 7902 | 137.49 | 20.92 | 1.64 | 0.61 | 0.89 | 6.276 | 2510.4
7332 | 68 | 27.8 | 15.17 | 1 | 11.66 | 9.3072 | 6082 | 7907 | 30.96 | 8 | 1.26 | 0.79 | 0.92 | 2.4 | 163.2
7333 | 916 | 122.71 | 37.27 | 0.76 | 50.48 | 34.1596 | 6109 | 7917 | 33.69 | 28.28 | 1.83 | 0.55 | 0.92 | 8.484 | 7771.344
7334 | 1092 | 125.05 | 120.84 | 0.88 | 44.94 | 37.2972 | 3469 | 7905 | 122.28 | 33.61 | 1.32 | 0.76 | 0.93 | 10.083 | 11010.636
7335 | 128 | 40.28 | 57.84 | 0.99 | 16.12 | 12.7694 | 4151 | 7911 | 60.26 | 12 | 1.35 | 0.74 | 0.89 | 3.6 | 460.8
7336 | 72 | 28.97 | 0 | 1 | 11.66 | 9.577 | 4778 | 7905 | 149.04 | 8 | 1.22 | 0.82 | 0.95 | 2.4 | 172.8
7337 | 288 | 65.25 | 122.02 | 0.85 | 26.83 | 19.1541 | 3400 | 7909 | 116.57 | 18 | 1.58 | 0.63 | 0.88 | 5.4 | 1555.2
7338 | 14212 | 495.61 | 163.84 | 0.73 | 186.12 | 134.5528 | 5805 | 7926 | 171.35 | 117.04 | 1.49 | 0.67 | 0.93 | 35.112 | 499011.744
7339 | 72 | 30.63 | 48.46 | 0.96 | 12.81 | 9.577 | 4043 | 7915 | 38.66 | 9.84 | 1.39 | 0.72 | 0.86 | 2.952 | 212.544
7340 | 380 | 74.43 | 168.76 | 0.86 | 26.08 | 22.0017 | 6744 | 7927 | 32.47 | 20 | 1.1 | 0.91 | 0.9 | 6 | 2280
7341 | 100 | 36.28 | 49.35 | 0.95 | 14.42 | 11.2867 | 3331 | 7926 | 33.69 | 10.73 | 1.43 | 0.7 | 0.85 | 3.219 | 321.9
7342 | 524 | 92.57 | 160.81 | 0.77 | 35.78 | 25.8363 | 4111 | 7925 | 153.43 | 24.74 | 1.47 | 0.68 | 0.88 | 7.422 | 3889.128
7343 | 80 | 32.28 | 102.28 | 0.96 | 12.65 | 10.0951 | 4377 | 7922 | 108.43 | 10 | 1.22 | 0.82 | 0.83 | 3 | 240
7344 | 7864 | 377.3 | 18.25 | 0.69 | 132.97 | 100.0891 | 4438 | 7948 | 15.71 | 91.71 | 1.45 | 0.69 | 0.92 | 27.513 | 216362.232
7345 | 504 | 88.77 | 9.1 | 0.8 | 34.93 | 25.3385 | 4752 | 7929 | 23.63 | 20 | 1.73 | 0.58 | 0.93 | 6 | 3024
7346 | 92 | 32.28 | 160.86 | 1 | 13.42 | 10.8258 | 3427 | 7925 | 153.43 | 10 | 1.31 | 0.76 | 0.88 | 3 | 276
7347 | 440 | 92.57 | 92.41 | 0.65 | 38.21 | 23.6751 | 5582 | 7924 | 96.01 | 18 | 2.16 | 0.46 | 0.85 | 5.4 | 2376
7348 | 60 | 27.8 | 80.1 | 0.98 | 11.66 | 8.7426 | 6211 | 7929 | 59.04 | 8 | 1.44 | 0.69 | 0.86 | 2.4 | 144
7349 | 328 | 70.43 | 40.25 | 0.83 | 26.91 | 20.441 | 3785 | 7935 | 41.99 | 20.61 | 1.44 | 0.69 | 0.85 | 6.183 | 2028.024
7350 | 24 | 15.31 | 0 | 1 | 7.21 | 5.5293 | 5365 | 7926 | 146.31 | 4 | 1.5 | 0.67 | 1 | 1.2 | 28.8
7351 | 28 | 18.14 | 0 | 1 | 7.21 | 5.9723 | 4692 | 7928 | 123.69 | 6 | 1.07 | 0.94 | 0.88 | 1.8 | 50.4
7352 | 488 | 85.74 | 39.39 | 0.83 | 30 | 24.933 | 7408 | 7940 | 53.13 | 25.1 | 1.16 | 0.86 | 0.9 | 7.53 | 3674.64
7353 | 60 | 26.63 | 158.14 | 1 | 11.66 | 8.7426 | 5245 | 7930 | 149.04 | 8 | 1.53 | 0.65 | 0.86 | 2.4 | 144
7354 | 76 | 30.63 | 41.78 | 1 | 12.81 | 9.8395 | 2699 | 7937 | 38.66 | 9.84 | 1.38 | 0.72 | 0.88 | 2.952 | 224.352
7355 | 160 | 44.28 | 30.77 | 1 | 16.12 | 14.2766 | 3256 | 7934 | 150.26 | 14 | 1.05 | 0.95 | 0.92 | 4.2 | 672
7356 | 32 | 18.14 | 45 | 1 | 8.49 | 6.3847 | 2275 | 7936 | 45 | 6 | 1.23 | 0.81 | 0.94 | 1.8 | 57.6
7357 | 16 | 11.31 | 0 | 1 | 5.66 | 4.5147 | 4810 | 7933 | 135 | 4 | 1 | 1 | 1 | 1.2 | 19.2
7358 | 500 | 90.91 | 170.98 | 0.76 | 36.88 | 25.2377 | 6524 | 7935 | 167.47 | 19.01 | 2.12 | 0.47 | 0.89 | 5.703 | 2851.5
7359 | 28 | 18.14 | 0 | 1 | 7.21 | 5.9723 | 2772 | 7934 | 123.69 | 6 | 1.07 | 0.94 | 0.88 | 1.8 | 50.4
7360 | 64 | 29.46 | 29.23 | 0.93 | 10.77 | 9.0293 | 3390 | 7938 | 158.2 | 9.84 | 1.08 | 0.93 | 0.82 | 2.952 | 188.928
7361 | 240 | 60.77 | 59.72 | 0.82 | 23.32 | 17.4852 | 2592 | 7947 | 59.04 | 15.21 | 1.71 | 0.59 | 0.85 | 4.563 | 1095.12
7362 | 212 | 52.77 | 177.13 | 0.96 | 20.4 | 16.4336 | 2740 | 7939 | 168.69 | 14 | 1.37 | 0.73 | 0.89 | 4.2 | 890.4
7363 | 244 | 61.94 | 155.77 | 0.8 | 23.32 | 17.6303 | 3759 | 7938 | 149.04 | 16.99 | 1.51 | 0.66 | 0.84 | 5.097 | 1243.668
7364 | 136 | 41.94 | 138.01 | 0.97 | 17.2 | 13.1624 | 5471 | 7937 | 125.54 | 11.31 | 1.57 | 0.64 | 0.88 | 3.393 | 461.448
7365 | 320 | 65.25 | 125.89 | 0.94 | 23.41 | 20.1902 | 4876 | 7938 | 109.98 | 19.8 | 1.19 | 0.84 | 0.9 | 5.94 | 1900.8
7366 | 256 | 57.94 | 159.46 | 0.96 | 21.26 | 18.0586 | 6008 | 7939 | 131.19 | 18 | 1.12 | 0.9 | 0.9 | 5.4 | 1382.4
7367 | 276 | 59.11 | 99.08 | 0.99 | 22.36 | 18.7508 | 2669 | 7941 | 116.57 | 16 | 1.25 | 0.8 | 0.95 | 4.8 | 1324.8
7368 | 160 | 45.46 | 120.33 | 0.97 | 17.2 | 14.2766 | 6435 | 7941 | 125.54 | 14 | 1.14 | 0.87 | 0.91 | 4.2 | 672
7369 | 68 | 28.97 | 168.69 | 1 | 11.66 | 9.3072 | 7024 | 7942 | 149.04 | 8 | 1.13 | 0.88 | 0.92 | 2.4 | 163.2
7370 | 6468 | 337.79 | 34.1 | 0.71 | 115.6 | 90.7716 | 5785 | 7991 | 30.11 | 73.83 | 1.6 | 0.63 | 0.91 | 22.149 | 143259.732
7371 | 116 | 37.46 | 170.03 | 1 | 15.23 | 12.1561 | 3330 | 7948 | 156.8 | 10 | 1.37 | 0.73 | 0.92 | 3 | 348
7372 | 64 | 27.8 | 18.43 | 1 | 11.66 | 9.0293 | 3722 | 7950 | 30.96 | 8 | 1.39 | 0.72 | 0.89 | 2.4 | 153.6
7373 | 6340 | 327.45 | 45.99 | 0.74 | 112.87 | 89.869 | 4915 | 7997 | 60.26 | 78.77 | 1.24 | 0.81 | 0.92 | 23.631 | 149820.54
7374 | 124 | 41.94 | 121.55 | 0.89 | 16.49 | 12.5683 | 5555 | 7947 | 104.04 | 12 | 1.23 | 0.81 | 0.84 | 3.6 | 446.4
7375 | 384 | 70.43 | 85.75 | 0.97 | 25.06 | 22.1172 | 5159 | 7948 | 118.61 | 22 | 1.03 | 0.97 | 0.93 | 6.6 | 2534.4
7376 | 64 | 26.63 | 90 | 1 | 10.77 | 9.0293 | 2620 | 7950 | 111.8 | 8 | 1.21 | 0.83 | 0.89 | 2.4 | 153.6
7377 | 76 | 30.63 | 90 | 1 | 11.66 | 9.8395 | 5066 | 7950 | 120.96 | 10 | 1.12 | 0.89 | 0.86 | 3 | 228
7378 | 312 | 66.43 | 164.93 | 0.89 | 25.3 | 19.9362 | 5209 | 7953 | 161.57 | 17.95 | 1.44 | 0.7 | 0.89 | 5.385 | 1680.12
7379 | 72 | 30.63 | 35.19 | 0.96 | 12.81 | 9.577 | 7104 | 7955 | 38.66 | 9.84 | 1.31 | 0.76 | 0.86 | 2.952 | 212.544
7380 | 36 | 19.31 | 0 | 1 | 8.49 | 6.772 | 4104 | 7952 | 135 | 6 | 1 | 1 | 1 | 1.8 | 64.8
7381 | 184 | 49.94 | 34.55 | 0.93 | 18.87 | 15.31 | 3789 | 7961 | 32.01 | 15.56 | 1.17 | 0.85 | 0.88 | 4.668 | 858.912
7382 | 1908 | 167.2 | 174.28 | 0.86 | 60.73 | 49.3008 | 5875 | 7971 | 17.24 | 42 | 1.43 | 0.7 | 0.95 | 12.6 | 24040.8
7383 | 1332 | 143.2 | 174.14 | 0.82 | 54.92 | 41.1924 | 6645 | 7969 | 10.49 | 34 | 1.61 | 0.62 | 0.92 | 10.2 | 13586.4
7384 | 72 | 29.46 | 121.59 | 1 | 11.66 | 9.577 | 2571 | 7957 | 120.96 | 9.84 | 1.22 | 0.82 | 0.86 | 2.952 | 212.544
7385 | 3524 | 260.25 | 80.84 | 0.65 | 101.61 | 67.0013 | 4583 | 8007 | 79.8 | 53.24 | 2.04 | 0.49 | 0.9 | 15.972 | 56285.328
7386 | 2804 | 201.42 | 52.38 | 0.87 | 73.54 | 59.766 | 5128 | 7993 | 67.62 | 50.91 | 1.39 | 0.72 | 0.95 | 15.273 | 42825.492
7387 | 3616 | 251.08 | 31.72 | 0.72 | 91.61 | 67.8702 | 3759 | 7993 | 36.12 | 61.29 | 1.46 | 0.69 | 0.91 | 18.387 | 66487.392
7388 | 16 | 14.14 | 148.28 | 1 | 7.21 | 4.5147 | 3722 | 7965 | 146.31 | 4 | 2.03 | 0.49 | 0.8 | 1.2 | 19.2
7389 | 28 | 18.14 | 0 | 1 | 7.21 | 5.9723 | 2502 | 7966 | 123.69 | 6 | 1.07 | 0.94 | 0.88 | 1.8 | 50.4
7390 | 848 | 114.23 | 114.64 | 0.82 | 45.65 | 32.8672 | 6172 | 7967 | 118.81 | 26.68 | 1.73 | 0.58 | 0.92 | 8.004 | 6787.392
7391 | 128 | 40.28 | 152.81 | 0.99 | 16.12 | 12.7694 | 4173 | 7970 | 150.26 | 12 | 1.25 | 0.8 | 0.88 | 3.6 | 460.8
7392 | 224 | 56.77 | 105.16 | 0.87 | 22.8 | 16.8923 | 6048 | 7969 | 105.26 | 14 | 1.55 | 0.64 | 0.88 | 4.2 | 940.8
7393 | 100 | 36.28 | 70 | 0.95 | 14.56 | 11.2867 | 7468 | 7976 | 74.05 | 10 | 1.34 | 0.74 | 0.88 | 3 | 300
7394 | 192 | 51.11 | 20.85 | 0.92 | 18.87 | 15.6392 | 2628 | 7977 | 32.01 | 16 | 1.15 | 0.87 | 0.9 | 4.8 | 921.6
7395 | 32 | 18.14 | 135 | 1 | 8.49 | 6.3847 | 2995 | 7973 | 135 | 6 | 1.23 | 0.81 | 0.94 | 1.8 | 57.6
7396 | 612 | 98.23 | 124.01 | 0.8 | 37.74 | 27.9216 | 5365 | 7974 | 122.01 | 25.52 | 1.4 | 0.71 | 0.88 | 7.656 | 4685.472
7397 | 932 | 117.05 | 62.91 | 0.85 | 40.5 | 34.4567 | 5397 | 7992 | 69.78 | 33.34 | 1.19 | 0.84 | 0.92 | 10.002 | 9321.864
7398 | 100 | 35.11 | 59.04 | 1 | 13.42 | 11.2867 | 5088 | 7985 | 63.43 | 11.31 | 1.08 | 0.92 | 0.86 | 3.393 | 339.3
7399 | 44 | 22.14 | 15.07 | 1 | 10 | 7.4867 | 2628 | 7987 | 36.87 | 6 | 1.37 | 0.73 | 0.96 | 1.8 | 79.2
7400 | 64 | 27.8 | 18.43 | 1 | 11.66 | 9.0293 | 2535 | 7990 | 30.96 | 8 | 1.39 | 0.72 | 0.89 | 2.4 | 153.6
7401 | 1240 | 136.85 | 140.62 | 0.83 | 47.71 | 39.7444 | 6255 | 7988 | 123.02 | 36.7 | 1.24 | 0.81 | 0.9 | 11.01 | 13652.4
7402 | 228 | 56.77 | 161.86 | 0.89 | 24.17 | 17.0425 | 3827 | 7989 | 155.56 | 13.58 | 1.88 | 0.53 | 0.9 | 4.074 | 928.872
7403 | 32 | 19.8 | 160.67 | 1 | 8.94 | 6.3847 | 4943 | 7992 | 153.43 | 6 | 1.61 | 0.62 | 0.8 | 1.8 | 57.6
7404 | 124 | 40.28 | 95.86 | 0.96 | 15.23 | 12.5683 | 2993 | 7994 | 113.2 | 12 | 1.31 | 0.77 | 0.87 | 3.6 | 446.4
7405 | 68 | 32.28 | 131.2 | 0.82 | 14.42 | 9.3072 | 3216 | 7994 | 123.69 | 8.49 | 1.9 | 0.53 | 0.79 | 2.547 | 173.196
7406 | 16 | 11.31 | 0 | 1 | 5.66 | 4.5147 | 2534 | 7995 | 135 | 4 | 1 | 1 | 1 | 1.2 | 19.2
7407 | 64 | 27.8 | 31.96 | 1 | 12.81 | 9.0293 | 5584 | 7999 | 38.66 | 8 | 1.57 | 0.64 | 0.91 | 2.4 | 153.6
7408 | 1428 | 146.71 | 153.45 | 0.83 | 51.22 | 42.651 | 6221 | 7997 | 141.34 | 38.32 | 1.22 | 0.82 | 0.93 | 11.496 | 16416.288
7409 | 1120 | 123.88 | 110.21 | 0.92 | 45.69 | 37.7724 | 2695 | 7998 | 113.2 | 34 | 1.27 | 0.78 | 0.95 | 10.2 | 11424
7410 | 48 | 23.31 | 0 | 1 | 10 | 7.8196 | 5336 | 7999 | 143.13 | 6 | 1.33 | 0.75 | 1 | 1.8 | 86.4
7411 | 6784 | 319.65 | 166.41 | 0.83 | 107.7 | 92.9626 | 2619 | 8015 | 164.93 | 90.51 | 1.15 | 0.87 | 0.94 | 27.153 | 184205.952
7412 | 20 | 14.14 | 161.57 | 1 | 7.21 | 5.0475 | 3993 | 8002 | 146.31 | 4 | 1.55 | 0.64 | 0.91 | 1.2 | 24
7413 | 188 | 52.77 | 84.69 | 0.85 | 20.88 | 15.4755 | 4921 | 8016 | 73.3 | 13.58 | 1.62 | 0.62 | 0.85 | 4.074 | 765.912
7414 | 304 | 67.6 | 104.56 | 0.84 | 24.17 | 19.679 | 2463 | 8020 | 65.56 | 19.73 | 1.28 | 0.78 | 0.85 | 5.919 | 1799.376
7415 | 16 | 14.14 | 0 | 1 | 6.32 | 4.5147 | 4779 | 8012 | 161.57 | 4 | 1.47 | 0.68 | 0.8 | 1.2 | 19.2
7416 | 448 | 102.23 | 114.07 | 0.54 | 43.27 | 23.8893 | 2488 | 8021 | 123.69 | 17.08 | 3.1 | 0.32 | 0.79 | 5.124 | 2295.552
7417 | 3444 | 236.65 | 161.43 | 0.77 | 87.66 | 66.2364 | 3400 | 8027 | 152.85 | 59.93 | 1.55 | 0.65 | 0.93 | 17.979 | 61919.676
7418 | 72 | 29.46 | 64.59 | 1 | 11.66 | 9.577 | 4167 | 8028 | 59.04 | 9.9 | 1.13 | 0.89 | 0.86 | 2.97 | 213.84
7419 | 56 | 24.97 | 45 | 1 | 11.31 | 8.4462 | 3668 | 8035 | 45 | 8 | 1.32 | 0.76 | 0.93 | 2.4 | 134.4
7420 | 84 | 30.63 | 0 | 1 | 11.66 | 10.3444 | 2770 | 8032 | 120.96 | 10 | 1 | 1 | 0.91 | 3 | 252
7421 | 480 | 86.43 | 14.53 | 0.81 | 34.93 | 24.7278 | 2720 | 8043 | 23.63 | 19.07 | 1.89 | 0.53 | 0.91 | 5.721 | 2746.08
7422 | 3496 | 270.31 | 122.14 | 0.6 | 97.84 | 66.7346 | 5920 | 8035 | 130.86 | 65.38 | 1.29 | 0.78 | 0.84 | 19.614 | 68570.544
7423 | 52 | 23.8 | 135 | 1 | 10 | 8.1389 | 3248 | 8035 | 126.87 | 8 | 1.16 | 0.86 | 0.9 | 2.4 | 124.8
7424 | 16 | 11.31 | 0 | 1 | 5.66 | 4.5147 | 5252 | 8035 | 135 | 4 | 1 | 1 | 1 | 1.2 | 19.2
7425 | 592 | 96.57 | 80.43 | 0.8 | 34.93 | 27.4616 | 5740 | 8052 | 76.76 | 24 | 1.51 | 0.66 | 0.91 | 7.2 | 4262.4
7426 | 516 | 85.05 | 45.85 | 0.9 | 32.8 | 25.6383 | 5973 | 8052 | 37.57 | 21.21 | 1.53 | 0.65 | 0.91 | 6.363 | 3283.308
7427 | 208 | 51.11 | 40.85 | 1 | 18.87 | 16.2778 | 3884 | 8048 | 32.01 | 16 | 1.11 | 0.9 | 0.93 | 4.8 | 998.4
7428 | 252 | 57.94 | 33.85 | 0.94 | 21.63 | 17.917 | 3695 | 8050 | 33.69 | 16.99 | 1.24 | 0.81 | 0.91 | 5.097 | 1284.444
7429 | 64 | 28.28 | 18.43 | 1 | 10.77 | 9.0293 | 3581 | 8045 | 158.2 | 9.84 | 1.06 | 0.94 | 0.82 | 2.952 | 188.928
7430 | 12 | 11.31 | 45 | 1 | 5.66 | 3.9098 | 6275 | 8047 | 45 | 4 | 1.46 | 0.68 | 0.86 | 1.2 | 14.4
7431 | 196 | 53.94 | 67.87 | 0.85 | 20.59 | 15.8013 | 3441 | 8055 | 60.95 | 15.04 | 1.4 | 0.71 | 0.85 | 4.512 | 884.352
7432 | 18496 | 544.42 | 0.09 | 0.78 | 177.54 | 153.4985 | 5240 | 8088 | 22.52 | 147.36 | 1.23 | 0.81 | 0.96 | 44.208 | 817671.168
7433 | 280 | 61.25 | 25.23 | 0.94 | 23.41 | 18.8862 | 5489 | 8057 | 19.98 | 18 | 1.28 | 0.78 | 0.9 | 5.4 | 1512
7434 | 108 | 39.11 | 46.5 | 0.89 | 16.12 | 11.7294 | 6995 | 8059 | 29.74 | 11.31 | 1.58 | 0.63 | 0.83 | 3.393 | 366.444
7435 | 300 | 70.43 | 41.48 | 0.76 | 26.08 | 19.5491 | 6066 | 8063 | 32.47 | 20 | 1.28 | 0.78 | 0.83 | 6 | 1800
7436 | 44 | 22.63 | 108.43 | 1 | 8.94 | 7.4867 | 4899 | 8057 | 116.57 | 8 | 1.14 | 0.88 | 0.81 | 2.4 | 105.6
7437 | 1532 | 158.02 | 23.11 | 0.77 | 60.83 | 44.1768 | 3623 | 8077 | 27.41 | 37.84 | 1.69 | 0.59 | 0.92 | 11.352 | 17391.264
7438 | 172 | 46.63 | 42.77 | 0.99 | 18.44 | 14.8023 | 6925 | 8066 | 40.6 | 14 | 1.2 | 0.84 | 0.95 | 4.2 | 722.4
7439 | 140 | 42.63 | 25.57 | 0.97 | 17.2 | 13.3545 | 2964 | 8069 | 35.54 | 12 | 1.35 | 0.74 | 0.92 | 3.6 | 504
7440 | 188 | 49.46 | 4.77 | 0.97 | 18.44 | 15.4755 | 5550 | 8064 | 139.4 | 14 | 1.16 | 0.87 | 0.92 | 4.2 | 789.6
7441 | 308 | 70.91 | 167.02 | 0.77 | 27.86 | 19.808 | 3336 | 8069 | 158.96 | 16.44 | 1.84 | 0.54 | 0.86 | 4.932 | 1519.056
7442 | 380 | 71.6 | 74.54 | 0.93 | 26.83 | 22.0017 | 4129 | 8079 | 63.43 | 20 | 1.25 | 0.8 | 0.93 | 6 | 2280
7443 | 7476 | 377.99 | 157.12 | 0.66 | 146.86 | 97.5888 | 2976 | 8075 | 150.64 | 73.22 | 2.12 | 0.47 | 0.92 | 21.966 | 164217.816
7444 | 1728 | 180.17 | 155.66 | 0.67 | 72.72 | 46.9177 | 4078 | 8071 | 148.5 | 31.55 | 2.46 | 0.41 | 0.9 | 9.465 | 16355.52
7445 | 44 | 22.14 | 15.07 | 1 | 10 | 7.4867 | 5616 | 8071 | 36.87 | 6 | 1.37 | 0.73 | 0.96 | 1.8 | 79.2
7446 | 828 | 115.68 | 142.12 | 0.78 | 44.27 | 32.4773 | 3464 | 8073 | 161.57 | 28.28 | 1.67 | 0.6 | 0.88 | 8.484 | 7024.752
7447 | 20 | 14.14 | 161.57 | 1 | 7.21 | 5.0475 | 5956 | 8073 | 146.31 | 4 | 1.55 | 0.64 | 0.91 | 1.2 | 24
7448 | 300 | 74.43 | 95.7 | 0.68 | 26.68 | 19.5491 | 6699 | 8075 | 102.99 | 18 | 1.71 | 0.58 | 0.82 | 5.4 | 1620
7449 | 68 | 27.8 | 15.17 | 1 | 11.66 | 9.3072 | 5899 | 8080 | 30.96 | 8 | 1.26 | 0.79 | 0.92 | 2.4 | 163.2
7450 | 20 | 16.97 | 0 | 0.87 | 6.32 | 5.0475 | 3413 | 8078 | 108.43 | 5.66 | 1 | 1 | 0.71 | 1.698 | 33.96
7451 | 500 | 82.91 | 53.15 | 0.91 | 28.84 | 25.2377 | 4722 | 8092 | 33.69 | 24.67 | 1.08 | 0.93 | 0.91 | 7.401 | 3700.5
7452 | 108 | 37.46 | 19.8 | 0.97 | 14.42 | 11.7294 | 5453 | 8088 | 33.69 | 12 | 1.16 | 0.86 | 0.87 | 3.6 | 388.8
7453 | 200 | 51.11 | 32.99 | 0.96 | 18.87 | 15.9617 | 6035 | 8089 | 32.01 | 16 | 1.19 | 0.84 | 0.91 | 4.8 | 960
7454 | 284 | 62.43 | 131.05 | 0.92 | 23.32 | 19.0206 | 4309 | 8084 | 120.96 | 18.78 | 1.23 | 0.81 | 0.88 | 5.634 | 1600.056
7455 | 64 | 27.8 | 154 | 1 | 11.66 | 9.0293 | 4338 | 8087 | 149.04 | 8 | 1.26 | 0.79 | 0.89 | 2.4 | 153.6
7456 | 120 | 41.46 | 32.32 | 0.88 | 17.2 | 12.3639 | 4186 | 8093 | 35.54 | 11.38 | 1.66 | 0.6 | 0.86 | 3.414 | 409.68
7457 | 528 | 90.91 | 78.08 | 0.8 | 34.18 | 25.9348 | 4870 | 8104 | 69.44 | 22.77 | 1.59 | 0.63 | 0.88 | 6.831 | 3606.768
7458 | 104 | 35.8 | 18.09 | 1 | 14.42 | 11.5102 | 3409 | 8095 | 33.69 | 10 | 1.27 | 0.79 | 0.93 | 3 | 312
7459 | 160 | 45.94 | 123.47 | 0.95 | 18.87 | 14.2766 | 5937 | 8091 | 122.01 | 12.73 | 1.42 | 0.7 | 0.9 | 3.819 | 611.04
7460 | 236 | 56.77 | 40.82 | 0.92 | 21.26 | 17.3389 | 3704 | 8101 | 41.19 | 16.97 | 1.27 | 0.79 | 0.89 | 5.091 | 1201.476
7461 | 28 | 18.14 | 30.47 | 1 | 8.49 | 5.9723 | 3930 | 8099 | 45 | 6 | 1.38 | 0.72 | 0.88 | 1.8 | 50.4
7462 | 132 | 43.11 | 81.01 | 0.89 | 16.49 | 12.9674 | 4428 | 8097 | 104.04 | 12 | 1.41 | 0.71 | 0.85 | 3.6 | 475.2
7463 | 48 | 23.31 | 0 | 1 | 10 | 7.8196 | 4671 | 8099 | 143.13 | 6 | 1.33 | 0.75 | 1 | 1.8 | 86.4
7464 | 124 | 39.11 | 55.09 | 1 | 16.12 | 12.5683 | 4849 | 8108 | 60.26 | 11.31 | 1.43 | 0.7 | 0.9 | 3.393 | 420.732
7465 | 40 | 20.97 | 90 | 1 | 8.94 | 7.1383 | 5968 | 8101 | 116.57 | 6 | 1.33 | 0.75 | 0.91 | 1.8 | 72
7466 | 48 | 23.8 | 122.07 | 1 | 10 | 7.8196 | 3646 | 8102 | 126.87 | 8 | 1.28 | 0.78 | 0.86 | 2.4 | 115.2
7467 | 292 | 65.25 | 4.25 | 0.86 | 24.08 | 19.2866 | 4312 | 8105 | 175.24 | 18 | 1.2 | 0.83 | 0.87 | 5.4 | 1576.8
7468 | 24 | 15.31 | 0 | 1 | 7.21 | 5.5293 | 5699 | 8102 | 146.31 | 4 | 1.5 | 0.67 | 1 | 1.2 | 28.8
7469 | 32 | 19.31 | 0 | 1 | 8.94 | 6.3847 | 4109 | 8106 | 153.43 | 4 | 2 | 0.5 | 1 | 1.2 | 38.4
7470 | 488 | 90.23 | 52.79 | 0.75 | 35.61 | 24.933 | 6105 | 8120 | 51.84 | 20.4 | 1.91 | 0.52 | 0.87 | 6.12 | 2986.56
7471 | 20 | 15.31 | 18.43 | 1 | 7.21 | 5.0475 | 3598 | 8109 | 33.69 | 4 | 1.55 | 0.64 | 0.91 | 1.2 | 24
7472 | 3092 | 222.31 | 90.58 | 0.79 | 74 | 62.7603 | 6035 | 8142 | 71.08 | 60 | 1.12 | 0.89 | 0.93 | 18 | 55656
7473 | 272 | 60.28 | 83.12 | 0.94 | 21.63 | 18.6144 | 6817 | 8108 | 123.69 | 16 | 1.24 | 0.81 | 0.93 | 4.8 | 1305.6
7474 | 92 | 33.46 | 20.7 | 1 | 12.81 | 10.8258 | 3105 | 8113 | 38.66 | 10 | 1.13 | 0.88 | 0.88 | 3 | 276
7475 | 164 | 45.94 | 8.16 | 0.98 | 17.09 | 14.454 | 5402 | 8112 | 159.44 | 14 | 1.15 | 0.87 | 0.88 | 4.2 | 688.8
7476 | 48 | 23.31 | 0 | 1 | 10 | 7.8196 | 6340 | 8112 | 143.13 | 6 | 1.33 | 0.75 | 1 | 1.8 | 86.4
7477 | 84 | 31.8 | 97.2 | 1 | 13.42 | 10.3444 | 3781 | 8114 | 116.57 | 8 | 1.47 | 0.68 | 0.93 | 2.4 | 201.6
7478 | 1004 | 121.54 | 58.75 | 0.85 | 46.65 | 35.7628 | 3947 | 8135 | 59.04 | 30.41 | 1.52 | 0.66 | 0.94 | 9.123 | 9159.492
7479 | 92 | 35.8 | 163.63 | 0.9 | 14.42 | 10.8258 | 5806 | 8115 | 146.31 | 10 | 1.48 | 0.68 | 0.9 | 3 | 276
7480 | 440 | 88.57 | 137.19 | 0.7 | 28.84 | 23.6751 | 2699 | 8117 | 123.69 | 25.46 | 1.08 | 0.93 | 0.84 | 7.638 | 3360.72
7481 | 16 | 11.31 | 0 | 1 | 5.66 | 4.5147 | 3610 | 8117 | 135 | 4 | 1 | 1 | 1 | 1.2 | 19.2
7482 | 2456 | 190.59 | 123.78 | 0.85 | 64.03 | 55.9344 | 3831 | 8130 | 165.53 | 52.8 | 1.09 | 0.92 | 0.93 | 15.84 | 38903.04
7483 | 228 | 58.43 | 74.65 | 0.84 | 23.41 | 17.0425 | 4890 | 8129 | 70.02 | 15.18 | 1.6 | 0.63 | 0.86 | 4.554 | 1038.312
7484 | 420 | 80.08 | 107.03 | 0.82 | 31.3 | 23.1308 | 5611 | 8119 | 116.57 | 21.21 | 1.51 | 0.66 | 0.88 | 6.363 | 2672.46
7485 | 44 | 22.63 | 161.57 | 1 | 8.94 | 7.4867 | 6260 | 8121 | 116.57 | 8 | 1.14 | 0.88 | 0.81 | 2.4 | 105.6
7486 | 52 | 24.97 | 13.78 | 1 | 10 | 8.1389 | 3888 | 8122 | 143.13 | 8 | 1.15 | 0.87 | 0.9 | 2.4 | 124.8
7487 | 760 | 103.88 | 42.36 | 0.88 | 37.2 | 31.1152 | 4604 | 8139 | 36.25 | 29.36 | 1.32 | 0.76 | 0.91 | 8.808 | 6694.08
7488 | 280 | 60.77 | 31.73 | 0.95 | 23.32 | 18.8862 | 3408 | 8133 | 30.96 | 17.75 | 1.34 | 0.75 | 0.92 | 5.325 | 1491
7489 | 524 | 84.57 | 91.78 | 0.92 | 31.62 | 25.8363 | 3180 | 8126 | 108.43 | 24 | 1.26 | 0.8 | 0.91 | 7.2 | 3772.8
7490 | 16 | 11.31 | 0 | 1 | 5.66 | 4.5147 | 4856 | 8127 | 135 | 4 | 1 | 1 | 1 | 1.2 | 19.2
7491 | 48 | 22.63 | 0 | 1 | 8.94 | 7.8196 | 3779 | 8132 | 116.57 | 8 | 1 | 1 | 0.86 | 2.4 | 115.2
7492 | 24 | 15.31 | 90 | 1 | 7.21 | 5.5293 | 6594 | 8134 | 123.69 | 4 | 1.5 | 0.67 | 1 | 1.2 | 28.8
7493 | 4192 | 260.94 | 170.56 | 0.77 | 86.35 | 73.0762 | 4115 | 8151 | 13.39 | 70 | 1.15 | 0.87 | 0.94 | 21 | 88032
7494 | 208 | 52.77 | 146.34 | 0.94 | 20.59 | 16.2778 | 5613 | 8138 | 150.95 | 15.21 | 1.41 | 0.71 | 0.9 | 4.563 | 949.104
7495 | 64 | 28.97 | 66.26 | 0.96 | 11.66 | 9.0293 | 3558 | 8143 | 59.04 | 8 | 1.23 | 0.81 | 0.91 | 2.4 | 153.6
7496 | 196 | 54.43 | 40.53 | 0.83 | 22.8 | 15.8013 | 4057 | 8147 | 37.87 | 12.73 | 1.88 | 0.53 | 0.88 | 3.819 | 748.524
7497 | 12 | 11.31 | 45 | 1 | 5.66 | 3.9098 | 3832 | 8142 | 45 | 4 | 1.46 | 0.68 | 0.86 | 1.2 | 14.4
7498 | 104 | 37.46 | 68.84 | 0.93 | 15.23 | 11.5102 | 4534 | 8150 | 66.8 | 10 | 1.42 | 0.7 | 0.9 | 3 | 312
7499 | 12 | 11.31 | 135 | 1 | 5.66 | 3.9098 | 2602 | 8147 | 135 | 4 | 1.46 | 0.68 | 0.86 | 1.2 | 14.4
7500 | 812 | 116.57 | 0.46 | 0.75 | 47.07 | 32.162 | 2684 | 8153 | 167.74 | 24 | 2.11 | 0.47 | 0.9 | 7.2 | 5846.4
7501 | 536 | 90.23 | 48.41 | 0.83 | 36.88 | 26.1305 | 3401 | 8165 | 49.4 | 21.21 | 1.8 | 0.56 | 0.91 | 6.363 | 3410.568
7502 | 24 | 15.31 | 90 | 1 | 7.21 | 5.5293 | 3064 | 8151 | 123.69 | 4 | 1.5 | 0.67 | 1 | 1.2 | 28.8
7503 | 36 | 20.97 | 69.7 | 1 | 8.94 | 6.772 | 5547 | 8155 | 63.43 | 6 | 1.34 | 0.75 | 0.86 | 1.8 | 64.8
7504 | 14948 | 491.73 | 81.92 | 0.78 | 179.89 | 137.9929 | 5832 | 8151 | 98.31 | 108.17 | 1.58 | 0.63 | 0.96 | 32.451 | 485077.548
7505 | 64 | 27.8 | 58.04 | 1 | 12.81 | 9.0293 | 4645 | 8159 | 51.34 | 8 | 1.57 | 0.64 | 0.91 | 2.4 | 153.6
7506 | 2020 | 182.51 | 87.02 | 0.76 | 69.05 | 50.7272 | 3252 | 8189 | 79.99 | 40 | 1.68 | 0.6 | 0.93 | 12 | 24240
7507 | 24 | 15.31 | 90 | 1 | 7.21 | 5.5293 | 3572 | 8157 | 123.69 | 4 | 1.5 | 0.67 | 1 | 1.2 | 28.8
7508 | 196 | 51.11 | 178.75 | 0.94 | 18.44 | 15.8013 | 3577 | 8160 | 139.4 | 14 | 1.18 | 0.85 | 0.9 | 4.2 | 823.2
7509 | 180 | 49.94 | 113.23 | 0.91 | 19.7 | 15.1426 | 4572 | 8160 | 113.96 | 13.91 | 1.47 | 0.68 | 0.87 | 4.173 | 751.14
7510 | 756 | 105.74 | 136.76 | 0.85 | 41.62 | 31.0332 | 5543 | 8162 | 144.78 | 28.47 | 1.43 | 0.7 | 0.92 | 8.541 | 6456.996
7511 | 68 | 28.28 | 45 | 1 | 11.66 | 9.3072 | 4490 | 8166 | 30.96 | 8.49 | 1.39 | 0.72 | 0.85 | 2.547 | 173.196
7512 | 24 | 16.97 | 45 | 1 | 7.21 | 5.5293 | 5286 | 8166 | 33.69 | 5.66 | 1.29 | 0.77 | 0.8 | 1.698 | 40.752
7513 | 56 | 28.28 | 45 | 0.88 | 11.66 | 8.4462 | 4218 | 8170 | 30.96 | 7.07 | 1.72 | 0.58 | 0.8 | 2.121 | 118.776
7514 | 328 | 73.25 | 26.01 | 0.77 | 31.3 | 20.441 | 4918 | 8175 | 26.57 | 15.63 | 2.18 | 0.46 | 0.89 | 4.689 | 1537.992
7515 | 16 | 11.31 | 0 | 1 | 5.66 | 4.5147 | 6784 | 8166 | 135 | 4 | 1 | 1 | 1 | 1.2 | 19.2
7516 | 72 | 31.8 | 176.45 | 0.89 | 14.56 | 9.577 | 4963 | 8168 | 164.05 | 6 | 2.18 | 0.46 | 0.92 | 1.8 | 129.6
7517 | 84 | 30.63 | 0 | 1 | 11.66 | 10.3444 | 2827 | 8169 | 120.96 | 10 | 1 | 1 | 0.91 | 3 | 252
7518 | 216 | 56.28 | 98.7 | 0.86 | 22.8 | 16.5879 | 3548 | 8170 | 105.26 | 12 | 1.87 | 0.53 | 0.92 | 3.6 | 777.6
7519 | 156 | 46.63 | 81.08 | 0.9 | 19.7 | 14.097 | 5077 | 8179 | 66.04 | 10 | 1.82 | 0.55 | 0.94 | 3 | 468
7520 | 14092 | 517.47 | 57.66 | 0.66 | 199.81 | 133.9836 | 5908 | 8247 | 48.65 | 105.03 | 1.94 | 0.51 | 0.95 | 31.509 | 444024.828
7521 | 64 | 27.8 | 18.43 | 1 | 11.66 | 9.0293 | 2859 | 8179 | 30.96 | 8 | 1.39 | 0.72 | 0.89 | 2.4 | 153.6
7522 | 1208 | 128.08 | 82.64 | 0.93 | 44.41 | 39.2282 | 5260 | 8200 | 54.16 | 34 | 1.18 | 0.85 | 0.96 | 10.2 | 12321.6
7523 | 40 | 20.97 | 90 | 1 | 8.94 | 7.1383 | 4347 | 8182 | 116.57 | 6 | 1.33 | 0.75 | 0.91 | 1.8 | 72
7524 | 32 | 18.14 | 135 | 1 | 8.49 | 6.3847 | 3814 | 8185 | 135 | 6 | 1.23 | 0.81 | 0.94 | 1.8 | 57.6
7525 | 92 | 33.46 | 60.57 | 1 | 13.42 | 10.8258 | 6328 | 8193 | 63.43 | 10 | 1.24 | 0.81 | 0.88 | 3 | 276
7526 | 104 | 35.8 | 71.91 | 1 | 14.42 | 11.5102 | 5483 | 8194 | 56.31 | 10 | 1.27 | 0.79 | 0.93 | 3 | 312
7527 | 60 | 26.63 | 75.96 | 1 | 10.77 | 8.7426 | 3076 | 8194 | 68.2 | 8 | 1.13 | 0.89 | 0.86 | 2.4 | 144
7528 | 300 | 65.25 | 50.67 | 0.89 | 25.06 | 19.5491 | 3428 | 8200 | 61.39 | 17.75 | 1.46 | 0.69 | 0.88 | 5.325 | 1597.5
7529 | 300 | 62.43 | 47.52 | 0.97 | 22.8 | 19.5491 | 3444 | 8199 | 52.13 | 19.8 | 1.11 | 0.9 | 0.92 | 5.94 | 1782
7530 | 236 | 55.6 | 13.52 | 0.96 | 20.88 | 17.3389 | 4600 | 8194 | 16.7 | 16 | 1.24 | 0.81 | 0.91 | 4.8 | 1132.8
7531 | 2728 | 203.97 | 153.48 | 0.82 | 72.11 | 58.9505 | 5393 | 8193 | 146.31 | 52.77 | 1.38 | 0.73 | 0.93 | 15.831 | 43186.968
7532 | 48 | 22.63 | 0 | 1 | 8.94 | 7.8196 | 2868 | 8192 | 116.57 | 8 | 1 | 1 | 0.86 | 2.4 | 115.2
7533 | 80 | 31.31 | 90 | 1 | 12.81 | 10.0951 | 5516 | 8194 | 128.66 | 8 | 1.25 | 0.8 | 1 | 2.4 | 192
7534 | 24 | 15.31 | 90 | 1 | 7.21 | 5.5293 | 2872 | 8197 | 123.69 | 4 | 1.5 | 0.67 | 1 | 1.2 | 28.8
7535 | 20 | 15.31 | 71.57 | 1 | 7.21 | 5.0475 | 5420 | 8200 | 56.31 | 4 | 1.55 | 0.64 | 0.91 | 1.2 | 24
7536 | 32 | 18.14 | 135 | 1 | 8.49 | 6.3847 | 2668 | 8198 | 135 | 6 | 1.23 | 0.81 | 0.94 | 1.8 | 57.6
7537 | 68 | 27.8 | 74.83 | 1 | 11.66 | 9.3072 | 3973 | 8204 | 59.04 | 8 | 1.26 | 0.79 | 0.92 | 2.4 | 163.2
7538 | 16 | 11.31 | 0 | 1 | 5.66 | 4.5147 | 5869 | 8199 | 135 | 4 | 1 | 1 | 1 | 1.2 | 19.2
7539 | 76 | 31.8 | 24.45 | 0.94 | 12.81 | 9.8395 | 4728 | 8204 | 38.66 | 9.84 | 1.26 | 0.79 | 0.86 | 2.952 | 224.352
7540 | 388 | 73.74 | 37.88 | 0.9 | 26.83 | 22.2321 | 4965 | 8208 | 26.57 | 20.92 | 1.32 | 0.76 | 0.9 | 6.276 | 2435.088
7541 | 168 | 48.28 | 131.81 | 0.91 | 18.87 | 14.6292 | 5020 | 8200 | 147.99 | 14 | 1.26 | 0.79 | 0.89 | 4.2 | 705.6
7542 | 308 | 88.57 | 154.24 | 0.49 | 39.4 | 19.808 | 2677 | 8204 | 156.04 | 12.52 | 4.03 | 0.25 | 0.78 | 3.756 | 1156.848
7543 | 3800 | 260.05 | 44.68 | 0.71 | 89.38 | 69.5756 | 3076 | 8243 | 40.46 | 64.17 | 1.31 | 0.76 | 0.91 | 19.251 | 73153.8
7544 | 104 | 36.28 | 110.45 | 0.99 | 15.23 | 11.5102 | 5433 | 8206 | 113.2 | 10 | 1.54 | 0.65 | 0.88 | 3 | 312
7545 | 120 | 39.11 | 117.82 | 0.99 | 15.23 | 12.3639 | 5473 | 8206 | 113.2 | 12 | 1.22 | 0.82 | 0.88 | 3.6 | 432
7546 | 660 | 96.08 | 152.66 | 0.9 | 35.61 | 28.9959 | 2826 | 8214 | 141.84 | 26 | 1.27 | 0.78 | 0.93 | 7.8 | 5148
7547 | 12 | 11.31 | 135 | 1 | 5.66 | 3.9098 | 4266 | 8213 | 135 | 4 | 1.46 | 0.68 | 0.86 | 1.2 | 14.4
7548 | 92 | 34.63 | 3.7 | 0.96 | 14.56 | 10.8258 | 5620 | 8215 | 164.05 | 8 | 1.71 | 0.59 | 0.9 | 2.4 | 220.8
7549 | 56 | 26.14 | 7.16 | 1 | 11.66 | 8.4462 | 5244 | 8220 | 30.96 | 6 | 1.66 | 0.6 | 0.97 | 1.8 | 100.8
7550 | 52 | 26.63 | 101.31 | 0.92 | 10.77 | 8.1389 | 4548 | 8219 | 111.8 | 8 | 1.31 | 0.76 | 0.81 | 2.4 | 124.8
7551 | 88 | 34.63 | 86.67 | 0.92 | 13.42 | 10.5878 | 3673 | 8220 | 116.57 | 10 | 1.4 | 0.71 | 0.85 | 3 | 264
7552 | 32 | 19.8 | 0 | 1 | 8.25 | 6.3847 | 4654 | 8223 | 165.96 | 6 | 1.2 | 0.84 | 0.8 | 1.8 | 57.6
7553 | 44 | 22.14 | 15.07 | 1 | 10 | 7.4867 | 6021 | 8229 | 36.87 | 6 | 1.37 | 0.73 | 0.96 | 1.8 | 79.2
7554 | 44 | 22.14 | 105.07 | 1 | 10 | 7.4867 | 5997 | 8229 | 126.87 | 6 | 1.37 | 0.73 | 0.96 | 1.8 | 79.2
7555 | 52 | 23.8 | 45 | 1 | 10 | 8.1389 | 5351 | 8234 | 36.87 | 8 | 1.16 | 0.86 | 0.9 | 2.4 | 124.8
7556 | 504 | 82.91 | 44.01 | 0.92 | 30 | 25.3385 | 6610 | 8247 | 36.87 | 24.99 | 1.2 | 0.83 | 0.91 | 7.497 | 3778.488
7557 | 60 | 27.8 | 18.43 | 0.98 | 11.31 | 8.7426 | 5648 | 8243 | 45 | 8 | 1.27 | 0.79 | 0.86 | 2.4 | 144
7558 | 236 | 55.11 | 169.53 | 0.98 | 20.59 | 17.3389 | 4791 | 8242 | 150.95 | 16 | 1.17 | 0.85 | 0.91 | 4.8 | 1132.8
7559 | 1772 | 179.97 | 164.69 | 0.69 | 60.3 | 47.5113 | 4388 | 8255 | 174.29 | 45.18 | 1.3 | 0.77 | 0.83 | 13.554 | 24017.688
7560 | 48 | 23.31 | 0 | 1 | 10 | 7.8196 | 6467 | 8242 | 143.13 | 6 | 1.33 | 0.75 | 1 | 1.8 | 86.4
7561 | 96 | 33.46 | 70.4 | 1 | 13.42 | 11.0586 | 4941 | 8251 | 63.43 | 10 | 1.22 | 0.82 | 0.91 | 3 | 288
7562 | 168 | 49.94 | 122.06 | 0.85 | 20.59 | 14.6292 | 3378 | 8246 | 119.05 | 13.73 | 1.56 | 0.64 | 0.83 | 4.119 | 691.992
7563 | 232 | 56.77 | 65.4 | 0.9 | 22.36 | 17.1913 | 4219 | 8258 | 63.43 | 15.69 | 1.44 | 0.7 | 0.89 | 4.707 | 1092.024
7564 | 92 | 34.63 | 63.86 | 0.96 | 14.42 | 10.8258 | 6036 | 8255 | 56.31 | 10 | 1.48 | 0.68 | 0.88 | 3 | 276
7565 | 60 | 27.8 | 99.9 | 0.98 | 11.66 | 8.7426 | 6552 | 8251 | 120.96 | 8 | 1.44 | 0.69 | 0.86 | 2.4 | 144
7566 | 68 | 28.28 | 131.65 | 1 | 11.66 | 9.3072 | 6655 | 8256 | 120.96 | 9.84 | 1.18 | 0.85 | 0.83 | 2.952 | 200.736
7567 | 68 | 27.8 | 164.83 | 1 | 11.66 | 9.3072 | 3156 | 8259 | 149.04 | 8 | 1.26 | 0.79 | 0.92 | 2.4 | 163.2
7568 | 56 | 24.97 | 90 | 1 | 10 | 8.4462 | 5844 | 8264 | 126.87 | 8 | 1.02 | 0.98 | 0.93 | 2.4 | 134.4
7569 | 36 | 19.8 | 20.3 | 1 | 8.94 | 6.772 | 3991 | 8268 | 26.57 | 6 | 1.34 | 0.75 | 0.86 | 1.8 | 64.8
7570 | 72 | 29.46 | 154.59 | 1 | 11.66 | 9.577 | 3277 | 8269 | 149.04 | 9.9 | 1.13 | 0.89 | 0.86 | 2.97 | 213.84
7571 | 76 | 29.46 | 0 | 1 | 11.66 | 9.8395 | 5424 | 8269 | 149.04 | 10 | 1.12 | 0.89 | 0.86 | 3 | 228
7572 | 20 | 14.14 | 18.43 | 1 | 7.21 | 5.0475 | 3139 | 8271 | 33.69 | 4 | 1.55 | 0.64 | 0.91 | 1.2 | 24
7573 | 320 | 68.08 | 29.09 | 0.87 | 24.74 | 20.1902 | 2995 | 8278 | 14.04 | 19.8 | 1.24 | 0.81 | 0.87 | 5.94 | 1900.8
7574 | 28 | 18.14 | 0 | 1 | 7.21 | 5.9723 | 3605 | 8270 | 123.69 | 6 | 1.07 | 0.94 | 0.88 | 1.8 | 50.4
7575 | 44 | 23.8 | 45 | 0.98 | 8.94 | 7.4867 | 3728 | 8270 | 116.57 | 8 | 1.04 | 0.97 | 0.85 | 2.4 | 105.6
7576 | 96 | 33.46 | 19.6 | 1 | 13.42 | 11.0586 | 2867 | 8277 | 26.57 | 10 | 1.22 | 0.82 | 0.91 | 3 | 288
7577 | 340 | 69.25 | 1.14 | 0.89 | 24.74 | 20.8116 | 3467 | 8284 | 165.96 | 20 | 1.27 | 0.79 | 0.89 | 6 | 2040
7578 | 24 | 16.97 | 45 | 1 | 7.21 | 5.5293 | 3406 | 8285 | 33.69 | 5.66 | 1.29 | 0.77 | 0.8 | 1.698 | 40.752
7579 | 132 | 43.11 | 1.61 | 0.89 | 17.09 | 12.9674 | 3670 | 8286 | 20.56 | 12 | 1.41 | 0.71 | 0.86 | 3.6 | 475.2
7580 | 372 | 71.6 | 1.54 | 0.91 | 26.83 | 21.7689 | 4110 | 8291 | 26.57 | 20 | 1.28 | 0.78 | 0.92 | 6 | 2232
7581 | 72 | 32.28 | 67.07 | 0.87 | 12.17 | 9.577 | 3310 | 8286 | 99.46 | 9.84 | 1.21 | 0.83 | 0.8 | 2.952 | 212.544
7582 | 128 | 43.11 | 21.23 | 0.87 | 17.89 | 12.7694 | 4868 | 8293 | 26.57 | 11.63 | 1.58 | 0.63 | 0.84 | 3.489 | 446.592
7583 | 64 | 27.8 | 154 | 1 | 11.66 | 9.0293 | 5404 | 8292 | 149.04 | 8 | 1.26 | 0.79 | 0.89 | 2.4 | 153.6
7584 | 36 | 19.31 | 0 | 1 | 8.49 | 6.772 | 4068 | 8292 | 135 | 6 | 1 | 1 | 1 | 1.8 | 64.8
7585 | 392 | 74.43 | 27.05 | 0.89 | 27.78 | 22.3464 | 4548 | 8301 | 30.26 | 21.91 | 1.31 | 0.76 | 0.9 | 6.573 | 2576.616
7586 | 556 | 87.4 | 30.77 | 0.91 | 32.8 | 26.6135 | 3189 | 8304 | 37.57 | 24 | 1.39 | 0.72 | 0.91 | 7.2 | 4003.2
7587 | 196 | 52.77 | 24.37 | 0.88 | 20 | 15.8013 | 5035 | 8300 | 36.87 | 15.18 | 1.36 | 0.74 | 0.87 | 4.554 | 892.584
7588 | 32 | 18.14 | 45 | 1 | 8.49 | 6.3847 | 4225 | 8300 | 45 | 6 | 1.23 | 0.81 | 0.94 | 1.8 | 57.6
7589 | 40 | 20.97 | 90 | 1 | 8.94 | 7.1383 | 4767 | 8297 | 116.57 | 6 | 1.33 | 0.75 | 0.91 | 1.8 | 72
7590 | 212 | 52.77 | 109.03 | 0.96 | 18.97 | 16.4336 | 2966 | 8298 | 108.43 | 16 | 1.09 | 0.92 | 0.91 | 4.8 | 1017.6
7591 | 2712 | 208.94 | 94.09 | 0.78 | 72.99 | 58.7774 | 4643 | 8298 | 99.46 | 56.88 | 1.27 | 0.79 | 0.93 | 17.064 | 46277.568
7592 | 116 | 41.46 | 7.03 | 0.85 | 16.49 | 12.1561 | 6364 | 8305 | 14.04 | 10 | 1.57 | 0.64 | 0.85 | 3 | 348
7593 | 48 | 22.63 | 0 | 1 | 8.94 | 7.8196 | 4220 | 8310 | 116.57 | 8 | 1 | 1 | 0.86 | 2.4 | 115.2
7594 | 20 | 15.31 | 18.43 | 1 | 7.21 | 5.0475 | 6109 | 8312 | 33.69 | 4 | 1.55 | 0.64 | 0.91 | 1.2 | 24
7595 | 28 | 18.14 | 0 | 1 | 7.21 | 5.9723 | 3285 | 8311 | 123.69 | 6 | 1.07 | 0.94 | 0.88 | 1.8 | 50.4
7596 | 12 | 11.31 | 135 | 1 | 5.66 | 3.9098 | 4940 | 8311 | 135 | 4 | 1.46 | 0.68 | 0.86 | 1.2 | 14.4
7597 | 120 | 38.63 | 90 | 1 | 14.42 | 12.3639 | 5627 | 8312 | 123.69 | 12 | 1.06 | 0.94 | 0.91 | 3.6 | 432
7598 | 252 | 61.74 | 36.84 | 0.83 | 25.06 | 17.917 | 5297 | 8324 | 28.61 | 14.14 | 1.81 | 0.55 | 0.86 | 4.242 | 1068.984
7599 | 12 | 11.31 | 45 | 1 | 5.66 | 3.9098 | 5233 | 8323 | 45 | 4 | 1.46 | 0.68 | 0.86 | 1.2 | 14.4
7600 | 92 | 33.46 | 56.69 | 1 | 14.42 | 10.8258 | 5008 | 8328 | 56.31 | 9.9 | 1.47 | 0.68 | 0.9 | 2.97 | 273.24
7601 | 476 | 86.91 | 74.45 | 0.79 | 30.53 | 24.6246 | 5707 | 8336 | 58.39 | 25.93 | 1.2 | 0.83 | 0.87 | 7.779 | 3702.804
7602 | 68 | 27.8 | 105.17 | 1 | 11.66 | 9.3072 | 3340 | 8324 | 120.96 | 8 | 1.26 | 0.79 | 0.92 | 2.4 | 163.2
7603 | 352 | 69.94 | 103.26 | 0.9 | 25.06 | 21.1756 | 5184 | 8336 | 61.39 | 20 | 1.14 | 0.87 | 0.93 | 6 | 2112
7604 | 4888 | 287.36 | 20.41 | 0.74 | 111.09 | 78.9098 | 3784 | 8343 | 13.54 | 67.98 | 1.73 | 0.58 | 0.93 | 20.394 | 99685.872
7605 | 336 | 67.6 | 62.12 | 0.92 | 25.06 | 20.6888 | 4315 | 8337 | 61.39 | 20 | 1.22 | 0.82 | 0.91 | 6 | 2016
7606 | 72 | 28.97 | 66.89 | 1 | 12.81 | 9.577 | 4859 | 8331 | 51.34 | 8 | 1.36 | 0.73 | 0.95 | 2.4 | 172.8
7607 | 104 | 35.8 | 107.11 | 1 | 14.42 | 11.5102 | 4217 | 8330 | 123.69 | 10 | 1.28 | 0.78 | 0.93 | 3 | 312
7608 | 92 | 33.46 | 121.2 | 1 | 14.42 | 10.8258 | 5616 | 8330 | 123.69 | 10 | 1.43 | 0.7 | 0.88 | 3 | 276
7609 | 240 | 56.28 | 96.37 | 0.95 | 20 | 17.4852 | 6401 | 8331 | 126.87 | 16 | 1.03 | 0.97 | 0.92 | 4.8 | 1152
7610 | 60 | 26.14 | 135 | 1 | 11.31 | 8.7426 | 3846 | 8333 | 135 | 8 | 1.14 | 0.88 | 0.97 | 2.4 | 144
7611 | 36 | 20.97 | 54.22 | 1 | 10 | 6.772 | 3248 | 8339 | 53.13 | 6 | 1.54 | 0.65 | 0.86 | 1.8 | 64.8
7612 | 20 | 15.31 | 18.43 | 1 | 7.21 | 5.0475 | 4149 | 8338 | 33.69 | 4 | 1.55 | 0.64 | 0.91 | 1.2 | 24
7613 | 168 | 49.94 | 21.49 | 0.85 | 20.59 | 14.6292 | 4160 | 8342 | 29.05 | 12.52 | 1.73 | 0.58 | 0.86 | 3.756 | 631.008
7614 | 28 | 18.14 | 0 | 1 | 7.21 | 5.9723 | 4810 | 8338 | 123.69 | 6 | 1.07 | 0.94 | 0.88 | 1.8 | 50.4
7615 | 96 | 33.46 | 19.6 | 1 | 13.42 | 11.0586 | 4904 | 8344 | 26.57 | 10 | 1.22 | 0.82 | 0.91 | 3 | 288
7616 | 140 | 44.28 | 46.19 | 0.9 | 18.44 | 13.3545 | 4857 | 8348 | 40.6 | 12.73 | 1.58 | 0.63 | 0.88 | 3.819 | 534.66
7617 | 324 | 65.94 | 43.54 | 0.94 | 24.08 | 20.316 | 3317 | 8351 | 41.63 | 20 | 1.13 | 0.89 | 0.92 | 6 | 1944
7618 | 40 | 22.14 | 90 | 1 | 8.94 | 7.1383 | 3181 | 8346 | 116.57 | 6 | 1.24 | 0.81 | 0.91 | 1.8 | 72
7619 | 88 | 36.28 | 150.59 | 0.84 | 17.2 | 10.5878 | 3333 | 8347 | 144.46 | 8.85 | 2.12 | 0.47 | 0.83 | 2.655 | 233.64
7620 | 80 | 30.63 | 116.57 | 1 | 11.66 | 10.0951 | 4087 | 8347 | 120.96 | 10 | 1.08 | 0.92 | 0.89 | 3 | 240
7621 | 64 | 29.46 | 162.53 | 0.93 | 12.65 | 9.0293 | 4131 | 8355 | 161.57 | 8 | 1.69 | 0.59 | 0.82 | 2.4 | 153.6
7622 | 120 | 38.63 | 85.77 | 1 | 15.23 | 12.3639 | 6470 | 8362 | 66.8 | 10 | 1.33 | 0.75 | 0.92 | 3 | 360
7623 | 148 | 44.28 | 168.69 | 0.95 | 17.89 | 13.7308 | 3429 | 8359 | 153.43 | 12 | 1.41 | 0.71 | 0.91 | 3.6 | 532.8
7624 | 104 | 37.94 | 147.32 | 0.91 | 15.23 | 11.5102 | 4922 | 8359 | 156.8 | 11.31 | 1.44 | 0.7 | 0.83 | 3.393 | 352.872
7625 | 296 | 64.77 | 3.92 | 0.89 | 24.17 | 19.4183 | 5481 | 8369 | 24.44 | 18 | 1.27 | 0.79 | 0.9 | 5.4 | 1598.4
7626 | 296 | 66.43 | 72.85 | 0.84 | 24.41 | 19.4183 | 4872 | 8376 | 55.01 | 18 | 1.31 | 0.76 | 0.88 | 5.4 | 1598.4
7627 | 36 | 20.97 | 172.37 | 1 | 8.94 | 6.772 | 4828 | 8367 | 153.43 | 6 | 1.19 | 0.84 | 0.86 | 1.8 | 64.8
7628 | 60 | 26.14 | 135 | 1 | 11.31 | 8.7426 | 5218 | 8368 | 135 | 8 | 1.14 | 0.88 | 0.97 | 2.4 | 144
7629 | 1008 | 120.85 | 42.28 | 0.87 | 42.38 | 35.834 | 4806 | 8382 | 19.29 | 32.53 | 1.35 | 0.74 | 0.91 | 9.759 | 9837.072
7630 | 56 | 24.97 | 135 | 1 | 11.31 | 8.4462 | 4659 | 8370 | 135 | 8 | 1.32 | 0.76 | 0.93 | 2.4 | 134.4
7631 | 76 | 31.11 | 142.07 | 0.99 | 13.42 | 9.8395 | 4343 | 8372 | 153.43 | 8.49 | 1.59 | 0.63 | 0.84 | 2.547 | 193.572
7632 | 188 | 49.94 | 130.01 | 0.95 | 20 | 15.4755 | 5032 | 8373 | 126.87 | 15.04 | 1.43 | 0.7 | 0.88 | 4.512 | 848.256
7633 | 80 | 32.28 | 90 | 0.96 | 12.17 | 10.0951 | 5931 | 8373 | 99.46 | 10 | 1.03 | 0.97 | 0.83 | 3 | 240
7634 | 640 | 100.37 | 36.29 | 0.8 | 37.74 | 28.5532 | 3415 | 8394 | 32.01 | 23.3 | 1.71 | 0.59 | 0.89 | 6.99 | 4473.6
7635 | 816 | 116.37 | 160.67 | 0.76 | 47.54 | 32.2411 | 6057 | 8393 | 165.38 | 24.11 | 2 | 0.5 | 0.9 | 7.233 | 5902.128
7636 | 100 | 37.46 | 167.59 | 0.9 | 15.23 | 11.2867 | 4417 | 8391 | 156.8 | 10 | 1.67 | 0.6 | 0.86 | 3 | 300
7637 | 84 | 31.8 | 82.8 | 1 | 13.42 | 10.3444 | 5245 | 8398 | 63.43 | 8 | 1.47 | 0.68 | 0.93 | 2.4 | 201.6
7638 | 124 | 39.8 | 79.5 | 0.98 | 16.12 | 12.5683 | 3608 | 8401 | 60.26 | 10 | 1.36 | 0.74 | 0.94 | 3 | 372
7639 | 60 | 26.14 | 135 | 1 | 11.31 | 8.7426 | 5021 | 8394 | 135 | 8 | 1.14 | 0.88 | 0.97 | 2.4 | 144
7640 | 20 | 15.31 | 161.57 | 1 | 7.21 | 5.0475 | 5425 | 8394 | 146.31 | 4 | 1.55 | 0.64 | 0.91 | 1.2 | 24
7641 | 32 | 18.14 | 135 | 1 | 8.49 | 6.3847 | 3061 | 8395 | 135 | 6 | 1.23 | 0.81 | 0.94 | 1.8 | 57.6
7642 | 136 | 41.94 | 129.12 | 0.97 | 17.2 | 13.1624 | 3690 | 8397 | 125.54 | 12.73 | 1.37 | 0.73 | 0.87 | 3.819 | 519.384
7643 | 52 | 23.8 | 45 | 1 | 10 | 8.1389 | 3880 | 8400 | 36.87 | 8 | 1.16 | 0.86 | 0.9 | 2.4 | 124.8
7644 | 1412 | 143.88 | 52.82 | 0.86 | 50 | 42.4114 | 4053 | 8416 | 36.87 | 42 | 1.09 | 0.92 | 0.93 | 12.6 | 17791.2
7645 | 1820 | 168.17 | 40.84 | 0.81 | 62.29 | 48.1505 | 6004 | 8421 | 42.4 | 43.53 | 1.48 | 0.68 | 0.92 | 13.059 | 23767.38
7646 | 432 | 76.77 | 146.45 | 0.92 | 28.84 | 23.4589 | 5834 | 8407 | 146.31 | 22 | 1.18 | 0.85 | 0.93 | 6.6 | 2851.2
7647 | 12 | 11.31 | 45 | 1 | 5.66 | 3.9098 | 3827 | 8409 | 45 | 4 | 1.46 | 0.68 | 0.86 | 1.2 | 14.4
7648 | 12 | 11.31 | 45 | 1 | 5.66 | 3.9098 | 4191 | 8410 | 45 | 4 | 1.46 | 0.68 | 0.86 | 1.2 | 14.4
7649 | 156 | 44.28 | 103.24 | 1 | 17.2 | 14.097 | 6414 | 8412 | 125.54 | 12 | 1.28 | 0.78 | 0.91 | 3.6 | 561.6
7650 | 88 | 33.46 | 116.57 | 0.99 | 13.42 | 10.5878 | 3103 | 8413 | 116.57 | 10 | 1.33 | 0.75 | 0.86 | 3 | 264
7651 | 16 | 15.31 | 18.43 | 0.86 | 7.21 | 4.5147 | 6027 | 8416 | 33.69 | 4 | 2 | 0.5 | 0.8 | 1.2 | 19.2
7652 | 536 | 88.08 | 8.24 | 0.87 | 31.62 | 26.1305 | 3834 | 8426 | 34.7 | 24 | 1.15 | 0.87 | 0.9 | 7.2 | 3859.2
7653 | 256 | 56.77 | 110.67 | 1 | 21.63 | 18.0586 | 4510 | 8419 | 123.69 | 16 | 1.26 | 0.79 | 0.92 | 4.8 | 1228.8
7654 | 36 | 19.31 | 0 | 1 | 8.49 | 6.772 | 5644 | 8427 | 135 | 6 | 1 | 1 | 1 | 1.8 | 64.8
7655 | 44 | 26.14 | 162.59 | 0.81 | 11.66 | 7.4867 | 6192 | 8428 | 149.04 | 6 | 1.91 | 0.52 | 0.88 | 1.8 | 79.2
7656 | 120 | 40.28 | 90 | 0.93 | 16.49 | 12.3639 | 5924 | 8430 | 104.04 | 10 | 1.64 | 0.61 | 0.88 | 3 | 360
7657 | 44 | 22.14 | 15.07 | 1 | 10 | 7.4867 | 5374 | 8435 | 36.87 | 6 | 1.37 | 0.73 | 0.96 | 1.8 | 79.2
7658 | 24 | 15.31 | 0 | 1 | 7.21 | 5.5293 | 4304 | 8440 | 146.31 | 4 | 1.5 | 0.67 | 1 | 1.2 | 28.8
7659 | 12 | 11.31 | 135 | 1 | 5.66 | 3.9098 | 4396 | 8440 | 135 | 4 | 1.46 | 0.68 | 0.86 | 1.2 | 14.4
7660 | 280 | 61.25 | 61.47 | 0.94 | 21.63 | 18.8862 | 5642 | 8454 | 56.31 | 18.38 | 1.15 | 0.87 | 0.89 | 5.514 | 1543.92
7661 | 772 | 104.57 | 157.18 | 0.89 | 41.18 | 31.3598 | 4015 | 8449 | 150.95 | 26.37 | 1.58 | 0.63 | 0.94 | 7.911 | 6107.292
7662 | 1856 | 167.68 | 155.22 | 0.83 | 58.31 | 48.6244 | 5883 | 8455 | 149.04 | 45.63 | 1.19 | 0.84 | 0.93 | 13.689 | 25406.784
7663 | 16 | 11.31 | 0 | 1 | 5.66 | 4.5147 | 4971 | 8453 | 135 | 4 | 1 | 1 | 1 | 1.2 | 19.2
7664 | 80 | 30.63 | 63.43 | 1 | 11.66 | 10.0951 | 5809 | 8453 | 120.96 | 10 | 1.08 | 0.92 | 0.89 | 3 | 240
7665 | 236 | 55.6 | 45.72 | 0.96 | 21.63 | 17.3389 | 6201 | 8464 | 56.31 | 15.56 | 1.36 | 0.73 | 0.9 | 4.668 | 1101.648
7666 | 100 | 34.63 | 179.83 | 1 | 14.42 | 11.2867 | 4337 | 8462 | 33.69 | 10 | 1.29 | 0.78 | 0.91 | 3 | 300
7667 | 936 | 114.23 | 78.4 | 0.9 | 40.5 | 34.5305 | 4512 | 8479 | 69.78 | 32 | 1.25 | 0.8 | 0.94 | 9.6 | 8985.6
7668 | 56 | 26.63 | 65.64 | 0.99 | 10.77 | 8.4462 | 5003 | 8478 | 68.2 | 8 | 1.26 | 0.79 | 0.85 | 2.4 | 134.4
7669 | 2064 | 185.82 | 115.63 | 0.75 | 72.72 | 51.2767 | 5382 | 8473 | 121.5 | 38.46 | 1.99 | 0.5 | 0.93 | 11.538 | 23814.432
7670 | 56 | 26.63 | 118.94 | 0.99 | 11.66 | 8.4462 | 3750 | 8474 | 120.96 | 8 | 1.6 | 0.62 | 0.85 | 2.4 | 134.4
7671 | 16 | 11.31 | 0 | 1 | 5.66 | 4.5147 | 3989 | 8474 | 135 | 4 | 1 | 1 | 1 | 1.2 | 19.2
7672 | 484 | 82.91 | 114.88 | 0.88 | 30.46 | 24.8306 | 4322 | 8474 | 113.2 | 23.26 | 1.33 | 0.75 | 0.91 | 6.978 | 3377.352
7673 | 4940 | 270.88 | 178.2 | 0.85 | 94.53 | 79.3284 | 4536 | 8495 | 173.93 | 72.19 | 1.29 | 0.78 | 0.94 | 21.657 | 106985.58
7674 | 2032 | 172.17 | 140.22 | 0.86 | 60 | 50.8776 | 3687 | 8484 | 143.13 | 49.46 | 1.18 | 0.85 | 0.94 | 14.838 | 30150.816
7675 | 136 | 41.46 | 7.72 | 0.99 | 16.12 | 13.1624 | 4057 | 8486 | 29.74 | 12 | 1.19 | 0.84 | 0.91 | 3.6 | 489.6
7676 | 172 | 47.11 | 32.68 | 0.97 | 17.89 | 14.8023 | 4440 | 8495 | 26.57 | 14 | 1.2 | 0.83 | 0.9 | 4.2 | 722.4
7677 | 156 | 44.77 | 139.46 | 0.98 | 17.2 | 14.097 | 5362 | 8496 | 125.54 | 14 | 1.26 | 0.79 | 0.87 | 4.2 | 655.2
7678 | 72 | 28.97 | 113.11 | 1 | 12.81 | 9.577 | 4219 | 8498 | 128.66 | 8 | 1.36 | 0.73 | 0.95 | 2.4 | 172.8
7679 | 168 | 47.6 | 51.47 | 0.93 | 18.87 | 14.6292 | 4686 | 8510 | 32.01 | 12.73 | 1.54 | 0.65 | 0.88 | 3.819 | 641.592
7680 | 64 | 26.63 | 90 | 1 | 10.77 | 9.0293 | 3618 | 8504 | 111.8 | 8 | 1.21 | 0.83 | 0.89 | 2.4 | 153.6
7681 | 56 | 24.97 | 90 | 1 | 10 | 8.4462 | 4052 | 8505 | 126.87 | 8 | 1.02 | 0.98 | 0.93 | 2.4 | 134.4
7682 | 488 | 85.54 | 106.27 | 0.84 | 29.73 | 24.933 | 5017 | 8515 | 19.65 | 25.46 | 1.04 | 0.96 | 0.86 | 7.638 | 3727.344
7683 | 136 | 42.63 | 104.76 | 0.94 | 15.62 | 13.1624 | 5323 | 8508 | 129.81 | 12 | 1.11 | 0.9 | 0.91 | 3.6 | 489.6
7684 | 36 | 20.97 | 159.7 | 1 | 8.94 | 6.772 | 5044 | 8525 | 153.43 | 6 | 1.34 | 0.75 | 0.86 | 1.8 | 64.8
7685 | 120 | 41.94 | 47.25 | 0.86 | 17.2 | 12.3639 | 5545 | 8534 | 35.54 | 11.31 | 1.63 | 0.61 | 0.83 | 3.393 | 407.16
7686 | 376 | 70.43 | 46.98 | 0.95 | 25.06 | 21.8856 | 4270 | 8542 | 61.39 | 22 | 1.07 | 0.93 | 0.93 | 6.6 | 2481.6
7687 | 56 | 24.97 | 45 | 1 | 11.31 | 8.4462 | 4135 | 8536 | 45 | 8 | 1.32 | 0.76 | 0.93 | 2.4 | 134.4
7688 | 3136 | 228.94 | 121.74 | 0.75 | 84.97 | 63.2053 | 3973 | 8534 | 116.57 | 55.25 | 1.62 | 0.62 | 0.92 | 16.575 | 51979.2
7689 | 200 | 52.77 | 178.47 | 0.9 | 18.44 | 15.9617 | 5075 | 8541 | 139.4 | 16 | 1.13 | 0.89 | 0.86 | 4.8 | 960
7690 | 80 | 31.8 | 69.04 | 0.99 | 14.42 | 10.0951 | 5134 | 8548 | 56.31 | 8 | 1.64 | 0.61 | 0.93 | 2.4 | 192
7691 | 132 | 41.46 | 66.91 | 0.97 | 15.62 | 12.9674 | 4431 | 8550 | 39.81 | 12 | 1.2 | 0.83 | 0.89 | 3.6 | 475.2
7692 | 48 | 24.97 | 72.01 | 0.97 | 11.66 | 7.8196 | 4071 | 8551 | 59.04 | 6 | 1.94 | 0.52 | 0.89 | 1.8 | 86.4
7693 | 3772 | 247.28 | 40.13 | 0.78 | 82.46 | 69.3188 | 4159 | 8584 | 67.17 | 66.19 | 1.11 | 0.9 | 0.92 | 19.857 | 74900.604
7694 | 948 | 119.2 | 160.16 | 0.84 | 43.86 | 34.7512 | 4955 | 8551 | 155.77 | 30.58 | 1.36 | 0.73 | 0.92 | 9.174 | 8696.952
7695 | 176 | 51.8 | 92.47 | 0.82 | 20.59 | 14.9734 | 4518 | 8550 | 119.05 | 12 | 1.58 | 0.63 | 0.91 | 3.6 | 633.6
7696 | 684 | 101.05 | 52.64 | 0.84 | 40 | 29.5184 | 5156 | 8574 | 53.13 | 25.46 | 1.6 | 0.62 | 0.91 | 7.638 | 5224.392
7697 | 208 | 52.77 | 105.81 | 0.94 | 18.97 | 16.2778 | 4869 | 8564 | 108.43 | 15.81 | 1.2 | 0.84 | 0.88 | 4.743 | 986.544
7698 | 200 | 58.43 | 26.86 | 0.74 | 21.63 | 15.9617 | 4437 | 8579 | 56.31 | 15.66 | 1.52 | 0.66 | 0.81 | 4.698 | 939.6
7699 | 108 | 35.11 | 39.71 | 1 | 14.42 | 11.7294 | 4855 | 8575 | 33.69 | 11.31 | 1.21 | 0.83 | 0.89 | 3.393 | 366.444
7700 | 48 | 23.31 | 90 | 1 | 10 | 7.8196 | 4229 | 8573 | 126.87 | 6 | 1.33 | 0.75 | 1 | 1.8 | 86.4
7701 | 20 | 15.31 | 71.57 | 1 | 7.21 | 5.0475 | 5118 | 8577 | 56.31 | 4 | 1.55 | 0.64 | 0.91 | 1.2 | 24
7702 | 64 | 28.28 | 52.44 | 1 | 11.66 | 9.0293 | 5273 | 8578 | 30.96 | 8.49 | 1.45 | 0.69 | 0.82 | 2.547 | 163.008
7703 | 88 | 34.63 | 79.6 | 0.92 | 13.42 | 10.5878 | 4760 | 8582 | 63.43 | 10 | 1.27 | 0.79 | 0.86 | 3 | 264
7704 | 140 | 41.46 | 159.69 | 1 | 17.2 | 13.3545 | 4886 | 8584 | 144.46 | 12 | 1.36 | 0.74 | 0.92 | 3.6 | 504
7705 | 192 | 53.25 | 33.41 | 0.85 | 18.44 | 15.6392 | 4347 | 8600 | 12.53 | 16 | 1.1 | 0.91 | 0.85 | 4.8 | 921.6
7706 | 96 | 34.63 | 99.32 | 1 | 13.42 | 11.0586 | 4435 | 8595 | 116.57 | 10 | 1.26 | 0.8 | 0.91 | 3 | 288
7707 | 24 | 19.31 | 102.93 | 0.81 | 8.94 | 5.5293 | 4792 | 8598 | 116.57 | 4 | 2.24 | 0.45 | 0.86 | 1.2 | 28.8
7708 | 96 | 36.28 | 44.05 | 0.92 | 14.42 | 11.0586 | 4243 | 8613 | 33.69 | 11.31 | 1.23 | 0.82 | 0.84 | 3.393 | 325.728
7709 | 76 | 30.14 | 12.82 | 1 | 12.81 | 9.8395 | 5145 | 8616 | 38.66 | 8 | 1.27 | 0.79 | 0.97 | 2.4 | 182.4
7710 | 164 | 45.94 | 164.98 | 0.98 | 16.49 | 14.454 | 4101 | 8619 | 165.96 | 14 | 1.08 | 0.93 | 0.88 | 4.2 | 688.8
7711 | 116 | 37.46 | 145.3 | 1 | 14.42 | 12.1561 | 3777 | 8618 | 146.31 | 12 | 1.06 | 0.94 | 0.91 | 3.6 | 417.6
7712 | 80 | 33.46 | 26.95 | 0.9 | 14.42 | 10.0951 | 4006 | 8631 | 33.69 | 8.85 | 1.79 | 0.56 | 0.83 | 2.655 | 212.4
7713 | 272 | 61.94 | 98.16 | 0.89 | 22.36 | 18.6144 | 4289 | 8631 | 116.57 | 17.71 | 1.24 | 0.81 | 0.91 | 5.313 | 1445.136
7714 | 68 | 27.8 | 74.83 | 1 | 11.66 | 9.3072 | 5919 | 8640 | 59.04 | 8 | 1.26 | 0.79 | 0.92 | 2.4 | 163.2
7715 | 176 | 47.11 | 33.85 | 1 | 18.87 | 14.9734 | 4535 | 8641 | 32.01 | 14 | 1.29 | 0.78 | 0.93 | 4.2 | 739.2
7716 | 124 | 38.63 | 46.31 | 1 | 15.62 | 12.5683 | 3904 | 8647 | 39.81 | 12 | 1.2 | 0.84 | 0.94 | 3.6 | 446.4
7717 | 36 | 20.97 | 69.7 | 1 | 8.94 | 6.772 | 4313 | 8647 | 63.43 | 6 | 1.34 | 0.75 | 0.86 | 1.8 | 64.8
7718 | 216 | 55.11 | 132.07 | 0.89 | 21.26 | 16.5879 | 4317 | 8658 | 131.19 | 16 | 1.35 | 0.74 | 0.89 | 4.8 | 1036.8
7719 | 84 | 33.46 | 162.21 | 0.94 | 13.42 | 10.3444 | 4915 | 8662 | 26.57 | 10 | 1.26 | 0.8 | 0.84 | 3 | 252
7720 | 52 | 23.8 | 135 | 1 | 10 | 8.1389 | 4580 | 8702 | 126.87 | 8 | 1.16 | 0.86 | 0.9 | 2.4 | 124.8
7721 | 96 | 34.63 | 27.95 | 1 | 14.42 | 11.0586 | 3850 | 8729 | 33.69 | 10 | 1.4 | 0.72 | 0.91 | 3 | 288

## Subsample (SS) #2
| Subsample (SS) #2 |  |  | Subsample = 1.0 mL aliquot taken from a 50 mL suspension in 95 vol.% ethanol, containing a total dry sample mass of 9.8 mg
Index | Area (µm²) | Angle | Perim. (µm) | Circ. | Feret diameter (µm) | Area-equivalent diameter (µm) | FeretY | FeretAngle | MinFeret | AR | Round | Solidity | Height (µm) | Volume (µm³) | Feret diameter (µm) | Count of Feret diameter (µm) | Micrograph (2.0 µm/pixel)
1 | 72 | 30.14 | 22.59 | 1 | 12.81 | 9.577 | 56 | 38.66 | 8 | 1.25 | 0.8 | 0.95 | 2.4 | 172.8 | 10-20 | 2654
2 | 52 | 23.8 | 45 | 1 | 10 | 8.1389 | 59 | 36.87 | 8 | 1.16 | 0.86 | 0.9 | 2.4 | 124.8 | 20-30 | 958
3 | 60 | 26.63 | 165.96 | 1 | 10.77 | 8.7426 | 74 | 158.2 | 8 | 1.13 | 0.89 | 0.86 | 2.4 | 144 | 30-40 | 434
4 | 11452 | 427.65 | 111.61 | 0.79 | 157.1 | 120.783 | 75 | 111.67 | 106.01 | 1.46 | 0.68 | 0.96 | 31.803 | 364207.956 | 40-50 | 262
5 | 112 | 37.46 | 145.85 | 1 | 14.42 | 11.9447 | 76 | 123.69 | 12 | 1.23 | 0.81 | 0.89 | 3.6 | 403.2 | 50-60 | 174
6 | 476 | 79.6 | 8.82 | 0.94 | 28.84 | 24.6246 | 87 | 33.69 | 22 | 1.23 | 0.81 | 0.93 | 6.6 | 3141.6 | 60-70 | 133
7 | 52 | 23.8 | 135 | 1 | 10 | 8.1389 | 76 | 126.87 | 8 | 1.16 | 0.86 | 0.9 | 2.4 | 124.8 | 70-80 | 112
8 | 140 | 45.46 | 12.74 | 0.85 | 18.87 | 13.3545 | 82 | 32.01 | 12 | 1.52 | 0.66 | 0.88 | 3.6 | 504 | 80-90 | 82
9 | 332 | 66.43 | 123.21 | 0.95 | 25.06 | 20.5653 | 81 | 118.61 | 19.6 | 1.29 | 0.77 | 0.91 | 5.88 | 1952.16 | 90-100 | 76
10 | 56 | 26.63 | 65.64 | 0.99 | 10.77 | 8.4462 | 86 | 68.2 | 8 | 1.26 | 0.79 | 0.85 | 2.4 | 134.4 | 100-110 | 56
11 | 196 | 51.11 | 17.55 | 0.94 | 20.59 | 15.8013 | 99 | 29.05 | 14 | 1.38 | 0.72 | 0.91 | 4.2 | 823.2 | 110-120 | 53
12 | 56 | 24.97 | 135 | 1 | 11.31 | 8.4462 | 96 | 135 | 8 | 1.32 | 0.76 | 0.93 | 2.4 | 134.4 | 120-130 | 35
13 | 16 | 11.31 | 0 | 1 | 5.66 | 4.5147 | 107 | 135 | 4 | 1 | 1 | 1 | 1.2 | 19.2 | 130-140 | 31
14 | 320 | 71.6 | 81.47 | 0.78 | 28.28 | 20.1902 | 107 | 98.13 | 16 | 1.84 | 0.54 | 0.91 | 4.8 | 1536 | 140-150 | 20
15 | 32 | 18.14 | 135 | 1 | 8.49 | 6.3847 | 110 | 135 | 6 | 1.23 | 0.81 | 0.94 | 1.8 | 57.6 | 150-160 | 19
16 | 124 | 56.08 | 32.31 | 0.5 | 22.36 | 12.5683 | 118 | 26.57 | 11.31 | 2.21 | 0.45 | 0.7 | 3.393 | 420.732 | 160-170 | 12
17 | 544 | 86.23 | 104.61 | 0.92 | 32.98 | 26.3248 | 115 | 104.04 | 24 | 1.4 | 0.71 | 0.92 | 7.2 | 3916.8 | 170-180 | 9
18 | 44 | 22.14 | 105.07 | 1 | 10 | 7.4867 | 115 | 126.87 | 6 | 1.37 | 0.73 | 0.96 | 1.8 | 79.2 | 180-190 | 10
19 | 72 | 28.97 | 0 | 1 | 11.66 | 9.577 | 116 | 149.04 | 8 | 1.25 | 0.8 | 0.95 | 2.4 | 172.8 | 190-200 | 9
20 | 28 | 16.97 | 90 | 1 | 7.21 | 5.9723 | 116 | 123.69 | 6 | 1.07 | 0.94 | 0.88 | 1.8 | 50.4 | >200 | 66
21 | 84 | 31.8 | 143.86 | 1 | 12.81 | 10.3444 | 129 | 128.66 | 10 | 1.18 | 0.85 | 0.91 | 3 | 252 | Total Result | 5205
22 | 40 | 20.97 | 153.43 | 1 | 10 | 7.1383 | 131 | 143.13 | 6 | 1.55 | 0.64 | 0.91 | 1.8 | 72
23 | 320 | 68.77 | 95.68 | 0.85 | 27.2 | 20.1902 | 134 | 107.1 | 16 | 1.65 | 0.61 | 0.91 | 4.8 | 1536
24 | 28 | 18.14 | 0 | 1 | 7.21 | 5.9723 | 135 | 123.69 | 6 | 1.07 | 0.94 | 0.88 | 1.8 | 50.4
25 | 80 | 39.11 | 20.91 | 0.66 | 15.23 | 10.0951 | 143 | 23.2 | 8.85 | 1.99 | 0.5 | 0.77 | 2.655 | 212.4
26 | 32 | 19.8 | 0 | 1 | 8.25 | 6.3847 | 142 | 165.96 | 6 | 1.2 | 0.84 | 0.8 | 1.8 | 57.6
27 | 604 | 92.57 | 151.34 | 0.89 | 33.29 | 27.7385 | 143 | 147.26 | 26 | 1.21 | 0.83 | 0.91 | 7.8 | 4711.2
28 | 16 | 15.31 | 71.57 | 0.86 | 7.21 | 4.5147 | 147 | 56.31 | 4 | 2 | 0.5 | 0.8 | 1.2 | 19.2
29 | 152 | 44.28 | 137.86 | 0.97 | 17.2 | 13.9151 | 151 | 125.54 | 14 | 1.29 | 0.77 | 0.9 | 4.2 | 638.4
30 | 80 | 32.97 | 84.28 | 0.92 | 13.42 | 10.0951 | 153 | 116.57 | 8 | 1.66 | 0.6 | 0.91 | 2.4 | 192
31 | 2868 | 215.97 | 15.86 | 0.77 | 80.62 | 60.4442 | 165 | 7.13 | 48.02 | 1.75 | 0.57 | 0.94 | 14.406 | 41316.408
32 | 2160 | 189.82 | 157.19 | 0.75 | 74.67 | 52.4556 | 160 | 159.62 | 44 | 1.66 | 0.6 | 0.92 | 13.2 | 28512
33 | 16 | 11.31 | 0 | 1 | 5.66 | 4.5147 | 158 | 135 | 4 | 1 | 1 | 1 | 1.2 | 19.2
34 | 88 | 34.63 | 67.29 | 0.92 | 13.42 | 10.5878 | 166 | 63.43 | 10 | 1.25 | 0.8 | 0.88 | 3 | 264
35 | 12 | 13.66 | 90 | 0.81 | 6.32 | 3.9098 | 171 | 108.43 | 2 | 3 | 0.33 | 1 | 0.6 | 7.2
36 | 24 | 20.97 | 29.23 | 0.69 | 10 | 5.5293 | 181 | 36.87 | 4.47 | 2.78 | 0.36 | 0.71 | 1.341 | 32.184
37 | 104 | 37.46 | 128.01 | 0.93 | 15.62 | 11.5102 | 179 | 129.81 | 10.73 | 1.53 | 0.65 | 0.88 | 3.219 | 334.776
38 | 48 | 24.97 | 99.42 | 0.97 | 10.77 | 7.8196 | 181 | 111.8 | 6 | 1.58 | 0.63 | 0.89 | 1.8 | 86.4
39 | 556 | 89.74 | 125.38 | 0.87 | 34.06 | 26.6135 | 182 | 130.24 | 23.85 | 1.45 | 0.69 | 0.91 | 7.155 | 3978.18
40 | 2556 | 205.62 | 23.67 | 0.76 | 77.79 | 57.0618 | 197 | 17.97 | 46.8 | 1.59 | 0.63 | 0.93 | 14.04 | 35886.24
41 | 196 | 52.77 | 36.99 | 0.88 | 20 | 15.8013 | 194 | 36.87 | 14.8 | 1.37 | 0.73 | 0.88 | 4.44 | 870.24
42 | 328 | 67.6 | 116.08 | 0.9 | 25.61 | 20.441 | 193 | 128.66 | 20 | 1.28 | 0.78 | 0.91 | 6 | 1968
43 | 1116 | 131.88 | 98.03 | 0.81 | 46.82 | 37.7049 | 219 | 70.02 | 34.51 | 1.36 | 0.74 | 0.9 | 10.353 | 11553.948
44 | 32 | 18.14 | 45 | 1 | 8.49 | 6.3847 | 203 | 45 | 6 | 1.23 | 0.81 | 0.94 | 1.8 | 57.6
45 | 120 | 39.8 | 100.46 | 0.95 | 16.12 | 12.3639 | 206 | 119.74 | 10 | 1.48 | 0.68 | 0.94 | 3 | 360 |  |  | Overlay
46 | 928 | 138.23 | 79.54 | 0.61 | 56.92 | 34.3826 | 234 | 71.57 | 25.71 | 2.46 | 0.41 | 0.9 | 7.713 | 7157.664
47 | 32 | 20.97 | 90 | 0.91 | 8.49 | 6.3847 | 207 | 135 | 6 | 1.04 | 0.96 | 0.8 | 1.8 | 57.6
48 | 28 | 20.97 | 100.9 | 0.8 | 8.25 | 5.9723 | 209 | 104.04 | 6 | 1.39 | 0.72 | 0.74 | 1.8 | 50.4
49 | 732 | 109.05 | 93.41 | 0.77 | 42.76 | 30.5366 | 236 | 79.22 | 25.65 | 1.67 | 0.6 | 0.89 | 7.695 | 5632.74
50 | 1936 | 187.97 | 41.95 | 0.69 | 79.4 | 49.6613 | 248 | 40.91 | 35.36 | 2.21 | 0.45 | 0.93 | 10.608 | 20537.088
51 | 2928 | 217.82 | 15.16 | 0.78 | 75.6 | 61.0732 | 250 | 37.48 | 49.39 | 1.57 | 0.64 | 0.94 | 14.817 | 43384.176
52 | 76 | 32.28 | 35.34 | 0.92 | 12.81 | 9.8395 | 230 | 51.34 | 9.84 | 1.27 | 0.79 | 0.81 | 2.952 | 224.352
53 | 16 | 14.14 | 31.72 | 1 | 7.21 | 4.5147 | 229 | 33.69 | 4 | 2.03 | 0.49 | 0.8 | 1.2 | 19.2
54 | 172 | 49.94 | 62.24 | 0.87 | 19.7 | 14.8023 | 240 | 66.04 | 13.87 | 1.45 | 0.69 | 0.88 | 4.161 | 715.692
55 | 96 | 36.28 | 166.96 | 0.92 | 15.23 | 11.0586 | 232 | 156.8 | 10 | 1.55 | 0.65 | 0.84 | 3 | 288
56 | 1324 | 146.02 | 95.28 | 0.78 | 49.48 | 41.0685 | 255 | 75.96 | 41.14 | 1.2 | 0.83 | 0.92 | 12.342 | 16340.808
57 | 44 | 24.97 | 90 | 0.89 | 10.2 | 7.4867 | 236 | 101.31 | 6 | 1.47 | 0.68 | 0.85 | 1.8 | 79.2
58 | 72 | 29.46 | 121.59 | 1 | 11.66 | 9.577 | 241 | 120.96 | 9.84 | 1.22 | 0.82 | 0.86 | 2.952 | 212.544
59 | 112 | 37.46 | 12.15 | 1 | 15.23 | 11.9447 | 248 | 23.2 | 10 | 1.45 | 0.69 | 0.9 | 3 | 336
60 | 244 | 57.94 | 1.05 | 0.91 | 22.8 | 17.6303 | 251 | 164.74 | 14 | 1.51 | 0.66 | 0.92 | 4.2 | 1024.8
61 | 36 | 20.97 | 69.7 | 1 | 8.94 | 6.772 | 259 | 63.43 | 6 | 1.34 | 0.75 | 0.86 | 1.8 | 64.8
62 | 12 | 11.31 | 45 | 1 | 5.66 | 3.9098 | 260 | 45 | 4 | 1.46 | 0.68 | 0.86 | 1.2 | 14.4
63 | 440 | 83.4 | 30.95 | 0.79 | 34 | 23.6751 | 268 | 28.07 | 19.8 | 1.88 | 0.53 | 0.89 | 5.94 | 2613.6
64 | 44 | 22.63 | 18.43 | 1 | 8.94 | 7.4867 | 260 | 153.43 | 8 | 1.14 | 0.88 | 0.81 | 2.4 | 105.6
65 | 208 | 52.77 | 27.13 | 0.94 | 20 | 16.2778 | 269 | 36.87 | 15.81 | 1.28 | 0.78 | 0.87 | 4.743 | 986.544
66 | 344 | 74.91 | 139.68 | 0.77 | 32.56 | 20.9336 | 266 | 137.49 | 16.97 | 2.06 | 0.48 | 0.88 | 5.091 | 1751.304
67 | 172 | 45.94 | 151.61 | 1 | 17.89 | 14.8023 | 272 | 153.43 | 14 | 1.25 | 0.8 | 0.91 | 4.2 | 722.4
68 | 60 | 27.8 | 121.85 | 0.98 | 11.66 | 8.7426 | 275 | 120.96 | 8 | 1.39 | 0.72 | 0.88 | 2.4 | 144
69 | 1052 | 123.88 | 93.67 | 0.86 | 42.43 | 36.6078 | 303 | 81.87 | 34 | 1.22 | 0.82 | 0.92 | 10.2 | 10730.4
70 | 24 | 16.97 | 126.87 | 1 | 8.49 | 5.5293 | 282 | 135 | 5.37 | 1.81 | 0.55 | 0.8 | 1.611 | 38.664
71 | 176 | 55.6 | 43.42 | 0.72 | 22.63 | 14.9734 | 293 | 45 | 14.14 | 1.62 | 0.62 | 0.84 | 4.242 | 746.592
72 | 160 | 47.11 | 110.23 | 0.91 | 17.2 | 14.2766 | 287 | 125.54 | 14 | 1.13 | 0.89 | 0.87 | 4.2 | 672
73 | 272 | 60.77 | 7.21 | 0.93 | 24.17 | 18.6144 | 297 | 24.44 | 16 | 1.47 | 0.68 | 0.91 | 4.8 | 1305.6
74 | 172 | 51.11 | 64.9 | 0.83 | 23.32 | 14.8023 | 301 | 59.04 | 12 | 2.07 | 0.48 | 0.91 | 3.6 | 619.2
75 | 284 | 62.43 | 165.31 | 0.92 | 23.41 | 19.0206 | 296 | 160.02 | 17.95 | 1.26 | 0.79 | 0.88 | 5.385 | 1529.34
76 | 60 | 29.46 | 155.34 | 0.87 | 14.42 | 8.7426 | 296 | 146.31 | 6.96 | 2.47 | 0.41 | 0.81 | 2.088 | 125.28
77 | 96 | 35.11 | 175.54 | 0.98 | 14.56 | 11.0586 | 297 | 164.05 | 10 | 1.54 | 0.65 | 0.84 | 3 | 288
78 | 24 | 16.97 | 45 | 1 | 7.21 | 5.5293 | 300 | 33.69 | 5.66 | 1.29 | 0.77 | 0.8 | 1.698 | 40.752
79 | 68 | 27.8 | 74.83 | 1 | 11.66 | 9.3072 | 302 | 59.04 | 8 | 1.26 | 0.79 | 0.92 | 2.4 | 163.2
80 | 72 | 28.97 | 90 | 1 | 11.66 | 9.577 | 298 | 120.96 | 8 | 1.25 | 0.8 | 0.95 | 2.4 | 172.8
81 | 520 | 93.05 | 105.98 | 0.75 | 37.95 | 25.7375 | 302 | 108.43 | 22 | 1.83 | 0.55 | 0.88 | 6.6 | 3432
82 | 100 | 36.28 | 26.99 | 0.95 | 14.42 | 11.2867 | 309 | 33.69 | 11.31 | 1.29 | 0.77 | 0.85 | 3.393 | 339.3
83 | 28 | 18.14 | 0 | 1 | 7.21 | 5.9723 | 308 | 123.69 | 6 | 1.07 | 0.94 | 0.88 | 1.8 | 50.4
84 | 88 | 34.63 | 31.95 | 0.92 | 15.62 | 10.5878 | 323 | 39.81 | 9.84 | 1.68 | 0.6 | 0.9 | 2.952 | 259.776
85 | 232 | 55.6 | 140.71 | 0.94 | 22.8 | 17.1913 | 320 | 142.13 | 15.56 | 1.48 | 0.68 | 0.91 | 4.668 | 1082.976
86 | 140 | 43.11 | 144.44 | 0.95 | 17.2 | 13.3545 | 330 | 144.46 | 12.73 | 1.39 | 0.72 | 0.88 | 3.819 | 534.66
87 | 84 | 32.28 | 11.31 | 1 | 12.65 | 10.3444 | 332 | 161.57 | 10 | 1.18 | 0.85 | 0.86 | 3 | 252
88 | 1472 | 144.17 | 150.77 | 0.89 | 50.6 | 43.3031 | 342 | 161.57 | 40.97 | 1.18 | 0.85 | 0.94 | 12.291 | 18092.352
89 | 56 | 24.97 | 180 | 1 | 10 | 8.4462 | 336 | 126.87 | 8 | 1.12 | 0.89 | 0.93 | 2.4 | 134.4
90 | 252 | 59.11 | 147.41 | 0.91 | 22.8 | 17.917 | 339 | 142.13 | 16 | 1.28 | 0.78 | 0.92 | 4.8 | 1209.6
91 | 236 | 57.25 | 49.52 | 0.9 | 24.08 | 17.3389 | 350 | 41.63 | 14.14 | 1.73 | 0.58 | 0.89 | 4.242 | 1001.112
92 | 1244 | 138.02 | 33.43 | 0.82 | 53.25 | 39.8085 | 361 | 34.29 | 33.94 | 1.63 | 0.61 | 0.91 | 10.182 | 12666.408
93 | 44 | 22.14 | 74.93 | 1 | 10 | 7.4867 | 347 | 53.13 | 6 | 1.37 | 0.73 | 0.96 | 1.8 | 79.2
94 | 7208 | 372.82 | 128.24 | 0.65 | 122.26 | 95.8236 | 350 | 93.75 | 101.1 | 1.14 | 0.87 | 0.92 | 30.33 | 218618.64
95 | 80 | 33.46 | 92.24 | 0.9 | 12.65 | 10.0951 | 350 | 108.43 | 10 | 1.25 | 0.8 | 0.83 | 3 | 240
96 | 256 | 62.43 | 92.07 | 0.83 | 22.8 | 18.0586 | 351 | 105.26 | 16 | 1.44 | 0.69 | 0.88 | 4.8 | 1228.8
97 | 32 | 18.14 | 135 | 1 | 8.49 | 6.3847 | 353 | 135 | 6 | 1.23 | 0.81 | 0.94 | 1.8 | 57.6
98 | 36 | 19.8 | 20.3 | 1 | 8.94 | 6.772 | 361 | 26.57 | 6 | 1.34 | 0.75 | 0.86 | 1.8 | 64.8
99 | 368 | 75.6 | 174.34 | 0.81 | 31.05 | 21.6516 | 360 | 165.07 | 16 | 1.81 | 0.55 | 0.91 | 4.8 | 1766.4
100 | 396 | 73.74 | 157.96 | 0.92 | 27.86 | 22.4602 | 362 | 158.96 | 20.24 | 1.38 | 0.73 | 0.89 | 6.072 | 2404.512
101 | 2496 | 189.14 | 46.49 | 0.88 | 66.03 | 56.3881 | 395 | 54.87 | 51.73 | 1.21 | 0.83 | 0.94 | 15.519 | 38735.424
102 | 308 | 72.57 | 151.39 | 0.73 | 28.64 | 19.808 | 370 | 155.22 | 17.67 | 1.82 | 0.55 | 0.82 | 5.301 | 1632.708
103 | 48 | 22.63 | 0 | 1 | 8.94 | 7.8196 | 366 | 116.57 | 8 | 1 | 1 | 0.86 | 2.4 | 115.2
104 | 96 | 34.63 | 1.496e-13 | 1 | 12.81 | 11.0586 | 366 | 128.66 | 10 | 1.09 | 0.92 | 0.89 | 3 | 288
105 | 32 | 18.14 | 135 | 1 | 8.49 | 6.3847 | 370 | 135 | 6 | 1.23 | 0.81 | 0.94 | 1.8 | 57.6
106 | 964 | 122.91 | 176.43 | 0.8 | 50 | 35.0432 | 377 | 163.74 | 24 | 1.93 | 0.52 | 0.96 | 7.2 | 6940.8
107 | 28 | 18.14 | 90 | 1 | 7.21 | 5.9723 | 373 | 123.69 | 6 | 1.07 | 0.94 | 0.88 | 1.8 | 50.4
108 | 16 | 11.31 | 0 | 1 | 5.66 | 4.5147 | 376 | 135 | 4 | 1 | 1 | 1 | 1.2 | 19.2
109 | 168 | 46.63 | 47.6 | 0.97 | 19.8 | 14.6292 | 385 | 45 | 14 | 1.36 | 0.73 | 0.94 | 4.2 | 705.6
110 | 52 | 23.8 | 45 | 1 | 10 | 8.1389 | 385 | 36.87 | 8 | 1.16 | 0.86 | 0.9 | 2.4 | 124.8
111 | 80 | 31.8 | 34.48 | 0.99 | 12.81 | 10.0951 | 389 | 38.66 | 9.84 | 1.28 | 0.78 | 0.89 | 2.952 | 236.16
112 | 68 | 29.46 | 140.77 | 0.98 | 12.81 | 9.3072 | 388 | 128.66 | 8.49 | 1.6 | 0.62 | 0.85 | 2.547 | 173.196
113 | 56 | 26.63 | 65.64 | 0.99 | 10.77 | 8.4462 | 393 | 68.2 | 8 | 1.26 | 0.79 | 0.85 | 2.4 | 134.4
114 | 36 | 20.97 | 69.7 | 1 | 8.94 | 6.772 | 395 | 63.43 | 6 | 1.34 | 0.75 | 0.86 | 1.8 | 64.8
115 | 44 | 23.8 | 135 | 0.98 | 8.94 | 7.4867 | 393 | 116.57 | 8 | 1.04 | 0.97 | 0.85 | 2.4 | 105.6
116 | 36 | 20.97 | 159.7 | 1 | 8.94 | 6.772 | 394 | 153.43 | 6 | 1.34 | 0.75 | 0.86 | 1.8 | 64.8
117 | 12 | 11.31 | 45 | 1 | 5.66 | 3.9098 | 399 | 45 | 4 | 1.46 | 0.68 | 0.86 | 1.2 | 14.4
118 | 172 | 60.08 | 138.17 | 0.6 | 26.91 | 14.8023 | 398 | 131.99 | 10.76 | 3.05 | 0.33 | 0.76 | 3.228 | 555.216
119 | 96 | 35.8 | 82.54 | 0.94 | 15.23 | 11.0586 | 412 | 66.8 | 8 | 1.77 | 0.56 | 0.92 | 2.4 | 230.4
120 | 56 | 24.97 | 90 | 1 | 10 | 8.4462 | 405 | 126.87 | 8 | 1.02 | 0.98 | 0.93 | 2.4 | 134.4
121 | 324 | 66.43 | 29.72 | 0.92 | 24.08 | 20.316 | 414 | 41.63 | 19.8 | 1.16 | 0.86 | 0.91 | 5.94 | 1924.56
122 | 88 | 34.63 | 22.5 | 0.92 | 13.42 | 10.5878 | 410 | 26.57 | 10 | 1.23 | 0.81 | 0.88 | 3 | 264
123 | 16 | 11.31 | 0 | 1 | 5.66 | 4.5147 | 428 | 135 | 4 | 1 | 1 | 1 | 1.2 | 19.2
124 | 652 | 99.4 | 7.19 | 0.83 | 39.29 | 28.8197 | 437 | 14.74 | 24 | 1.71 | 0.58 | 0.9 | 7.2 | 4694.4
125 | 52 | 24.97 | 129.27 | 1 | 11.31 | 8.1389 | 433 | 135 | 8 | 1.45 | 0.69 | 0.9 | 2.4 | 124.8
126 | 36 | 20.97 | 69.7 | 1 | 8.94 | 6.772 | 437 | 63.43 | 6 | 1.34 | 0.75 | 0.86 | 1.8 | 64.8
127 | 108 | 40.28 | 81.58 | 0.84 | 16.49 | 11.7294 | 442 | 75.96 | 10 | 1.63 | 0.61 | 0.84 | 3 | 324
128 | 48 | 26.63 | 121.4 | 0.85 | 10.2 | 7.8196 | 435 | 101.31 | 8 | 1.29 | 0.77 | 0.77 | 2.4 | 115.2
129 | 44 | 25.46 | 149.31 | 0.85 | 10.77 | 7.4867 | 436 | 158.2 | 7.07 | 1.66 | 0.6 | 0.76 | 2.121 | 93.324
130 | 108 | 39.11 | 30.74 | 0.89 | 16.12 | 11.7294 | 443 | 29.74 | 10.73 | 1.53 | 0.65 | 0.83 | 3.219 | 347.652
131 | 2144 | 190.31 | 3.42 | 0.74 | 72.44 | 52.261 | 460 | 6.34 | 41.6 | 1.66 | 0.6 | 0.92 | 12.48 | 26757.12
132 | 400 | 77.74 | 153.11 | 0.83 | 31.3 | 22.5733 | 452 | 153.43 | 19.51 | 1.69 | 0.59 | 0.88 | 5.853 | 2341.2
133 | 360 | 71.6 | 120.93 | 0.88 | 28.84 | 21.4149 | 455 | 123.69 | 18.78 | 1.52 | 0.66 | 0.92 | 5.634 | 2028.24
134 | 80 | 33.46 | 174.41 | 0.9 | 14.56 | 10.0951 | 456 | 164.05 | 8 | 1.88 | 0.53 | 0.83 | 2.4 | 192
135 | 900 | 113.54 | 73.24 | 0.88 | 39.45 | 33.86 | 474 | 59.53 | 32 | 1.23 | 0.81 | 0.92 | 9.6 | 8640
136 | 116 | 39.11 | 17.45 | 0.95 | 15.23 | 12.1561 | 461 | 23.2 | 11.38 | 1.39 | 0.72 | 0.85 | 3.414 | 396.024
137 | 284 | 64.77 | 72.62 | 0.85 | 25.06 | 19.0206 | 469 | 61.39 | 16 | 1.46 | 0.68 | 0.93 | 4.8 | 1363.2
138 | 420 | 76.77 | 90.35 | 0.9 | 28.64 | 23.1308 | 459 | 114.78 | 20 | 1.4 | 0.71 | 0.92 | 6 | 2520
139 | 136 | 42.63 | 166.53 | 0.94 | 16.12 | 13.1624 | 462 | 150.26 | 12 | 1.16 | 0.86 | 0.92 | 3.6 | 489.6
140 | 16 | 11.31 | 0 | 1 | 5.66 | 4.5147 | 463 | 135 | 4 | 1 | 1 | 1 | 1.2 | 19.2
141 | 1436 | 149.54 | 167.68 | 0.81 | 58.31 | 42.7703 | 471 | 157.83 | 34.88 | 1.68 | 0.6 | 0.93 | 10.464 | 15026.304
142 | 6504 | 323.45 | 52.45 | 0.78 | 124.48 | 91.0239 | 528 | 66.32 | 72.12 | 1.61 | 0.62 | 0.96 | 21.636 | 140720.544
143 | 12 | 11.31 | 135 | 1 | 5.66 | 3.9098 | 472 | 135 | 4 | 1.46 | 0.68 | 0.86 | 1.2 | 14.4
144 | 48 | 22.63 | 0 | 1 | 8.94 | 7.8196 | 474 | 116.57 | 8 | 1 | 1 | 0.86 | 2.4 | 115.2
145 | 8496 | 400.53 | 21.15 | 0.67 | 145.34 | 104.0333 | 519 | 34.35 | 87.7 | 1.58 | 0.63 | 0.92 | 26.31 | 223529.76
146 | 44 | 22.14 | 74.93 | 1 | 10 | 7.4867 | 483 | 53.13 | 6 | 1.37 | 0.73 | 0.96 | 1.8 | 79.2
147 | 36 | 20.97 | 69.7 | 1 | 8.94 | 6.772 | 485 | 63.43 | 6 | 1.34 | 0.75 | 0.86 | 1.8 | 64.8
148 | 1832 | 170.99 | 69.44 | 0.79 | 62.03 | 48.309 | 515 | 69.23 | 46.59 | 1.3 | 0.77 | 0.93 | 13.977 | 25605.864
149 | 52 | 26.63 | 52.16 | 0.92 | 10.77 | 8.1389 | 493 | 68.2 | 8 | 1.29 | 0.78 | 0.81 | 2.4 | 124.8
150 | 128 | 45.94 | 135.1 | 0.76 | 19.8 | 12.7694 | 488 | 135 | 11.31 | 2.07 | 0.48 | 0.78 | 3.393 | 434.304
151 | 224 | 56.28 | 7.67 | 0.89 | 23.41 | 16.8923 | 493 | 19.98 | 12 | 1.82 | 0.55 | 0.94 | 3.6 | 806.4
152 | 1472 | 195.28 | 98.76 | 0.49 | 59.23 | 43.3031 | 489 | 101.69 | 35.79 | 1.89 | 0.53 | 0.78 | 10.737 | 15804.864
153 | 20 | 18.14 | 174.85 | 0.76 | 8.25 | 5.0475 | 490 | 165.96 | 4 | 2.19 | 0.46 | 0.77 | 1.2 | 24
154 | 312 | 71.6 | 95.43 | 0.76 | 30.59 | 19.9362 | 492 | 101.31 | 14 | 2.08 | 0.48 | 0.91 | 4.2 | 1310.4
155 | 28 | 18.14 | 0 | 1 | 7.21 | 5.9723 | 492 | 123.69 | 6 | 1.07 | 0.94 | 0.88 | 1.8 | 50.4
156 | 72 | 30.63 | 45 | 0.96 | 14.14 | 9.577 | 502 | 45 | 8.49 | 1.68 | 0.6 | 0.9 | 2.547 | 183.384
157 | 24 | 15.31 | 0 | 1 | 7.21 | 5.5293 | 498 | 146.31 | 4 | 1.5 | 0.67 | 1 | 1.2 | 28.8
158 | 160 | 45.46 | 44.56 | 0.97 | 18.44 | 14.2766 | 507 | 40.6 | 14 | 1.35 | 0.74 | 0.92 | 4.2 | 672
159 | 200 | 55.11 | 37.98 | 0.83 | 24.08 | 15.9617 | 509 | 41.63 | 14.14 | 1.89 | 0.53 | 0.89 | 4.242 | 848.4
160 | 56 | 26.63 | 66.88 | 0.99 | 11.66 | 8.4462 | 509 | 59.04 | 8 | 1.6 | 0.62 | 0.85 | 2.4 | 134.4
161 | 12 | 12.49 | 0 | 0.97 | 6.32 | 3.9098 | 505 | 161.57 | 2 | 3 | 0.33 | 1 | 0.6 | 7.2
162 | 228 | 55.6 | 149.88 | 0.93 | 22.8 | 17.0425 | 506 | 142.13 | 15.56 | 1.52 | 0.66 | 0.91 | 4.668 | 1064.304
163 | 192 | 61.25 | 46.63 | 0.64 | 25.46 | 15.6392 | 517 | 45 | 12.73 | 2.3 | 0.43 | 0.79 | 3.819 | 733.248
164 | 52 | 24.97 | 0 | 1 | 10.77 | 8.1389 | 513 | 158.2 | 6 | 1.62 | 0.62 | 0.93 | 1.8 | 93.6
165 | 52 | 23.8 | 135 | 1 | 10 | 8.1389 | 513 | 126.87 | 8 | 1.16 | 0.86 | 0.9 | 2.4 | 124.8
166 | 10520 | 422.56 | 156.18 | 0.74 | 154.93 | 115.7639 | 542 | 168.84 | 98.39 | 1.62 | 0.62 | 0.94 | 29.517 | 310518.84
167 | 40 | 22.63 | 135 | 0.98 | 8.94 | 7.1383 | 516 | 116.57 | 7.07 | 1.24 | 0.81 | 0.8 | 2.121 | 84.84
168 | 200 | 48.77 | 176.41 | 1 | 18.97 | 15.9617 | 521 | 161.57 | 14 | 1.27 | 0.79 | 0.92 | 4.2 | 840
169 | 168 | 47.11 | 32.93 | 0.95 | 18.87 | 14.6292 | 527 | 32.01 | 14 | 1.38 | 0.73 | 0.89 | 4.2 | 705.6
170 | 48 | 24.97 | 34.72 | 0.97 | 10 | 7.8196 | 530 | 36.87 | 8 | 1.22 | 0.82 | 0.89 | 2.4 | 115.2
171 | 60 | 29.46 | 139.07 | 0.87 | 12.81 | 8.7426 | 528 | 128.66 | 8.32 | 1.61 | 0.62 | 0.79 | 2.496 | 149.76
172 | 1288 | 141.54 | 97.01 | 0.81 | 47.54 | 40.5063 | 550 | 67.75 | 37.15 | 1.24 | 0.81 | 0.91 | 11.145 | 14354.76
173 | 56 | 24.97 | 180 | 1 | 10 | 8.4462 | 532 | 126.87 | 8 | 1.12 | 0.89 | 0.93 | 2.4 | 134.4
174 | 92 | 37.46 | 109.79 | 0.82 | 15.23 | 10.8258 | 533 | 113.2 | 9.49 | 1.69 | 0.59 | 0.84 | 2.847 | 261.924
175 | 32 | 18.14 | 135 | 1 | 8.49 | 6.3847 | 536 | 135 | 6 | 1.23 | 0.81 | 0.94 | 1.8 | 57.6
176 | 36 | 20.97 | 159.7 | 1 | 8.94 | 6.772 | 539 | 153.43 | 6 | 1.34 | 0.75 | 0.86 | 1.8 | 64.8
177 | 1300 | 148.85 | 22 | 0.74 | 59.09 | 40.6946 | 557 | 23.96 | 29.05 | 2.08 | 0.48 | 0.9 | 8.715 | 11329.5
178 | 76 | 32.28 | 127.93 | 0.92 | 13.42 | 9.8395 | 542 | 116.57 | 8.49 | 1.59 | 0.63 | 0.84 | 2.547 | 193.572
179 | 60 | 26.14 | 45 | 1 | 11.31 | 8.7426 | 546 | 45 | 8 | 1.14 | 0.88 | 0.97 | 2.4 | 144
180 | 20 | 15.31 | 161.57 | 1 | 7.21 | 5.0475 | 543 | 146.31 | 4 | 1.55 | 0.64 | 0.91 | 1.2 | 24
181 | 648 | 106.71 | 65.57 | 0.72 | 44.94 | 28.7311 | 564 | 69.15 | 23.18 | 2.17 | 0.46 | 0.89 | 6.954 | 4506.192
182 | 3696 | 236.94 | 153.52 | 0.83 | 83.26 | 68.6169 | 551 | 155.9 | 61.72 | 1.36 | 0.74 | 0.94 | 18.516 | 68435.136
183 | 456 | 84.08 | 37.85 | 0.81 | 31.62 | 24.1017 | 558 | 34.7 | 22.75 | 1.44 | 0.7 | 0.89 | 6.825 | 3112.2
184 | 144 | 41.46 | 92.93 | 1 | 16.12 | 13.544 | 547 | 119.74 | 12 | 1.14 | 0.88 | 0.94 | 3.6 | 518.4
185 | 340 | 69.74 | 54.81 | 0.88 | 26.08 | 20.8116 | 560 | 57.53 | 18.78 | 1.41 | 0.71 | 0.87 | 5.634 | 1915.56
186 | 132 | 47.11 | 90.1 | 0.75 | 18.97 | 12.9674 | 564 | 71.57 | 10 | 1.96 | 0.51 | 0.82 | 3 | 396
187 | 2172 | 193.14 | 168.11 | 0.73 | 68.47 | 52.6011 | 572 | 6.71 | 45.54 | 1.54 | 0.65 | 0.9 | 13.662 | 29673.864
188 | 68 | 27.8 | 164.83 | 1 | 11.66 | 9.3072 | 560 | 149.04 | 8 | 1.26 | 0.79 | 0.92 | 2.4 | 163.2
189 | 116 | 38.63 | 48.44 | 0.98 | 15.62 | 12.1561 | 567 | 39.81 | 12 | 1.31 | 0.77 | 0.91 | 3.6 | 417.6
190 | 92 | 33.46 | 33.31 | 1 | 14.42 | 10.8258 | 568 | 33.69 | 9.9 | 1.47 | 0.68 | 0.9 | 2.97 | 273.24
191 | 36 | 19.31 | 0 | 1 | 8.49 | 6.772 | 563 | 135 | 6 | 1 | 1 | 1 | 1.8 | 64.8
192 | 192 | 52.77 | 75.81 | 0.87 | 20.88 | 15.6392 | 577 | 73.3 | 13.34 | 1.62 | 0.62 | 0.85 | 4.002 | 768.384
193 | 20 | 16.97 | 55.9 | 0.87 | 7.21 | 5.0475 | 570 | 33.69 | 5.37 | 1.5 | 0.67 | 0.71 | 1.611 | 32.22
194 | 664 | 97.05 | 116.51 | 0.89 | 33.29 | 29.0837 | 572 | 122.74 | 27.73 | 1.2 | 0.83 | 0.92 | 8.319 | 5523.816
195 | 516 | 81.25 | 116.35 | 0.98 | 28.84 | 25.6383 | 571 | 123.69 | 24 | 1.13 | 0.89 | 0.94 | 7.2 | 3715.2
196 | 1140 | 130.71 | 112.88 | 0.84 | 46.65 | 38.1081 | 573 | 120.96 | 36.38 | 1.22 | 0.82 | 0.91 | 10.914 | 12441.96
197 | 24 | 15.31 | 90 | 1 | 7.21 | 5.5293 | 572 | 123.69 | 4 | 1.5 | 0.67 | 1 | 1.2 | 28.8
198 | 196 | 50.63 | 177.28 | 0.96 | 19.7 | 15.8013 | 577 | 156.04 | 12 | 1.5 | 0.67 | 0.95 | 3.6 | 705.6
199 | 176 | 49.94 | 126.93 | 0.89 | 21.63 | 14.9734 | 578 | 123.69 | 13.87 | 1.68 | 0.6 | 0.87 | 4.161 | 732.336
200 | 20 | 14.14 | 18.43 | 1 | 7.21 | 5.0475 | 581 | 33.69 | 4 | 1.55 | 0.64 | 0.91 | 1.2 | 24
201 | 500 | 89.25 | 170.94 | 0.79 | 33.53 | 25.2377 | 581 | 162.65 | 22 | 1.48 | 0.67 | 0.91 | 6.6 | 3300
202 | 136 | 44.77 | 40 | 0.85 | 18.87 | 13.1624 | 591 | 32.01 | 11.31 | 1.74 | 0.57 | 0.84 | 3.393 | 461.448
203 | 268 | 64.08 | 145.74 | 0.82 | 24.41 | 18.477 | 586 | 145.01 | 17.2 | 1.42 | 0.71 | 0.87 | 5.16 | 1382.88
204 | 5984 | 299.56 | 77.19 | 0.84 | 98.95 | 87.3094 | 591 | 104.04 | 80.52 | 1.22 | 0.82 | 0.95 | 24.156 | 144549.504
205 | 44 | 22.14 | 164.93 | 1 | 10 | 7.4867 | 593 | 143.13 | 6 | 1.37 | 0.73 | 0.96 | 1.8 | 79.2
206 | 1076 | 122.71 | 155.41 | 0.9 | 42.94 | 37.023 | 600 | 152.24 | 36 | 1.13 | 0.88 | 0.93 | 10.8 | 11620.8
207 | 176 | 51.6 | 132.34 | 0.83 | 21.63 | 14.9734 | 596 | 123.69 | 14 | 1.63 | 0.61 | 0.81 | 4.2 | 739.2
208 | 7516 | 336.82 | 3.2 | 0.83 | 108.3 | 97.8495 | 630 | 175.76 | 95.51 | 1.1 | 0.91 | 0.94 | 28.653 | 215355.948
209 | 12 | 13.66 | 90 | 0.81 | 6.32 | 3.9098 | 608 | 108.43 | 2 | 3 | 0.33 | 1 | 0.6 | 7.2
210 | 44 | 22.63 | 18.43 | 1 | 8.94 | 7.4867 | 611 | 153.43 | 8 | 1.14 | 0.88 | 0.81 | 2.4 | 105.6
211 | 56 | 26.63 | 3.56 | 0.99 | 10.77 | 8.4462 | 614 | 158.2 | 8 | 1.18 | 0.84 | 0.82 | 2.4 | 134.4
212 | 128 | 40.28 | 26.31 | 0.99 | 16.12 | 12.7694 | 619 | 29.74 | 12 | 1.35 | 0.74 | 0.9 | 3.6 | 460.8
213 | 184 | 62.43 | 60.6 | 0.59 | 27.78 | 15.31 | 626 | 59.74 | 10.93 | 3.12 | 0.32 | 0.79 | 3.279 | 603.336
214 | 596 | 89.25 | 4.22 | 0.94 | 31.3 | 27.5542 | 616 | 153.43 | 26 | 1.08 | 0.93 | 0.94 | 7.8 | 4648.8
215 | 24 | 15.31 | 0 | 1 | 7.21 | 5.5293 | 615 | 146.31 | 4 | 1.5 | 0.67 | 1 | 1.2 | 28.8
216 | 220 | 56.77 | 62.13 | 0.86 | 22.36 | 16.7408 | 626 | 63.43 | 16 | 1.44 | 0.7 | 0.87 | 4.8 | 1056
217 | 36 | 19.8 | 159.7 | 1 | 8.94 | 6.772 | 618 | 153.43 | 6 | 1.34 | 0.75 | 0.86 | 1.8 | 64.8
218 | 284 | 61.94 | 120.83 | 0.93 | 24.41 | 19.0206 | 619 | 124.99 | 18 | 1.34 | 0.75 | 0.9 | 5.4 | 1533.6
219 | 420 | 75.6 | 127.47 | 0.92 | 30 | 23.1308 | 623 | 126.87 | 21.47 | 1.39 | 0.72 | 0.93 | 6.441 | 2705.22
220 | 56 | 24.97 | 90 | 1 | 10 | 8.4462 | 624 | 126.87 | 8 | 1.02 | 0.98 | 0.93 | 2.4 | 134.4
221 | 64 | 28.28 | 52.44 | 1 | 11.66 | 9.0293 | 629 | 30.96 | 8.49 | 1.45 | 0.69 | 0.82 | 2.547 | 163.008
222 | 3544 | 230.39 | 54.49 | 0.84 | 78 | 67.1911 | 666 | 67.38 | 60.81 | 1.26 | 0.79 | 0.93 | 18.243 | 64653.192
223 | 124 | 40.28 | 24.26 | 0.96 | 16.12 | 12.5683 | 635 | 29.74 | 11.38 | 1.48 | 0.67 | 0.87 | 3.414 | 423.336
224 | 12 | 11.31 | 45 | 1 | 5.66 | 3.9098 | 633 | 45 | 4 | 1.46 | 0.68 | 0.86 | 1.2 | 14.4
225 | 24 | 15.31 | 0 | 1 | 7.21 | 5.5293 | 632 | 146.31 | 4 | 1.5 | 0.67 | 1 | 1.2 | 28.8
226 | 56 | 24.97 | 2.771e-13 | 1 | 10 | 8.4462 | 633 | 126.87 | 8 | 1.02 | 0.98 | 0.93 | 2.4 | 134.4
227 | 44 | 23.8 | 24.34 | 0.98 | 11.66 | 7.4867 | 645 | 30.96 | 6 | 1.89 | 0.53 | 0.88 | 1.8 | 79.2
228 | 312 | 66.43 | 111.47 | 0.89 | 26.83 | 19.9362 | 644 | 116.57 | 17.46 | 1.56 | 0.64 | 0.89 | 5.238 | 1634.256
229 | 124 | 45.94 | 15.66 | 0.74 | 18.44 | 12.5683 | 647 | 12.53 | 11.38 | 1.83 | 0.55 | 0.81 | 3.414 | 423.336
230 | 36 | 20.97 | 69.7 | 1 | 8.94 | 6.772 | 649 | 63.43 | 6 | 1.34 | 0.75 | 0.86 | 1.8 | 64.8
231 | 3424 | 231.97 | 110.01 | 0.8 | 78.82 | 66.0438 | 647 | 125.71 | 64.92 | 1.14 | 0.88 | 0.92 | 19.476 | 66685.824
232 | 1948 | 173.14 | 15.13 | 0.82 | 60.17 | 49.8149 | 666 | 15.42 | 49.5 | 1.19 | 0.84 | 0.93 | 14.85 | 28927.8
233 | 10812 | 423.93 | 93.98 | 0.76 | 146.33 | 117.3595 | 648 | 100.23 | 109.2 | 1.41 | 0.71 | 0.93 | 32.76 | 354201.12
234 | 184 | 48.28 | 164.67 | 0.99 | 20.59 | 15.31 | 652 | 150.95 | 12 | 1.59 | 0.63 | 0.94 | 3.6 | 662.4
235 | 620 | 106.23 | 90.98 | 0.69 | 36.77 | 28.1035 | 653 | 112.38 | 26 | 1.34 | 0.74 | 0.83 | 7.8 | 4836
236 | 72 | 30.63 | 167.76 | 0.96 | 12.65 | 9.577 | 658 | 161.57 | 8 | 1.42 | 0.71 | 0.88 | 2.4 | 172.8
237 | 3380 | 270.11 | 101.35 | 0.58 | 98.08 | 65.6181 | 657 | 106.59 | 63.5 | 1.61 | 0.62 | 0.82 | 19.05 | 64389
238 | 60 | 27.8 | 104.72 | 0.98 | 11.66 | 8.7426 | 659 | 120.96 | 8 | 1.47 | 0.68 | 0.88 | 2.4 | 144
239 | 60 | 27.8 | 84.12 | 0.98 | 10.77 | 8.7426 | 666 | 111.8 | 8 | 1.19 | 0.84 | 0.88 | 2.4 | 144
240 | 80 | 38.63 | 61.58 | 0.67 | 17.2 | 10.0951 | 677 | 54.46 | 8.94 | 2.1 | 0.48 | 0.83 | 2.682 | 214.56
241 | 48 | 23.8 | 45 | 1 | 11.31 | 7.8196 | 676 | 45 | 7.07 | 1.65 | 0.61 | 0.89 | 2.121 | 101.808
242 | 64 | 30.63 | 29.95 | 0.86 | 14.42 | 9.0293 | 679 | 33.69 | 8 | 1.89 | 0.53 | 0.84 | 2.4 | 153.6
243 | 136 | 44.77 | 153.26 | 0.85 | 17.89 | 13.1624 | 676 | 153.43 | 11.63 | 1.59 | 0.63 | 0.81 | 3.489 | 474.504
244 | 260 | 62.43 | 41.09 | 0.84 | 23.32 | 18.1992 | 683 | 30.96 | 18.18 | 1.42 | 0.7 | 0.85 | 5.454 | 1418.04
245 | 64 | 28.97 | 0 | 0.96 | 12.65 | 9.0293 | 676 | 161.57 | 6 | 1.87 | 0.53 | 0.94 | 1.8 | 115.2
246 | 172 | 48.28 | 118 | 0.93 | 18.87 | 14.8023 | 678 | 122.01 | 14 | 1.35 | 0.74 | 0.91 | 4.2 | 722.4
247 | 64 | 30.63 | 90 | 0.86 | 12.17 | 9.0293 | 681 | 99.46 | 8 | 1.34 | 0.75 | 0.84 | 2.4 | 153.6
248 | 32 | 19.31 | 90 | 1 | 8.94 | 6.3847 | 681 | 116.57 | 4 | 2 | 0.5 | 1 | 1.2 | 38.4
249 | 148 | 42.63 | 155.95 | 1 | 17.2 | 13.7308 | 681 | 144.46 | 12 | 1.23 | 0.81 | 0.95 | 3.6 | 532.8
250 | 36 | 20.97 | 20.3 | 1 | 8.94 | 6.772 | 683 | 26.57 | 6 | 1.34 | 0.75 | 0.86 | 1.8 | 64.8
251 | 4716 | 271.56 | 89.63 | 0.8 | 94.59 | 77.509 | 682 | 103.45 | 74.77 | 1.25 | 0.8 | 0.95 | 22.431 | 105784.596
252 | 640 | 97.74 | 94.99 | 0.84 | 35.44 | 28.5532 | 706 | 73.61 | 24 | 1.4 | 0.72 | 0.91 | 7.2 | 4608
253 | 96 | 34.63 | 90 | 1 | 13.42 | 11.0586 | 689 | 116.57 | 10 | 1.27 | 0.79 | 0.89 | 3 | 288
254 | 256 | 62.43 | 92.44 | 0.83 | 24.33 | 18.0586 | 691 | 99.46 | 15.45 | 1.64 | 0.61 | 0.86 | 4.635 | 1186.56
255 | 92 | 33.46 | 80.44 | 1 | 13.42 | 10.8258 | 697 | 63.43 | 10 | 1.24 | 0.81 | 0.88 | 3 | 276
256 | 312 | 65.94 | 102.2 | 0.9 | 26 | 19.9362 | 692 | 112.62 | 16 | 1.53 | 0.65 | 0.92 | 4.8 | 1497.6
257 | 132 | 40.28 | 152.95 | 1 | 17.2 | 12.9674 | 693 | 144.46 | 12 | 1.47 | 0.68 | 0.9 | 3.6 | 475.2
258 | 88 | 34.63 | 47.02 | 0.92 | 14.14 | 10.5878 | 700 | 45 | 10 | 1.2 | 0.83 | 0.86 | 3 | 264
259 | 112 | 37.46 | 41.95 | 1 | 14.42 | 11.9447 | 705 | 33.69 | 12 | 1.22 | 0.82 | 0.89 | 3.6 | 403.2
260 | 36 | 20.97 | 159.7 | 1 | 8.94 | 6.772 | 701 | 153.43 | 6 | 1.34 | 0.75 | 0.86 | 1.8 | 64.8
261 | 116 | 37.46 | 139.82 | 1 | 14.42 | 12.1561 | 702 | 123.69 | 12 | 1.18 | 0.85 | 0.91 | 3.6 | 417.6
262 | 552 | 94.43 | 96.47 | 0.78 | 37.95 | 26.5176 | 707 | 108.43 | 19.74 | 1.94 | 0.51 | 0.91 | 5.922 | 3268.944
263 | 88 | 35.8 | 75.67 | 0.86 | 15.23 | 10.5878 | 715 | 66.8 | 8 | 1.79 | 0.56 | 0.9 | 2.4 | 211.2
264 | 12 | 11.31 | 45 | 1 | 5.66 | 3.9098 | 711 | 45 | 4 | 1.46 | 0.68 | 0.86 | 1.2 | 14.4
265 | 52 | 23.8 | 45 | 1 | 10 | 8.1389 | 719 | 36.87 | 8 | 1.16 | 0.86 | 0.9 | 2.4 | 124.8
266 | 112 | 40.28 | 101.75 | 0.87 | 15.23 | 11.9447 | 716 | 113.2 | 10 | 1.32 | 0.76 | 0.89 | 3 | 336
267 | 560 | 88.08 | 61.94 | 0.91 | 34 | 26.7091 | 731 | 61.93 | 24 | 1.37 | 0.73 | 0.93 | 7.2 | 4032
268 | 24 | 16.97 | 135 | 1 | 7.21 | 5.5293 | 722 | 123.69 | 5.66 | 1.29 | 0.77 | 0.8 | 1.698 | 40.752
269 | 112 | 37.46 | 77.85 | 1 | 15.23 | 11.9447 | 730 | 66.8 | 10 | 1.45 | 0.69 | 0.9 | 3 | 336
270 | 148 | 44.77 | 61.02 | 0.93 | 17.89 | 13.7308 | 731 | 63.43 | 12.73 | 1.46 | 0.68 | 0.87 | 3.819 | 565.212
271 | 192 | 52.77 | 8.21 | 0.87 | 20.88 | 15.6392 | 730 | 16.7 | 13.73 | 1.57 | 0.64 | 0.86 | 4.119 | 790.848
272 | 188 | 49.46 | 22.13 | 0.97 | 18.87 | 15.4755 | 733 | 32.01 | 14 | 1.18 | 0.84 | 0.93 | 4.2 | 789.6
273 | 448 | 80.57 | 70.33 | 0.87 | 31.62 | 23.8893 | 743 | 71.57 | 22 | 1.49 | 0.67 | 0.89 | 6.6 | 2956.8
274 | 28 | 16.97 | 90 | 1 | 7.21 | 5.9723 | 729 | 123.69 | 6 | 1.07 | 0.94 | 0.88 | 1.8 | 50.4
275 | 112 | 41.94 | 32.78 | 0.8 | 18.87 | 11.9447 | 734 | 32.01 | 9.43 | 2.3 | 0.43 | 0.84 | 2.829 | 316.848
276 | 168 | 48.77 | 40.8 | 0.89 | 20 | 14.6292 | 739 | 36.87 | 12.73 | 1.67 | 0.6 | 0.88 | 3.819 | 641.592
277 | 240 | 64.77 | 94.23 | 0.72 | 26.31 | 17.4852 | 737 | 98.75 | 13.29 | 2.03 | 0.49 | 0.85 | 3.987 | 956.88
278 | 1976 | 180.65 | 165.03 | 0.76 | 68.12 | 50.1717 | 753 | 176.63 | 43.38 | 1.55 | 0.64 | 0.92 | 13.014 | 25715.664
279 | 104 | 35.8 | 86.49 | 1 | 14.42 | 11.5102 | 744 | 56.31 | 10 | 1.22 | 0.82 | 0.93 | 3 | 312
280 | 32 | 20.97 | 82.98 | 0.91 | 8.94 | 6.3847 | 746 | 63.43 | 6 | 1.42 | 0.71 | 0.8 | 1.8 | 57.6
281 | 76 | 43.11 | 39.96 | 0.51 | 18.44 | 9.8395 | 756 | 40.6 | 8.49 | 2.91 | 0.34 | 0.67 | 2.547 | 193.572
282 | 152 | 44.77 | 14.72 | 0.95 | 16.49 | 13.9151 | 756 | 165.96 | 13.91 | 1.2 | 0.83 | 0.86 | 4.173 | 634.296
283 | 152 | 45.94 | 146.59 | 0.91 | 17.89 | 13.9151 | 755 | 153.43 | 13.91 | 1.33 | 0.75 | 0.86 | 4.173 | 634.296
284 | 180 | 49.94 | 68.54 | 0.91 | 20 | 15.1426 | 762 | 53.13 | 13.34 | 1.52 | 0.66 | 0.87 | 4.002 | 720.36
285 | 172 | 48.28 | 139.4 | 0.93 | 19.8 | 14.8023 | 756 | 135 | 14 | 1.33 | 0.75 | 0.91 | 4.2 | 722.4
286 | 388 | 83.6 | 13.73 | 0.7 | 36.77 | 22.2321 | 765 | 22.38 | 15.45 | 2.53 | 0.4 | 0.9 | 4.635 | 1798.38
287 | 372 | 70.91 | 142.95 | 0.93 | 26.08 | 21.7689 | 765 | 122.47 | 19.8 | 1.35 | 0.74 | 0.91 | 5.94 | 2209.68
288 | 116 | 39.11 | 126.44 | 0.95 | 15.62 | 12.1561 | 767 | 129.81 | 12 | 1.35 | 0.74 | 0.84 | 3.6 | 417.6
289 | 10200 | 463.36 | 95.08 | 0.6 | 187.49 | 113.9896 | 768 | 101.07 | 70.88 | 2.69 | 0.37 | 0.95 | 21.264 | 216892.8
290 | 312 | 65.25 | 138.31 | 0.92 | 25.61 | 19.9362 | 770 | 128.66 | 16.97 | 1.51 | 0.66 | 0.91 | 5.091 | 1588.392
291 | 116 | 40.28 | 163.4 | 0.9 | 17.2 | 12.1561 | 771 | 144.46 | 10 | 1.58 | 0.63 | 0.88 | 3 | 348
292 | 44 | 22.14 | 105.07 | 1 | 10 | 7.4867 | 772 | 126.87 | 6 | 1.37 | 0.73 | 0.96 | 1.8 | 79.2
293 | 52 | 24.97 | 45 | 1 | 11.31 | 8.1389 | 776 | 45 | 8 | 1.37 | 0.73 | 0.93 | 2.4 | 124.8
294 | 56 | 24.97 | 90 | 1 | 10 | 8.4462 | 776 | 126.87 | 8 | 1.02 | 0.98 | 0.93 | 2.4 | 134.4
295 | 16 | 11.31 | 0 | 1 | 5.66 | 4.5147 | 776 | 135 | 4 | 1 | 1 | 1 | 1.2 | 19.2
296 | 84 | 31.8 | 45 | 1 | 14.14 | 10.3444 | 786 | 45 | 9.9 | 1.4 | 0.71 | 0.93 | 2.97 | 249.48
297 | 48 | 23.8 | 109.81 | 1 | 10 | 7.8196 | 782 | 126.87 | 8 | 1.13 | 0.88 | 0.86 | 2.4 | 115.2
298 | 52 | 23.8 | 45 | 1 | 10 | 8.1389 | 786 | 36.87 | 8 | 1.16 | 0.86 | 0.9 | 2.4 | 124.8
299 | 136 | 43.11 | 25.73 | 0.92 | 17.89 | 13.1624 | 788 | 26.57 | 11.63 | 1.69 | 0.59 | 0.87 | 3.489 | 474.504
300 | 52 | 24.97 | 166.22 | 1 | 10 | 8.1389 | 785 | 126.87 | 8 | 1.15 | 0.87 | 0.9 | 2.4 | 124.8
301 | 12 | 11.31 | 45 | 1 | 5.66 | 3.9098 | 787 | 45 | 4 | 1.46 | 0.68 | 0.86 | 1.2 | 14.4
302 | 948 | 117.54 | 40.62 | 0.86 | 41.62 | 34.7512 | 800 | 35.22 | 33.94 | 1.22 | 0.82 | 0.91 | 10.182 | 9652.536
303 | 20 | 15.31 | 71.57 | 1 | 7.21 | 5.0475 | 790 | 56.31 | 4 | 1.55 | 0.64 | 0.91 | 1.2 | 24
304 | 48 | 23.31 | 90 | 1 | 10 | 7.8196 | 787 | 126.87 | 6 | 1.33 | 0.75 | 1 | 1.8 | 86.4
305 | 2464 | 197.62 | 179 | 0.79 | 71.02 | 56.0255 | 806 | 9.73 | 49.75 | 1.42 | 0.7 | 0.91 | 14.925 | 36775.2
306 | 8728 | 399.04 | 148.15 | 0.69 | 154.83 | 105.4442 | 804 | 151.45 | 72.73 | 2.29 | 0.44 | 0.94 | 21.819 | 190436.232
307 | 16 | 11.31 | 0 | 1 | 5.66 | 4.5147 | 796 | 135 | 4 | 1 | 1 | 1 | 1.2 | 19.2
308 | 104 | 35.8 | 71.91 | 1 | 14.42 | 11.5102 | 804 | 56.31 | 10 | 1.27 | 0.79 | 0.93 | 3 | 312
309 | 84 | 30.63 | 0 | 1 | 11.66 | 10.3444 | 802 | 120.96 | 10 | 1 | 1 | 0.91 | 3 | 252
310 | 224 | 55.11 | 10.5 | 0.93 | 21.54 | 16.8923 | 812 | 21.8 | 14 | 1.41 | 0.71 | 0.92 | 4.2 | 940.8
311 | 68 | 27.8 | 15.17 | 1 | 11.66 | 9.3072 | 810 | 30.96 | 8 | 1.26 | 0.79 | 0.92 | 2.4 | 163.2
312 | 256 | 57.25 | 148.77 | 0.98 | 21.54 | 18.0586 | 810 | 158.2 | 18 | 1.12 | 0.89 | 0.89 | 5.4 | 1382.4
313 | 152 | 44.28 | 152.14 | 0.97 | 16.12 | 13.9151 | 807 | 119.74 | 14 | 1.01 | 0.99 | 0.92 | 4.2 | 638.4
314 | 56 | 24.97 | 90 | 1 | 10 | 8.4462 | 807 | 126.87 | 8 | 1.02 | 0.98 | 0.93 | 2.4 | 134.4
315 | 5992 | 324.05 | 4.81 | 0.72 | 131.03 | 87.3677 | 829 | 12.34 | 67.8 | 1.9 | 0.53 | 0.95 | 20.34 | 121877.28
316 | 196 | 52.77 | 52.51 | 0.88 | 21.26 | 15.8013 | 818 | 41.19 | 13.87 | 1.58 | 0.63 | 0.88 | 4.161 | 815.556
317 | 132 | 40.77 | 44.11 | 1 | 16.12 | 12.9674 | 816 | 29.74 | 12.73 | 1.24 | 0.81 | 0.86 | 3.819 | 504.108
318 | 72 | 29.46 | 135 | 1 | 11.66 | 9.577 | 812 | 120.96 | 9.9 | 1.23 | 0.81 | 0.84 | 2.97 | 213.84
319 | 340 | 70.43 | 154.83 | 0.86 | 26.08 | 20.8116 | 815 | 147.53 | 19.73 | 1.32 | 0.76 | 0.88 | 5.919 | 2012.46
320 | 44 | 23.8 | 45 | 0.98 | 10 | 7.4867 | 822 | 36.87 | 8 | 1.34 | 0.74 | 0.81 | 2.4 | 105.6
321 | 2796 | 203.97 | 132.04 | 0.84 | 71.02 | 59.6807 | 821 | 122.35 | 57.98 | 1.17 | 0.86 | 0.94 | 17.394 | 48633.624
322 | 204 | 51.11 | 134.19 | 0.98 | 20 | 16.1206 | 820 | 126.87 | 15.56 | 1.32 | 0.76 | 0.92 | 4.668 | 952.272
323 | 40 | 22.63 | 45 | 0.98 | 8.94 | 7.1383 | 825 | 26.57 | 7.07 | 1.24 | 0.81 | 0.8 | 2.121 | 84.84
324 | 10200 | 397.5 | 87.28 | 0.81 | 133.7 | 113.9896 | 886 | 68.04 | 102.28 | 1.32 | 0.76 | 0.96 | 30.684 | 312976.8
325 | 36 | 19.31 | 0 | 1 | 8.49 | 6.772 | 823 | 135 | 6 | 1 | 1 | 1 | 1.8 | 64.8
326 | 28 | 18.14 | 149.53 | 1 | 8.49 | 5.9723 | 824 | 135 | 6 | 1.38 | 0.72 | 0.88 | 1.8 | 50.4
327 | 324 | 68.08 | 41.99 | 0.88 | 25.06 | 20.316 | 836 | 28.61 | 20.92 | 1.21 | 0.82 | 0.88 | 6.276 | 2033.424
328 | 200 | 52.77 | 96.44 | 0.9 | 20.88 | 15.9617 | 827 | 106.7 | 14 | 1.51 | 0.66 | 0.88 | 4.2 | 840
329 | 32 | 20.97 | 35.35 | 0.91 | 10 | 6.3847 | 832 | 36.87 | 5.66 | 1.94 | 0.52 | 0.84 | 1.698 | 54.336
330 | 1576 | 167.48 | 46 | 0.71 | 66.84 | 44.8067 | 856 | 51.07 | 35.78 | 2.05 | 0.49 | 0.89 | 10.734 | 16916.784
331 | 60 | 27.8 | 27.38 | 0.98 | 11.66 | 8.7426 | 834 | 30.96 | 8 | 1.37 | 0.73 | 0.86 | 2.4 | 144
332 | 4256 | 259.08 | 103.57 | 0.8 | 86.58 | 73.6319 | 831 | 96.63 | 67.68 | 1.21 | 0.82 | 0.94 | 20.304 | 86413.824
333 | 136 | 45.46 | 84.59 | 0.83 | 18.44 | 13.1624 | 840 | 77.47 | 10 | 1.57 | 0.64 | 0.88 | 3 | 408
334 | 464 | 88.57 | 124.54 | 0.74 | 38.42 | 24.3122 | 838 | 128.66 | 19.41 | 2.14 | 0.47 | 0.89 | 5.823 | 2701.872
335 | 184 | 53.94 | 69.57 | 0.79 | 20.88 | 15.31 | 848 | 73.3 | 14 | 1.41 | 0.71 | 0.83 | 4.2 | 772.8
336 | 96 | 34.63 | 23.29 | 1 | 14.42 | 11.0586 | 848 | 33.69 | 10 | 1.41 | 0.71 | 0.91 | 3 | 288
337 | 56 | 24.97 | 90 | 1 | 10 | 8.4462 | 843 | 126.87 | 8 | 1.02 | 0.98 | 0.93 | 2.4 | 134.4
338 | 52 | 23.8 | 45 | 1 | 10 | 8.1389 | 847 | 36.87 | 8 | 1.16 | 0.86 | 0.9 | 2.4 | 124.8
339 | 216 | 61.94 | 171.51 | 0.71 | 25.3 | 16.5879 | 848 | 161.57 | 12 | 2.35 | 0.43 | 0.84 | 3.6 | 777.6
340 | 448 | 78.91 | 5.26 | 0.9 | 30.59 | 23.8893 | 853 | 11.31 | 20 | 1.49 | 0.67 | 0.91 | 6 | 2688
341 | 764 | 103.4 | 159.83 | 0.9 | 37.74 | 31.1969 | 851 | 147.99 | 28 | 1.28 | 0.78 | 0.93 | 8.4 | 6417.6
342 | 104 | 37.46 | 149.48 | 0.93 | 17.2 | 11.5102 | 851 | 144.46 | 9.9 | 1.81 | 0.55 | 0.91 | 2.97 | 308.88
343 | 108 | 41.46 | 15.33 | 0.79 | 17.89 | 11.7294 | 856 | 26.57 | 9.02 | 2.21 | 0.45 | 0.83 | 2.706 | 292.248
344 | 12 | 11.31 | 135 | 1 | 5.66 | 3.9098 | 853 | 135 | 4 | 1.46 | 0.68 | 0.86 | 1.2 | 14.4
345 | 328 | 71.11 | 102.53 | 0.82 | 27.86 | 20.441 | 854 | 111.04 | 16 | 1.76 | 0.57 | 0.91 | 4.8 | 1574.4
346 | 24 | 16.97 | 135 | 1 | 7.21 | 5.5293 | 854 | 123.69 | 5.66 | 1.29 | 0.77 | 0.8 | 1.698 | 40.752
347 | 12 | 11.31 | 45 | 1 | 5.66 | 3.9098 | 860 | 45 | 4 | 1.46 | 0.68 | 0.86 | 1.2 | 14.4
348 | 5692 | 302.88 | 5.24 | 0.78 | 116.5 | 85.1525 | 886 | 11.89 | 72 | 1.61 | 0.62 | 0.94 | 21.6 | 122947.2
349 | 40 | 22.14 | 90 | 1 | 8.94 | 7.1383 | 862 | 116.57 | 6 | 1.24 | 0.81 | 0.91 | 1.8 | 72
350 | 20 | 15.31 | 161.57 | 1 | 7.21 | 5.0475 | 863 | 146.31 | 4 | 1.55 | 0.64 | 0.91 | 1.2 | 24
351 | 132 | 40.28 | 102.88 | 1 | 15.23 | 12.9674 | 867 | 113.2 | 12 | 1.11 | 0.9 | 0.9 | 3.6 | 475.2
352 | 124 | 39.11 | 161.01 | 1 | 15.23 | 12.5683 | 869 | 156.8 | 12 | 1.21 | 0.83 | 0.9 | 3.6 | 446.4
353 | 140 | 45.46 | 26.62 | 0.85 | 20 | 13.3545 | 876 | 36.87 | 11.63 | 1.88 | 0.53 | 0.89 | 3.489 | 488.46
354 | 20 | 15.31 | 71.57 | 1 | 7.21 | 5.0475 | 873 | 56.31 | 4 | 1.55 | 0.64 | 0.91 | 1.2 | 24
355 | 80 | 30.63 | 135 | 1 | 11.66 | 10.0951 | 871 | 120.96 | 10 | 1.04 | 0.96 | 0.91 | 3 | 240
356 | 244 | 56.28 | 17.47 | 0.97 | 21.63 | 17.6303 | 878 | 33.69 | 16 | 1.2 | 0.83 | 0.94 | 4.8 | 1171.2
357 | 16 | 11.31 | 0 | 1 | 5.66 | 4.5147 | 872 | 135 | 4 | 1 | 1 | 1 | 1.2 | 19.2
358 | 408 | 73.25 | 128.26 | 0.96 | 28.43 | 22.7979 | 873 | 129.29 | 21.21 | 1.38 | 0.73 | 0.92 | 6.363 | 2596.104
359 | 344 | 67.6 | 115.12 | 0.95 | 27.2 | 20.9336 | 873 | 126.03 | 18 | 1.43 | 0.7 | 0.93 | 5.4 | 1857.6
360 | 12 | 11.31 | 45 | 1 | 5.66 | 3.9098 | 875 | 45 | 4 | 1.46 | 0.68 | 0.86 | 1.2 | 14.4
361 | 24 | 15.31 | 0 | 1 | 7.21 | 5.5293 | 873 | 146.31 | 4 | 1.5 | 0.67 | 1 | 1.2 | 28.8
362 | 12 | 11.31 | 135 | 1 | 5.66 | 3.9098 | 873 | 135 | 4 | 1.46 | 0.68 | 0.86 | 1.2 | 14.4
363 | 5708 | 302.68 | 56.15 | 0.78 | 104.96 | 85.2721 | 909 | 30.96 | 70.76 | 1.43 | 0.7 | 0.93 | 21.228 | 121169.424
364 | 384 | 74.43 | 149.29 | 0.87 | 26 | 22.1172 | 880 | 22.62 | 22 | 1.06 | 0.94 | 0.88 | 6.6 | 2534.4
365 | 1004 | 119.2 | 168.98 | 0.89 | 40.79 | 35.7628 | 891 | 11.31 | 34.54 | 1.1 | 0.91 | 0.91 | 10.362 | 10403.448
366 | 1708 | 169.82 | 115.59 | 0.74 | 68.03 | 46.6454 | 890 | 114.3 | 36.67 | 1.98 | 0.51 | 0.93 | 11.001 | 18789.708
367 | 112 | 37.46 | 94.58 | 1 | 15.23 | 11.9447 | 891 | 113.2 | 10 | 1.37 | 0.73 | 0.9 | 3 | 336
368 | 192 | 51.6 | 117.66 | 0.91 | 20.59 | 15.6392 | 892 | 119.05 | 15.56 | 1.34 | 0.75 | 0.84 | 4.668 | 896.256
369 | 72 | 31.8 | 70.77 | 0.89 | 14.42 | 9.577 | 899 | 56.31 | 8 | 1.93 | 0.52 | 0.88 | 2.4 | 172.8
370 | 16 | 14.14 | 0 | 1 | 6.32 | 4.5147 | 895 | 161.57 | 4 | 1.47 | 0.68 | 0.8 | 1.2 | 19.2
371 | 76 | 34.63 | 61.63 | 0.8 | 16.12 | 9.8395 | 901 | 60.26 | 8 | 1.78 | 0.56 | 0.84 | 2.4 | 182.4
372 | 24 | 15.31 | 0 | 1 | 7.21 | 5.5293 | 895 | 146.31 | 4 | 1.5 | 0.67 | 1 | 1.2 | 28.8
373 | 204 | 52.28 | 103.62 | 0.94 | 20.59 | 16.1206 | 897 | 119.05 | 14 | 1.39 | 0.72 | 0.92 | 4.2 | 856.8
374 | 216 | 53.46 | 80.24 | 0.95 | 20.59 | 16.5879 | 906 | 60.95 | 14 | 1.34 | 0.75 | 0.93 | 4.2 | 907.2
375 | 16 | 11.31 | 0 | 1 | 5.66 | 4.5147 | 898 | 135 | 4 | 1 | 1 | 1 | 1.2 | 19.2
376 | 14192 | 557.96 | 49.54 | 0.57 | 212.21 | 134.4581 | 989 | 43.47 | 117.39 | 1.88 | 0.53 | 0.9 | 35.217 | 499799.664
377 | 136 | 43.11 | 113.02 | 0.92 | 17.09 | 13.1624 | 903 | 110.56 | 12 | 1.41 | 0.71 | 0.88 | 3.6 | 489.6
378 | 88 | 34.63 | 172.79 | 0.92 | 14.56 | 10.5878 | 904 | 164.05 | 8 | 1.62 | 0.62 | 0.9 | 2.4 | 211.2
379 | 72 | 30.63 | 17.11 | 0.96 | 13.42 | 9.577 | 909 | 26.57 | 8 | 1.7 | 0.59 | 0.88 | 2.4 | 172.8
380 | 28 | 18.14 | 0 | 1 | 7.21 | 5.9723 | 910 | 123.69 | 6 | 1.07 | 0.94 | 0.88 | 1.8 | 50.4
381 | 188 | 51.6 | 32.47 | 0.89 | 20 | 15.4755 | 920 | 36.87 | 13.42 | 1.56 | 0.64 | 0.87 | 4.026 | 756.888
382 | 952 | 118.71 | 122.51 | 0.85 | 40.5 | 34.8244 | 913 | 110.22 | 33.99 | 1.09 | 0.91 | 0.91 | 10.197 | 9707.544
383 | 136 | 41.46 | 77.14 | 0.99 | 16.12 | 13.1624 | 920 | 60.26 | 12 | 1.25 | 0.8 | 0.92 | 3.6 | 489.6
384 | 112 | 43.11 | 119.33 | 0.76 | 18.44 | 11.9447 | 915 | 130.6 | 10.4 | 2.05 | 0.49 | 0.8 | 3.12 | 349.44
385 | 1264 | 134.23 | 73.8 | 0.88 | 47.41 | 40.1272 | 936 | 62.35 | 38 | 1.15 | 0.87 | 0.94 | 11.4 | 14409.6
386 | 2296 | 205.62 | 79.38 | 0.68 | 77.79 | 54.0818 | 956 | 72.03 | 46.31 | 1.79 | 0.56 | 0.88 | 13.893 | 31898.328
387 | 168 | 48.28 | 37.67 | 0.91 | 18.87 | 14.6292 | 926 | 32.01 | 14 | 1.21 | 0.83 | 0.89 | 4.2 | 705.6
388 | 244 | 59.11 | 168.79 | 0.88 | 23.41 | 17.6303 | 923 | 160.02 | 14 | 1.59 | 0.63 | 0.92 | 4.2 | 1024.8
389 | 31168 | 734.81 | 18.38 | 0.73 | 245.84 | 199.2598 | 1021 | 50.61 | 186.3 | 1.29 | 0.78 | 0.93 | 55.89 | 1741979.52
390 | 160 | 47.8 | 176.99 | 0.88 | 18.97 | 14.2766 | 928 | 161.57 | 10 | 1.67 | 0.6 | 0.94 | 3 | 480
391 | 548 | 97.54 | 135.74 | 0.72 | 42.52 | 26.4214 | 928 | 131.19 | 18.38 | 2.47 | 0.41 | 0.88 | 5.514 | 3021.672
392 | 24 | 15.31 | 0 | 1 | 7.21 | 5.5293 | 929 | 146.31 | 4 | 1.5 | 0.67 | 1 | 1.2 | 28.8
393 | 468 | 82.23 | 85.3 | 0.87 | 30.59 | 24.4168 | 929 | 101.31 | 23.26 | 1.35 | 0.74 | 0.89 | 6.978 | 3265.704
394 | 152 | 42.63 | 0 | 1 | 16.12 | 13.9151 | 934 | 150.26 | 12 | 1.16 | 0.86 | 0.95 | 3.6 | 547.2
395 | 88 | 33.46 | 172.76 | 0.99 | 14.56 | 10.5878 | 934 | 164.05 | 8 | 1.77 | 0.57 | 0.88 | 2.4 | 211.2
396 | 156 | 48.77 | 53.87 | 0.82 | 18.87 | 14.097 | 945 | 57.99 | 13.31 | 1.49 | 0.67 | 0.82 | 3.993 | 622.908
397 | 564 | 88.57 | 101.67 | 0.9 | 32.98 | 26.8043 | 937 | 104.04 | 24 | 1.31 | 0.76 | 0.92 | 7.2 | 4060.8
398 | 28 | 18.14 | 90 | 1 | 7.21 | 5.9723 | 939 | 123.69 | 6 | 1.07 | 0.94 | 0.88 | 1.8 | 50.4
399 | 92 | 33.46 | 109.14 | 1 | 13.42 | 10.8258 | 940 | 116.57 | 10 | 1.31 | 0.76 | 0.88 | 3 | 276
400 | 164 | 47.11 | 29.48 | 0.93 | 18.44 | 14.454 | 949 | 40.6 | 14 | 1.3 | 0.77 | 0.91 | 4.2 | 688.8
401 | 372 | 74.91 | 19.18 | 0.83 | 26.83 | 21.7689 | 954 | 26.57 | 21.47 | 1.24 | 0.81 | 0.87 | 6.441 | 2396.052
402 | 5612 | 293.02 | 45.96 | 0.82 | 98.67 | 84.552 | 974 | 17.7 | 81.64 | 1.14 | 0.88 | 0.93 | 24.492 | 137449.104
403 | 3448 | 241.42 | 39.45 | 0.74 | 92.02 | 66.2749 | 977 | 42.36 | 54.2 | 1.62 | 0.62 | 0.93 | 16.26 | 56064.48
404 | 368 | 72.77 | 3.43 | 0.87 | 26.83 | 21.6516 | 956 | 26.57 | 18 | 1.38 | 0.72 | 0.92 | 5.4 | 1987.2
405 | 64 | 27.31 | 0 | 1 | 11.31 | 9.0293 | 949 | 135 | 8 | 1 | 1 | 1 | 2.4 | 153.6
406 | 40 | 22.14 | 90 | 1 | 8.94 | 7.1383 | 957 | 116.57 | 6 | 1.24 | 0.81 | 0.91 | 1.8 | 72
407 | 76 | 31.8 | 108.43 | 0.94 | 13.42 | 9.8395 | 957 | 116.57 | 8 | 1.5 | 0.67 | 0.9 | 2.4 | 182.4
408 | 48 | 23.8 | 57.93 | 1 | 10 | 7.8196 | 961 | 36.87 | 8 | 1.28 | 0.78 | 0.86 | 2.4 | 115.2
409 | 12 | 11.31 | 45 | 1 | 5.66 | 3.9098 | 960 | 45 | 4 | 1.46 | 0.68 | 0.86 | 1.2 | 14.4
410 | 92 | 36.28 | 80.83 | 0.88 | 14.56 | 10.8258 | 969 | 74.05 | 10 | 1.47 | 0.68 | 0.84 | 3 | 276
411 | 128 | 39.8 | 139.96 | 1 | 15.62 | 12.7694 | 963 | 129.81 | 12 | 1.13 | 0.89 | 0.94 | 3.6 | 460.8
412 | 80 | 34.63 | 92.62 | 0.84 | 13.42 | 10.0951 | 970 | 63.43 | 10 | 1.24 | 0.8 | 0.85 | 3 | 240
413 | 156 | 45.94 | 82.52 | 0.93 | 18.44 | 14.097 | 974 | 77.47 | 12 | 1.32 | 0.75 | 0.88 | 3.6 | 561.6
414 | 2868 | 210.79 | 150.4 | 0.81 | 75.6 | 60.4442 | 972 | 127.48 | 50.74 | 1.54 | 0.65 | 0.93 | 15.222 | 43656.696
415 | 72 | 28.97 | 90 | 1 | 11.66 | 9.577 | 974 | 120.96 | 8 | 1.22 | 0.82 | 0.95 | 2.4 | 172.8
416 | 480 | 85.25 | 155.79 | 0.83 | 32.25 | 24.7278 | 976 | 150.26 | 22 | 1.42 | 0.7 | 0.9 | 6.6 | 3168
417 | 344 | 71.6 | 163.34 | 0.84 | 30.46 | 20.9336 | 981 | 156.8 | 16 | 2 | 0.5 | 0.92 | 4.8 | 1651.2
418 | 24 | 16.97 | 135 | 1 | 7.21 | 5.5293 | 980 | 123.69 | 5.66 | 1.29 | 0.77 | 0.8 | 1.698 | 40.752
419 | 164 | 48.28 | 71.72 | 0.88 | 20.59 | 14.454 | 991 | 60.95 | 12 | 1.53 | 0.65 | 0.9 | 3.6 | 590.4
420 | 26468 | 653.75 | 131.2 | 0.78 | 214.83 | 183.6224 | 996 | 125.91 | 168.57 | 1.22 | 0.82 | 0.94 | 50.571 | 1338513.228
421 | 152 | 47.11 | 107.76 | 0.86 | 18.97 | 13.9151 | 991 | 108.43 | 12 | 1.6 | 0.62 | 0.88 | 3.6 | 547.2
422 | 140 | 42.63 | 64.86 | 0.97 | 17.2 | 13.3545 | 1001 | 54.46 | 12 | 1.36 | 0.74 | 0.92 | 3.6 | 504
423 | 764 | 110.71 | 28.27 | 0.78 | 45.69 | 31.1969 | 1010 | 23.2 | 25.52 | 1.9 | 0.53 | 0.91 | 7.656 | 5849.184
424 | 116 | 44.28 | 67.19 | 0.74 | 17.2 | 12.1561 | 1009 | 54.46 | 10.67 | 1.64 | 0.61 | 0.82 | 3.201 | 371.316
425 | 248 | 61.94 | 104.67 | 0.81 | 24.17 | 17.7742 | 1003 | 114.44 | 16 | 1.56 | 0.64 | 0.87 | 4.8 | 1190.4
426 | 1564 | 158.99 | 29.11 | 0.78 | 59.09 | 44.6358 | 1025 | 23.96 | 36.61 | 1.73 | 0.58 | 0.91 | 10.983 | 17177.412
427 | 32 | 18.14 | 135 | 1 | 8.49 | 6.3847 | 1007 | 135 | 6 | 1.23 | 0.81 | 0.94 | 1.8 | 57.6
428 | 976 | 118.23 | 53.98 | 0.88 | 42.52 | 35.2606 | 1030 | 48.81 | 34.67 | 1.19 | 0.84 | 0.92 | 10.401 | 10151.376
429 | 1876 | 170.02 | 14.56 | 0.82 | 68.35 | 48.8857 | 1029 | 20.56 | 38 | 1.8 | 0.56 | 0.95 | 11.4 | 21386.4
430 | 56 | 30.63 | 82.15 | 0.75 | 12.65 | 8.4462 | 1016 | 108.43 | 6.79 | 2.27 | 0.44 | 0.74 | 2.037 | 114.072
431 | 96 | 34.63 | 90 | 1 | 14.56 | 11.0586 | 1018 | 105.95 | 8 | 1.67 | 0.6 | 0.92 | 2.4 | 230.4
432 | 352 | 75.4 | 49.76 | 0.78 | 31.62 | 21.1756 | 1033 | 55.3 | 15.56 | 2.09 | 0.48 | 0.88 | 4.668 | 1643.136
433 | 40 | 20.97 | 116.57 | 1 | 10 | 7.1383 | 1020 | 126.87 | 6 | 1.55 | 0.64 | 0.91 | 1.8 | 72
434 | 104 | 36.28 | 69.55 | 0.99 | 15.23 | 11.5102 | 1029 | 66.8 | 10 | 1.54 | 0.65 | 0.88 | 3 | 312
435 | 204 | 52.77 | 149.49 | 0.92 | 21.63 | 16.1206 | 1027 | 146.31 | 14.31 | 1.59 | 0.63 | 0.89 | 4.293 | 875.772
436 | 20 | 19.31 | 79.1 | 0.67 | 8.94 | 5.0475 | 1029 | 63.43 | 4 | 2.75 | 0.36 | 0.77 | 1.2 | 24
437 | 24 | 15.31 | 90 | 1 | 7.21 | 5.5293 | 1032 | 123.69 | 4 | 1.5 | 0.67 | 1 | 1.2 | 28.8
438 | 292 | 65.94 | 6.54 | 0.84 | 26 | 19.2866 | 1039 | 22.62 | 16 | 1.78 | 0.56 | 0.89 | 4.8 | 1401.6
439 | 112 | 38.63 | 25 | 0.94 | 17.2 | 11.9447 | 1038 | 35.54 | 10 | 1.72 | 0.58 | 0.92 | 3 | 336
440 | 124 | 40.97 | 73.15 | 0.93 | 17.2 | 12.5683 | 1040 | 54.46 | 10 | 1.56 | 0.64 | 0.94 | 3 | 372
441 | 176 | 48.77 | 115.4 | 0.93 | 19.7 | 14.9734 | 1034 | 113.96 | 14 | 1.43 | 0.7 | 0.88 | 4.2 | 739.2
442 | 220 | 62.43 | 138.86 | 0.71 | 22.8 | 16.7408 | 1036 | 127.87 | 16.09 | 1.52 | 0.66 | 0.81 | 4.827 | 1061.94
443 | 24 | 20.97 | 35.07 | 0.69 | 10 | 5.5293 | 1042 | 36.87 | 5.37 | 2.17 | 0.46 | 0.71 | 1.611 | 38.664
444 | 32 | 18.14 | 135 | 1 | 8.49 | 6.3847 | 1042 | 135 | 6 | 1.23 | 0.81 | 0.94 | 1.8 | 57.6
445 | 728 | 105.74 | 92.84 | 0.82 | 36.88 | 30.4531 | 1051 | 102.53 | 26 | 1.45 | 0.69 | 0.91 | 7.8 | 5678.4
446 | 20 | 15.31 | 108.43 | 1 | 7.21 | 5.0475 | 1053 | 123.69 | 4 | 1.55 | 0.64 | 0.91 | 1.2 | 24
447 | 156 | 47.11 | 126.69 | 0.88 | 20 | 14.097 | 1054 | 126.87 | 12.52 | 1.74 | 0.58 | 0.89 | 3.756 | 585.936
448 | 88 | 34.63 | 77.56 | 0.92 | 15.23 | 10.5878 | 1062 | 66.8 | 8 | 1.86 | 0.54 | 0.9 | 2.4 | 211.2
449 | 900 | 121.54 | 172.03 | 0.77 | 46.17 | 33.86 | 1064 | 162.35 | 28 | 1.72 | 0.58 | 0.92 | 8.4 | 7560
450 | 36 | 22.14 | 60.48 | 0.92 | 10 | 6.772 | 1065 | 53.13 | 6 | 1.54 | 0.65 | 0.9 | 1.8 | 64.8
451 | 112 | 39.11 | 57.62 | 0.92 | 16.12 | 11.9447 | 1068 | 60.26 | 10.54 | 1.68 | 0.6 | 0.85 | 3.162 | 354.144
452 | 32 | 18.14 | 45 | 1 | 8.49 | 6.3847 | 1065 | 45 | 6 | 1.23 | 0.81 | 0.94 | 1.8 | 57.6
453 | 68 | 37.46 | 77.35 | 0.61 | 15.23 | 9.3072 | 1069 | 66.8 | 7.76 | 2.26 | 0.44 | 0.76 | 2.328 | 158.304
454 | 68 | 28.97 | 30.96 | 1 | 12.81 | 9.3072 | 1066 | 38.66 | 8 | 1.39 | 0.72 | 0.92 | 2.4 | 163.2
455 | 752 | 104.08 | 176.2 | 0.87 | 35.61 | 30.951 | 1066 | 141.84 | 29.65 | 1.12 | 0.89 | 0.92 | 8.895 | 6689.04
456 | 260 | 64.08 | 42.34 | 0.8 | 27.2 | 18.1992 | 1073 | 36.03 | 15.56 | 1.85 | 0.54 | 0.84 | 4.668 | 1213.68
457 | 1288 | 166.51 | 113.53 | 0.58 | 64.62 | 40.5063 | 1063 | 111.8 | 36.4 | 1.81 | 0.55 | 0.82 | 10.92 | 14064.96
458 | 68 | 30.63 | 79 | 0.91 | 12.17 | 9.3072 | 1064 | 99.46 | 8 | 1.3 | 0.77 | 0.85 | 2.4 | 163.2
459 | 36 | 19.8 | 159.7 | 1 | 8.94 | 6.772 | 1066 | 153.43 | 6 | 1.34 | 0.75 | 0.86 | 1.8 | 64.8
460 | 888 | 113.74 | 78.52 | 0.86 | 41.23 | 33.6335 | 1087 | 67.17 | 29.15 | 1.39 | 0.72 | 0.92 | 8.745 | 7765.56
461 | 600 | 96.57 | 54.78 | 0.81 | 36.06 | 27.6465 | 1083 | 56.31 | 26.24 | 1.34 | 0.74 | 0.9 | 7.872 | 4723.2
462 | 1608 | 158.99 | 74.72 | 0.8 | 61.61 | 45.2593 | 1101 | 76.87 | 37.95 | 1.68 | 0.6 | 0.93 | 11.385 | 18307.08
463 | 800 | 115.2 | 12.95 | 0.76 | 44.41 | 31.9235 | 1080 | 7.77 | 28 | 1.69 | 0.59 | 0.89 | 8.4 | 6720
464 | 124 | 40.28 | 68.33 | 0.96 | 16.12 | 12.5683 | 1082 | 60.26 | 12 | 1.39 | 0.72 | 0.89 | 3.6 | 446.4
465 | 16 | 11.31 | 0 | 1 | 5.66 | 4.5147 | 1078 | 135 | 4 | 1 | 1 | 1 | 1.2 | 19.2
466 | 516 | 82.91 | 27.27 | 0.94 | 32.25 | 25.6383 | 1089 | 29.74 | 23.77 | 1.4 | 0.72 | 0.92 | 7.131 | 3679.596
467 | 44 | 24.97 | 90 | 0.89 | 10.2 | 7.4867 | 1079 | 101.31 | 6 | 1.47 | 0.68 | 0.85 | 1.8 | 79.2
468 | 788 | 114.23 | 104.86 | 0.76 | 45.69 | 31.6831 | 1083 | 113.2 | 24.99 | 1.86 | 0.54 | 0.9 | 7.497 | 5907.636
469 | 4160 | 254.11 | 71.49 | 0.81 | 82.22 | 72.7967 | 1116 | 48.95 | 69.82 | 1.1 | 0.91 | 0.93 | 20.946 | 87135.36
470 | 56 | 26.14 | 7.16 | 1 | 11.66 | 8.4462 | 1091 | 30.96 | 6 | 1.66 | 0.6 | 0.97 | 1.8 | 100.8
471 | 36 | 23.31 | 94.73 | 0.83 | 10.77 | 6.772 | 1089 | 111.8 | 4 | 2.39 | 0.42 | 0.95 | 1.2 | 43.2
472 | 3064 | 216.45 | 138.32 | 0.82 | 75.07 | 62.4755 | 1092 | 131.76 | 59.4 | 1.22 | 0.82 | 0.94 | 17.82 | 54600.48
473 | 76 | 30.63 | 131.78 | 1 | 12.81 | 9.8395 | 1091 | 128.66 | 9.84 | 1.38 | 0.72 | 0.88 | 2.952 | 224.352
474 | 88 | 34.63 | 131.57 | 0.92 | 14.42 | 10.5878 | 1092 | 123.69 | 10 | 1.31 | 0.76 | 0.88 | 3 | 264
475 | 10244 | 403.65 | 124.29 | 0.79 | 136.53 | 114.2352 | 1096 | 121.83 | 107.44 | 1.2 | 0.83 | 0.95 | 32.232 | 330184.608
476 | 24 | 19.31 | 77.07 | 0.81 | 8.94 | 5.5293 | 1104 | 63.43 | 4 | 2.24 | 0.45 | 0.86 | 1.2 | 28.8
477 | 140 | 50.43 | 47.18 | 0.69 | 20 | 13.3545 | 1108 | 36.87 | 12 | 1.96 | 0.51 | 0.75 | 3.6 | 504
478 | 140 | 51.11 | 44.98 | 0.67 | 19.8 | 13.3545 | 1108 | 45 | 12.73 | 1.55 | 0.65 | 0.8 | 3.819 | 534.66
479 | 28 | 16.97 | 135 | 1 | 8.49 | 5.9723 | 1103 | 135 | 5.66 | 1.6 | 0.63 | 0.88 | 1.698 | 47.544
480 | 80 | 31.8 | 42.11 | 0.99 | 14.14 | 10.0951 | 1109 | 45 | 9.84 | 1.52 | 0.66 | 0.91 | 2.952 | 236.16
481 | 72 | 32.28 | 146.89 | 0.87 | 13.42 | 9.577 | 1108 | 153.43 | 8.49 | 1.68 | 0.59 | 0.82 | 2.547 | 183.384
482 | 1012 | 133.34 | 112.02 | 0.72 | 50.6 | 35.905 | 1107 | 108.43 | 32.26 | 1.6 | 0.62 | 0.86 | 9.678 | 9794.136
483 | 24 | 15.31 | 0 | 1 | 7.21 | 5.5293 | 1107 | 146.31 | 4 | 1.5 | 0.67 | 1 | 1.2 | 28.8
484 | 24 | 15.31 | 0 | 1 | 7.21 | 5.5293 | 1107 | 146.31 | 4 | 1.5 | 0.67 | 1 | 1.2 | 28.8
485 | 516 | 88.57 | 139.95 | 0.83 | 31.24 | 25.6383 | 1110 | 140.19 | 25.23 | 1.27 | 0.79 | 0.87 | 7.569 | 3905.604
486 | 64 | 27.8 | 75.13 | 1 | 11.31 | 9.0293 | 1114 | 45 | 8 | 1.15 | 0.87 | 0.89 | 2.4 | 153.6
487 | 452 | 81.25 | 173.97 | 0.86 | 31.05 | 23.9958 | 1114 | 165.07 | 20 | 1.58 | 0.63 | 0.9 | 6 | 2712
488 | 10304 | 422.56 | 166.86 | 0.73 | 156.63 | 114.5693 | 1137 | 5.13 | 98.51 | 1.58 | 0.63 | 0.92 | 29.553 | 304514.112
489 | 136 | 41.94 | 116.25 | 0.97 | 15.23 | 13.1624 | 1113 | 113.2 | 14 | 1.06 | 0.95 | 0.88 | 4.2 | 571.2
490 | 4044 | 254.51 | 179.3 | 0.78 | 89.82 | 71.7746 | 1138 | 11.56 | 56 | 1.6 | 0.63 | 0.95 | 16.8 | 67939.2
491 | 192 | 49.94 | 50.55 | 0.97 | 18.44 | 15.6392 | 1121 | 40.6 | 16 | 1.11 | 0.9 | 0.89 | 4.8 | 921.6
492 | 208 | 54.43 | 47.14 | 0.88 | 21.63 | 16.2778 | 1125 | 56.31 | 14.14 | 1.54 | 0.65 | 0.87 | 4.242 | 882.336
493 | 508 | 91.4 | 125.74 | 0.76 | 38.83 | 25.4388 | 1116 | 124.51 | 19.8 | 2.02 | 0.5 | 0.89 | 5.94 | 3017.52
494 | 11036 | 429.79 | 82.96 | 0.75 | 159.25 | 118.569 | 1195 | 78.41 | 98 | 1.71 | 0.58 | 0.93 | 29.4 | 324458.4
495 | 904 | 139.68 | 64.51 | 0.58 | 56.46 | 33.9351 | 1144 | 67.07 | 24.15 | 2.42 | 0.41 | 0.83 | 7.245 | 6549.48
496 | 1064 | 127.4 | 179.13 | 0.82 | 44.94 | 36.8159 | 1119 | 147.72 | 33.87 | 1.18 | 0.85 | 0.93 | 10.161 | 10811.304
497 | 28 | 18.14 | 0 | 1 | 7.21 | 5.9723 | 1119 | 123.69 | 6 | 1.07 | 0.94 | 0.88 | 1.8 | 50.4
498 | 16 | 11.31 | 0 | 1 | 5.66 | 4.5147 | 1119 | 135 | 4 | 1 | 1 | 1 | 1.2 | 19.2
499 | 236 | 55.6 | 136.83 | 0.96 | 20.59 | 17.3389 | 1121 | 119.05 | 16.97 | 1.15 | 0.87 | 0.89 | 5.091 | 1201.476
500 | 344 | 73.25 | 92.52 | 0.81 | 28.64 | 20.9336 | 1138 | 77.91 | 16 | 1.69 | 0.59 | 0.91 | 4.8 | 1651.2
501 | 40 | 22.63 | 135 | 0.98 | 8.94 | 7.1383 | 1124 | 116.57 | 7.07 | 1.24 | 0.81 | 0.8 | 2.121 | 84.84
502 | 56 | 26.63 | 65.64 | 0.99 | 10.77 | 8.4462 | 1130 | 68.2 | 8 | 1.26 | 0.79 | 0.85 | 2.4 | 134.4
503 | 104 | 36.28 | 91.52 | 0.99 | 14.56 | 11.5102 | 1129 | 105.95 | 10 | 1.26 | 0.79 | 0.88 | 3 | 312
504 | 72 | 29.46 | 138.98 | 1 | 12.81 | 9.577 | 1129 | 128.66 | 9.43 | 1.44 | 0.7 | 0.86 | 2.829 | 203.688
505 | 244 | 56.77 | 131.88 | 0.95 | 20 | 17.6303 | 1131 | 126.87 | 18 | 1.04 | 0.96 | 0.88 | 5.4 | 1317.6
506 | 716 | 107.4 | 165.2 | 0.78 | 39.45 | 30.201 | 1136 | 149.53 | 25.4 | 1.64 | 0.61 | 0.88 | 7.62 | 5455.92
507 | 88 | 33.46 | 154.53 | 0.99 | 13.42 | 10.5878 | 1134 | 153.43 | 10 | 1.2 | 0.83 | 0.88 | 3 | 264
508 | 104 | 34.63 | 90 | 1 | 13.42 | 11.5102 | 1138 | 116.57 | 10 | 1.18 | 0.84 | 0.93 | 3 | 312
509 | 40 | 22.14 | 90 | 1 | 8.94 | 7.1383 | 1140 | 116.57 | 6 | 1.24 | 0.81 | 0.91 | 1.8 | 72
510 | 1488 | 149.54 | 88.86 | 0.84 | 53.14 | 43.5378 | 1145 | 109.8 | 37.9 | 1.3 | 0.77 | 0.93 | 11.37 | 16918.56
511 | 32 | 18.14 | 45 | 1 | 8.49 | 6.3847 | 1150 | 45 | 6 | 1.23 | 0.81 | 0.94 | 1.8 | 57.6
512 | 184 | 49.94 | 28.13 | 0.93 | 20 | 15.31 | 1155 | 36.87 | 14.98 | 1.36 | 0.74 | 0.87 | 4.494 | 826.896
513 | 76 | 30.63 | 163.12 | 1 | 13.42 | 9.8395 | 1154 | 153.43 | 8 | 1.55 | 0.65 | 0.9 | 2.4 | 182.4
514 | 68 | 27.8 | 15.17 | 1 | 11.66 | 9.3072 | 1159 | 30.96 | 8 | 1.26 | 0.79 | 0.92 | 2.4 | 163.2
515 | 796 | 112.37 | 153.32 | 0.79 | 44.27 | 31.8436 | 1158 | 161.57 | 26.83 | 1.68 | 0.6 | 0.89 | 8.049 | 6407.004
516 | 352 | 72.57 | 66.09 | 0.84 | 24.41 | 21.1756 | 1166 | 34.99 | 22 | 1.09 | 0.92 | 0.87 | 6.6 | 2323.2
517 | 116 | 40.28 | 41.49 | 0.9 | 18.44 | 12.1561 | 1164 | 40.6 | 9.9 | 1.89 | 0.53 | 0.89 | 2.97 | 344.52
518 | 40 | 22.14 | 90 | 1 | 8.94 | 7.1383 | 1158 | 116.57 | 6 | 1.24 | 0.81 | 0.91 | 1.8 | 72
519 | 76 | 29.46 | 135 | 1 | 11.66 | 9.8395 | 1158 | 120.96 | 9.9 | 1.16 | 0.86 | 0.88 | 2.97 | 225.72
520 | 28 | 20.97 | 120.96 | 0.8 | 8.94 | 5.9723 | 1158 | 116.57 | 5.66 | 1.67 | 0.6 | 0.78 | 1.698 | 47.544
521 | 84 | 30.63 | 141.05 | 1 | 12.81 | 10.3444 | 1159 | 128.66 | 10 | 1.18 | 0.85 | 0.91 | 3 | 252
522 | 104 | 39.11 | 60.32 | 0.85 | 16.12 | 11.5102 | 1166 | 60.26 | 10.29 | 1.76 | 0.57 | 0.83 | 3.087 | 321.048
523 | 196 | 51.11 | 74.9 | 0.94 | 19.7 | 15.8013 | 1169 | 66.04 | 14 | 1.27 | 0.79 | 0.9 | 4.2 | 823.2
524 | 92 | 34.14 | 6.16 | 0.99 | 14.42 | 10.8258 | 1166 | 33.69 | 8 | 1.5 | 0.67 | 0.98 | 2.4 | 220.8
525 | 80 | 31.8 | 1.86 | 0.99 | 13.42 | 10.0951 | 1166 | 26.57 | 8 | 1.5 | 0.67 | 0.91 | 2.4 | 192
526 | 40 | 22.14 | 90 | 1 | 8.94 | 7.1383 | 1163 | 116.57 | 6 | 1.24 | 0.81 | 0.91 | 1.8 | 72
527 | 516 | 84.57 | 39.76 | 0.91 | 30.46 | 25.6383 | 1176 | 23.2 | 24.96 | 1.15 | 0.87 | 0.91 | 7.488 | 3863.808
528 | 36 | 19.8 | 153.43 | 1 | 10 | 6.772 | 1169 | 143.13 | 6 | 1.82 | 0.55 | 0.86 | 1.8 | 64.8
529 | 16 | 11.31 | 0 | 1 | 5.66 | 4.5147 | 1169 | 135 | 4 | 1 | 1 | 1 | 1.2 | 19.2
530 | 400 | 111.2 | 56.1 | 0.41 | 29.12 | 22.5733 | 1181 | 15.95 | 25.46 | 1.13 | 0.88 | 0.77 | 7.638 | 3055.2
531 | 16 | 11.31 | 0 | 1 | 5.66 | 4.5147 | 1172 | 135 | 4 | 1 | 1 | 1 | 1.2 | 19.2
532 | 272 | 68.57 | 155.43 | 0.73 | 24.74 | 18.6144 | 1175 | 165.96 | 18.38 | 1.43 | 0.7 | 0.8 | 5.514 | 1499.808
533 | 104 | 37.46 | 174 | 0.93 | 15.23 | 11.5102 | 1174 | 156.8 | 10 | 1.52 | 0.66 | 0.85 | 3 | 312
534 | 1524 | 177.62 | 137.13 | 0.61 | 72.14 | 44.0613 | 1175 | 133.88 | 35.16 | 2.29 | 0.44 | 0.85 | 10.548 | 16075.152
535 | 52 | 23.8 | 135 | 1 | 10 | 8.1389 | 1176 | 126.87 | 8 | 1.16 | 0.86 | 0.9 | 2.4 | 124.8
536 | 2352 | 195.48 | 119.91 | 0.77 | 69.08 | 54.7374 | 1176 | 112.11 | 52 | 1.25 | 0.8 | 0.92 | 15.6 | 36691.2
537 | 156 | 43.11 | 135 | 1 | 16.12 | 14.097 | 1177 | 119.74 | 14 | 1.1 | 0.91 | 0.92 | 4.2 | 655.2
538 | 48 | 23.31 | 90 | 1 | 10 | 7.8196 | 1178 | 126.87 | 6 | 1.33 | 0.75 | 1 | 1.8 | 86.4
539 | 376 | 99.4 | 165.74 | 0.48 | 29.73 | 21.8856 | 1179 | 137.73 | 22 | 1.45 | 0.69 | 0.77 | 6.6 | 2481.6
540 | 1596 | 162.51 | 85.83 | 0.76 | 56.92 | 45.0901 | 1206 | 71.57 | 40.16 | 1.43 | 0.7 | 0.91 | 12.048 | 19228.608
541 | 1616 | 176.17 | 148.42 | 0.65 | 57.69 | 45.3718 | 1191 | 146.31 | 48.37 | 1.13 | 0.88 | 0.85 | 14.511 | 23449.776
542 | 488 | 81.25 | 40.45 | 0.93 | 30.53 | 24.933 | 1194 | 31.61 | 24 | 1.21 | 0.83 | 0.93 | 7.2 | 3513.6
543 | 252 | 58.43 | 163.93 | 0.93 | 21.54 | 17.917 | 1188 | 158.2 | 18 | 1.18 | 0.85 | 0.87 | 5.4 | 1360.8
544 | 20 | 15.31 | 71.57 | 1 | 7.21 | 5.0475 | 1188 | 56.31 | 4 | 1.55 | 0.64 | 0.91 | 1.2 | 24
545 | 172 | 51.11 | 78.09 | 0.83 | 18.97 | 14.8023 | 1185 | 108.43 | 13.58 | 1.47 | 0.68 | 0.83 | 4.074 | 700.728
546 | 112 | 37.46 | 44.39 | 1 | 14.42 | 11.9447 | 1191 | 56.31 | 12 | 1.12 | 0.89 | 0.89 | 3.6 | 403.2
547 | 188 | 52.28 | 5.41 | 0.86 | 19.7 | 15.4755 | 1191 | 23.96 | 12 | 1.43 | 0.7 | 0.93 | 3.6 | 676.8
548 | 268 | 56.77 | 135 | 1 | 20.59 | 18.477 | 1188 | 119.05 | 18 | 1.05 | 0.96 | 0.93 | 5.4 | 1447.2
549 | 84 | 31.8 | 7.2 | 1 | 13.42 | 10.3444 | 1200 | 26.57 | 8 | 1.47 | 0.68 | 0.93 | 2.4 | 201.6
550 | 40 | 23.8 | 172.31 | 0.89 | 10.2 | 7.1383 | 1199 | 168.69 | 6 | 1.58 | 0.63 | 0.8 | 1.8 | 72
551 | 2748 | 208.85 | 38.95 | 0.79 | 73.76 | 59.1662 | 1226 | 40.6 | 56 | 1.18 | 0.85 | 0.93 | 16.8 | 46166.4
552 | 80 | 31.8 | 167.88 | 0.99 | 13.42 | 10.0951 | 1202 | 153.43 | 8 | 1.43 | 0.7 | 0.91 | 2.4 | 192
553 | 340 | 67.6 | 24.26 | 0.94 | 27.2 | 20.8116 | 1211 | 36.03 | 18 | 1.43 | 0.7 | 0.92 | 5.4 | 1836
554 | 40 | 20.97 | 90 | 1 | 8.94 | 7.1383 | 1203 | 116.57 | 6 | 1.33 | 0.75 | 0.91 | 1.8 | 72
555 | 72 | 28.97 | 113.11 | 1 | 12.81 | 9.577 | 1203 | 128.66 | 8 | 1.36 | 0.73 | 0.95 | 2.4 | 172.8
556 | 1476 | 155.68 | 105.66 | 0.77 | 53.85 | 43.3619 | 1204 | 105.07 | 39.46 | 1.32 | 0.76 | 0.9 | 11.838 | 17472.888
557 | 996 | 119.88 | 33.67 | 0.87 | 43.91 | 35.6201 | 1219 | 30.07 | 33.62 | 1.32 | 0.76 | 0.93 | 10.086 | 10045.656
558 | 364 | 74.91 | 135.87 | 0.82 | 28.84 | 21.5336 | 1206 | 123.69 | 19.8 | 1.56 | 0.64 | 0.87 | 5.94 | 2162.16
559 | 48 | 22.63 | 0 | 1 | 8.94 | 7.8196 | 1209 | 116.57 | 8 | 1 | 1 | 0.86 | 2.4 | 115.2
560 | 96 | 37.94 | 44.04 | 0.84 | 15.62 | 11.0586 | 1215 | 39.81 | 9.9 | 1.71 | 0.58 | 0.8 | 2.97 | 285.12
561 | 80 | 32.97 | 18.43 | 0.92 | 14.42 | 10.0951 | 1214 | 33.69 | 8 | 1.77 | 0.56 | 0.91 | 2.4 | 192
562 | 56 | 27.8 | 151.38 | 0.91 | 11.66 | 8.4462 | 1213 | 149.04 | 8 | 1.53 | 0.65 | 0.85 | 2.4 | 134.4
563 | 32 | 18.14 | 45 | 1 | 8.49 | 6.3847 | 1216 | 45 | 6 | 1.23 | 0.81 | 0.94 | 1.8 | 57.6
564 | 308 | 76.08 | 47.31 | 0.67 | 27.78 | 19.808 | 1231 | 59.74 | 18.18 | 1.71 | 0.59 | 0.79 | 5.454 | 1679.832
565 | 16 | 11.31 | 0 | 1 | 5.66 | 4.5147 | 1219 | 135 | 4 | 1 | 1 | 1 | 1.2 | 19.2
566 | 24 | 18.14 | 45 | 0.92 | 8.49 | 5.5293 | 1223 | 45 | 5.66 | 1.59 | 0.63 | 0.86 | 1.698 | 40.752
567 | 140 | 41.46 | 108.26 | 1 | 16.12 | 13.3545 | 1223 | 119.74 | 12 | 1.25 | 0.8 | 0.92 | 3.6 | 504
568 | 300 | 65.94 | 96.49 | 0.87 | 26 | 19.5491 | 1223 | 112.62 | 16 | 1.57 | 0.64 | 0.91 | 4.8 | 1440
569 | 32 | 20.97 | 17.3 | 0.91 | 8.94 | 6.3847 | 1226 | 26.57 | 6 | 1.44 | 0.7 | 0.84 | 1.8 | 57.6
570 | 5704 | 290.68 | 52.44 | 0.85 | 98.67 | 85.2423 | 1272 | 72.3 | 76 | 1.26 | 0.8 | 0.95 | 22.8 | 130051.2
571 | 248 | 57.46 | 17.18 | 0.94 | 21.63 | 17.7742 | 1235 | 33.69 | 16 | 1.19 | 0.84 | 0.94 | 4.8 | 1190.4
572 | 20 | 15.31 | 71.57 | 1 | 7.21 | 5.0475 | 1233 | 56.31 | 4 | 1.55 | 0.64 | 0.91 | 1.2 | 24
573 | 228 | 56.77 | 163.52 | 0.89 | 22.36 | 17.0425 | 1231 | 153.43 | 14 | 1.42 | 0.71 | 0.91 | 4.2 | 957.6
574 | 868 | 109.05 | 61.03 | 0.92 | 37.58 | 33.2526 | 1242 | 25.2 | 32.07 | 1.13 | 0.89 | 0.93 | 9.621 | 8351.028
575 | 84 | 33.46 | 176.02 | 0.94 | 13.42 | 10.3444 | 1233 | 153.43 | 10 | 1.35 | 0.74 | 0.84 | 3 | 252
576 | 40 | 22.14 | 161.78 | 1 | 10 | 7.1383 | 1233 | 143.13 | 6 | 1.56 | 0.64 | 0.91 | 1.8 | 72
577 | 236 | 55.11 | 78.6 | 0.98 | 21.63 | 17.3389 | 1244 | 56.31 | 14 | 1.35 | 0.74 | 0.94 | 4.2 | 991.2
578 | 16 | 11.31 | 0 | 1 | 5.66 | 4.5147 | 1237 | 135 | 4 | 1 | 1 | 1 | 1.2 | 19.2
579 | 36 | 19.8 | 20.3 | 1 | 8.94 | 6.772 | 1240 | 26.57 | 6 | 1.34 | 0.75 | 0.86 | 1.8 | 64.8
580 | 20 | 15.31 | 108.43 | 1 | 7.21 | 5.0475 | 1238 | 123.69 | 4 | 1.55 | 0.64 | 0.91 | 1.2 | 24
581 | 25112 | 664.67 | 18.89 | 0.71 | 226.42 | 178.857 | 1317 | 32.01 | 159.4 | 1.44 | 0.7 | 0.94 | 47.82 | 1200855.84
582 | 100 | 35.11 | 27.95 | 1 | 13.42 | 11.2867 | 1249 | 26.57 | 11.31 | 1.13 | 0.89 | 0.86 | 3.393 | 339.3
583 | 180 | 48.77 | 142.12 | 0.95 | 17.89 | 15.1426 | 1246 | 153.43 | 15.56 | 1.14 | 0.88 | 0.88 | 4.668 | 840.24
584 | 312 | 68.08 | 7.35 | 0.85 | 27.2 | 19.9362 | 1252 | 17.1 | 18 | 1.62 | 0.62 | 0.86 | 5.4 | 1684.8
585 | 156 | 45.94 | 81.54 | 0.93 | 17.2 | 14.097 | 1255 | 54.46 | 12 | 1.35 | 0.74 | 0.9 | 3.6 | 561.6
586 | 56 | 26.63 | 36.77 | 0.99 | 12.81 | 8.4462 | 1254 | 38.66 | 7.07 | 1.93 | 0.52 | 0.88 | 2.121 | 118.776
587 | 28 | 20.97 | 120.96 | 0.8 | 8.94 | 5.9723 | 1251 | 116.57 | 5.66 | 1.67 | 0.6 | 0.78 | 1.698 | 47.544
588 | 68 | 30.63 | 41.53 | 0.91 | 11.66 | 9.3072 | 1254 | 30.96 | 9.84 | 1.19 | 0.84 | 0.85 | 2.952 | 200.736
589 | 16 | 11.31 | 0 | 1 | 5.66 | 4.5147 | 1253 | 135 | 4 | 1 | 1 | 1 | 1.2 | 19.2
590 | 384 | 82.91 | 106.44 | 0.7 | 30.46 | 22.1172 | 1254 | 113.2 | 21.54 | 1.43 | 0.7 | 0.85 | 6.462 | 2481.408
591 | 88 | 33.46 | 7.21 | 0.99 | 14.56 | 10.5878 | 1259 | 15.95 | 8 | 1.62 | 0.62 | 0.9 | 2.4 | 211.2
592 | 20 | 14.14 | 18.43 | 1 | 7.21 | 5.0475 | 1258 | 33.69 | 4 | 1.55 | 0.64 | 0.91 | 1.2 | 24
593 | 64 | 29.46 | 125.6 | 0.93 | 12.81 | 9.0293 | 1257 | 128.66 | 8.05 | 1.72 | 0.58 | 0.82 | 2.415 | 154.56
594 | 148 | 41.94 | 63.29 | 1 | 15.62 | 13.7308 | 1265 | 39.81 | 14 | 1.03 | 0.97 | 0.89 | 4.2 | 621.6
595 | 124 | 41.46 | 97.94 | 0.91 | 17.09 | 12.5683 | 1259 | 110.56 | 10 | 1.66 | 0.6 | 0.89 | 3 | 372
596 | 44 | 22.14 | 15.07 | 1 | 10 | 7.4867 | 1264 | 36.87 | 6 | 1.37 | 0.73 | 0.96 | 1.8 | 79.2
597 | 660 | 99.4 | 144.28 | 0.84 | 40.5 | 28.9959 | 1264 | 147.09 | 24.64 | 1.71 | 0.58 | 0.91 | 7.392 | 4878.72
598 | 124 | 39.8 | 79.87 | 0.98 | 16.12 | 12.5683 | 1269 | 60.26 | 10 | 1.43 | 0.7 | 0.94 | 3 | 372
599 | 3308 | 222.11 | 17.54 | 0.84 | 72.47 | 64.9154 | 1266 | 152.02 | 67.04 | 1.01 | 0.99 | 0.93 | 20.112 | 66530.496
600 | 44 | 22.63 | 18.43 | 1 | 8.94 | 7.4867 | 1264 | 153.43 | 8 | 1.14 | 0.88 | 0.81 | 2.4 | 105.6
601 | 116 | 37.46 | 150.65 | 1 | 14.42 | 12.1561 | 1266 | 146.31 | 12 | 1.08 | 0.93 | 0.91 | 3.6 | 417.6
602 | 328 | 66.43 | 29.23 | 0.93 | 24.41 | 20.441 | 1277 | 34.99 | 18.78 | 1.33 | 0.75 | 0.91 | 5.634 | 1847.952
603 | 3568 | 250.59 | 59.02 | 0.71 | 101.61 | 67.4183 | 1313 | 53.81 | 51.88 | 2.05 | 0.49 | 0.94 | 15.564 | 55532.352
604 | 120 | 40.28 | 146.31 | 0.93 | 18.44 | 12.3639 | 1271 | 139.4 | 10.54 | 1.87 | 0.53 | 0.88 | 3.162 | 379.44
605 | 68 | 27.8 | 164.83 | 1 | 11.66 | 9.3072 | 1272 | 149.04 | 8 | 1.26 | 0.79 | 0.92 | 2.4 | 163.2
606 | 152 | 45.94 | 115.54 | 0.91 | 17.89 | 13.9151 | 1272 | 116.57 | 13.28 | 1.39 | 0.72 | 0.85 | 3.984 | 605.568
607 | 24 | 15.31 | 0 | 1 | 7.21 | 5.5293 | 1274 | 146.31 | 4 | 1.5 | 0.67 | 1 | 1.2 | 28.8
608 | 172 | 47.11 | 21 | 0.97 | 17.2 | 14.8023 | 1282 | 35.54 | 14 | 1.2 | 0.83 | 0.9 | 4.2 | 722.4
609 | 640 | 94.23 | 88.16 | 0.91 | 33.53 | 28.5532 | 1279 | 107.35 | 27.73 | 1.21 | 0.83 | 0.91 | 8.319 | 5324.16
610 | 76 | 31.8 | 108.43 | 0.94 | 13.42 | 9.8395 | 1279 | 116.57 | 8 | 1.5 | 0.67 | 0.9 | 2.4 | 182.4
611 | 160 | 45.94 | 171.01 | 0.95 | 17.2 | 14.2766 | 1287 | 35.54 | 14 | 1.15 | 0.87 | 0.87 | 4.2 | 672
612 | 16 | 11.31 | 0 | 1 | 5.66 | 4.5147 | 1282 | 135 | 4 | 1 | 1 | 1 | 1.2 | 19.2
613 | 36 | 20.97 | 69.7 | 1 | 8.94 | 6.772 | 1286 | 63.43 | 6 | 1.34 | 0.75 | 0.86 | 1.8 | 64.8
614 | 156 | 45.46 | 90.37 | 0.95 | 17.2 | 14.097 | 1282 | 125.54 | 12 | 1.25 | 0.8 | 0.92 | 3.6 | 561.6
615 | 48 | 23.8 | 160.19 | 1 | 10 | 7.8196 | 1282 | 143.13 | 8 | 1.13 | 0.88 | 0.86 | 2.4 | 115.2
616 | 28 | 16.97 | 90 | 1 | 7.21 | 5.9723 | 1285 | 123.69 | 6 | 1.07 | 0.94 | 0.88 | 1.8 | 50.4
617 | 48 | 23.31 | 0 | 1 | 10 | 7.8196 | 1285 | 143.13 | 6 | 1.33 | 0.75 | 1 | 1.8 | 86.4
618 | 24 | 16.97 | 135 | 1 | 7.21 | 5.5293 | 1286 | 123.69 | 5.66 | 1.29 | 0.77 | 0.8 | 1.698 | 40.752
619 | 24 | 16.97 | 45 | 1 | 7.21 | 5.5293 | 1289 | 33.69 | 5.66 | 1.29 | 0.77 | 0.8 | 1.698 | 40.752
620 | 16 | 11.31 | 0 | 1 | 5.66 | 4.5147 | 1290 | 135 | 4 | 1 | 1 | 1 | 1.2 | 19.2
621 | 112 | 36.97 | 0 | 1 | 14.42 | 11.9447 | 1291 | 146.31 | 10 | 1.2 | 0.83 | 0.97 | 3 | 336
622 | 140 | 43.11 | 164.72 | 0.95 | 17.09 | 13.3545 | 1293 | 159.44 | 12 | 1.46 | 0.69 | 0.89 | 3.6 | 504
623 | 104 | 37.46 | 56.5 | 0.93 | 15.62 | 11.5102 | 1298 | 39.81 | 10.73 | 1.51 | 0.66 | 0.87 | 3.219 | 334.776
624 | 124 | 44.28 | 72.74 | 0.79 | 18.97 | 12.5683 | 1305 | 71.57 | 10 | 2.05 | 0.49 | 0.86 | 3 | 372
625 | 28 | 19.31 | 98.35 | 0.94 | 8.94 | 5.9723 | 1296 | 116.57 | 4 | 1.94 | 0.52 | 0.93 | 1.2 | 33.6
626 | 92 | 33.46 | 149.96 | 1 | 13.42 | 10.8258 | 1298 | 153.43 | 10 | 1.18 | 0.85 | 0.88 | 3 | 276
627 | 92 | 32.97 | 0 | 1 | 12.81 | 10.8258 | 1298 | 128.66 | 10 | 1.01 | 0.99 | 0.96 | 3 | 276
628 | 548 | 102.23 | 77.76 | 0.66 | 41.76 | 26.4214 | 1319 | 73.3 | 20.05 | 2.43 | 0.41 | 0.86 | 6.015 | 3296.22
629 | 100 | 36.28 | 84.93 | 0.95 | 13.42 | 11.2867 | 1301 | 116.57 | 11.63 | 1.16 | 0.86 | 0.85 | 3.489 | 348.9
630 | 88 | 31.8 | 135 | 1 | 12.81 | 10.5878 | 1301 | 128.66 | 10 | 1.1 | 0.91 | 0.94 | 3 | 264
631 | 1060 | 121.54 | 43.97 | 0.9 | 43.91 | 36.7467 | 1317 | 30.07 | 33.94 | 1.24 | 0.81 | 0.94 | 10.182 | 10792.92
632 | 72 | 31.11 | 14.66 | 0.93 | 12.65 | 9.577 | 1305 | 18.43 | 9.84 | 1.3 | 0.77 | 0.8 | 2.952 | 212.544
633 | 124 | 41.46 | 3.74 | 0.91 | 17.09 | 12.5683 | 1306 | 20.56 | 10 | 1.68 | 0.6 | 0.9 | 3 | 372
634 | 25184 | 683.24 | 46.54 | 0.68 | 244.13 | 179.1132 | 1404 | 55.01 | 166.34 | 1.23 | 0.81 | 0.9 | 49.902 | 1256731.968
635 | 200 | 53.25 | 29.06 | 0.89 | 20.4 | 15.9617 | 1311 | 11.31 | 15.53 | 1.31 | 0.76 | 0.85 | 4.659 | 931.8
636 | 5676 | 315.16 | 48.97 | 0.72 | 123.69 | 85.0328 | 1345 | 39.09 | 64.02 | 1.92 | 0.52 | 0.93 | 19.206 | 109013.256
637 | 12 | 11.31 | 135 | 1 | 5.66 | 3.9098 | 1308 | 135 | 4 | 1.46 | 0.68 | 0.86 | 1.2 | 14.4
638 | 48 | 23.8 | 57.93 | 1 | 10 | 7.8196 | 1311 | 36.87 | 8 | 1.28 | 0.78 | 0.86 | 2.4 | 115.2
639 | 20244 | 593.67 | 93.65 | 0.72 | 216.83 | 160.5881 | 1309 | 104.42 | 135.68 | 1.63 | 0.61 | 0.96 | 40.704 | 824011.776
640 | 80 | 30.63 | 0 | 1 | 12.65 | 10.0951 | 1311 | 161.57 | 8 | 1.43 | 0.7 | 0.91 | 2.4 | 192
641 | 2348 | 183.76 | 138.56 | 0.87 | 64.03 | 54.6908 | 1325 | 165.53 | 51.21 | 1.1 | 0.91 | 0.94 | 15.363 | 36072.324
642 | 504 | 90.91 | 36.74 | 0.77 | 38.21 | 25.3385 | 1327 | 42.88 | 20.52 | 1.95 | 0.51 | 0.89 | 6.156 | 3102.624
643 | 68 | 30.63 | 153.41 | 0.91 | 13.42 | 9.3072 | 1315 | 153.43 | 8 | 1.69 | 0.59 | 0.87 | 2.4 | 163.2
644 | 48 | 26.63 | 53.35 | 0.85 | 10.77 | 7.8196 | 1326 | 68.2 | 7.07 | 1.5 | 0.67 | 0.8 | 2.121 | 101.808
645 | 76 | 30.63 | 162.5 | 1 | 11.66 | 9.8395 | 1322 | 120.96 | 10 | 1.11 | 0.9 | 0.88 | 3 | 228
646 | 36 | 19.8 | 159.7 | 1 | 8.94 | 6.772 | 1322 | 153.43 | 6 | 1.34 | 0.75 | 0.86 | 1.8 | 64.8
647 | 76 | 33.46 | 142.75 | 0.85 | 15.62 | 9.8395 | 1324 | 140.19 | 8.32 | 2.22 | 0.45 | 0.84 | 2.496 | 189.696
648 | 2888 | 223.28 | 46.77 | 0.73 | 80 | 60.6546 | 1357 | 36.87 | 55.32 | 1.38 | 0.72 | 0.92 | 16.596 | 47929.248
649 | 72 | 29.46 | 135 | 1 | 12.81 | 9.577 | 1325 | 128.66 | 8.49 | 1.53 | 0.65 | 0.88 | 2.547 | 183.384
650 | 176 | 49.46 | 107.54 | 0.9 | 20.59 | 14.9734 | 1326 | 119.05 | 12 | 1.61 | 0.62 | 0.93 | 3.6 | 633.6
651 | 124 | 40.28 | 170 | 0.96 | 15.23 | 12.5683 | 1329 | 156.8 | 12 | 1.26 | 0.8 | 0.87 | 3.6 | 446.4
652 | 19788 | 581.59 | 23.98 | 0.74 | 195.67 | 158.7692 | 1403 | 49.14 | 149.89 | 1.23 | 0.81 | 0.95 | 44.967 | 889806.996
653 | 92 | 34.63 | 96.22 | 0.96 | 13.42 | 10.8258 | 1340 | 63.43 | 10 | 1.17 | 0.86 | 0.88 | 3 | 276
654 | 96 | 36.28 | 48.13 | 0.92 | 15.62 | 11.0586 | 1341 | 39.81 | 9.9 | 1.59 | 0.63 | 0.89 | 2.97 | 285.12
655 | 32 | 19.8 | 0 | 1 | 8.25 | 6.3847 | 1337 | 165.96 | 6 | 1.2 | 0.84 | 0.8 | 1.8 | 57.6
656 | 168 | 45.94 | 164.31 | 1 | 17.2 | 14.6292 | 1339 | 144.46 | 14 | 1.16 | 0.86 | 0.88 | 4.2 | 705.6
657 | 7580 | 374.27 | 155.6 | 0.68 | 150.57 | 98.2652 | 1351 | 163.01 | 64.41 | 2.35 | 0.43 | 0.95 | 19.323 | 146468.34
658 | 52 | 25.46 | 28.76 | 1 | 10.2 | 8.1389 | 1343 | 168.69 | 8 | 1.14 | 0.87 | 0.81 | 2.4 | 124.8
659 | 216 | 55.11 | 61.08 | 0.89 | 20.59 | 16.5879 | 1352 | 60.95 | 16 | 1.17 | 0.85 | 0.89 | 4.8 | 1036.8
660 | 580 | 95.88 | 154.13 | 0.79 | 37.58 | 27.1819 | 1347 | 154.8 | 22.9 | 1.82 | 0.55 | 0.86 | 6.87 | 3984.6
661 | 24 | 15.31 | 0 | 1 | 7.21 | 5.5293 | 1345 | 146.31 | 4 | 1.5 | 0.67 | 1 | 1.2 | 28.8
662 | 12 | 11.31 | 45 | 1 | 5.66 | 3.9098 | 1347 | 45 | 4 | 1.46 | 0.68 | 0.86 | 1.2 | 14.4
663 | 508 | 94.43 | 86.39 | 0.72 | 38.83 | 25.4388 | 1367 | 78.11 | 18 | 2.37 | 0.42 | 0.9 | 5.4 | 2743.2
664 | 180 | 48.28 | 66.45 | 0.97 | 18.44 | 15.1426 | 1357 | 40.6 | 14 | 1.26 | 0.79 | 0.91 | 4.2 | 756
665 | 156 | 47.11 | 78.59 | 0.88 | 18.44 | 14.097 | 1350 | 102.53 | 12 | 1.44 | 0.7 | 0.88 | 3.6 | 561.6
666 | 160 | 45.94 | 49.51 | 0.95 | 18.87 | 14.2766 | 1358 | 57.99 | 12.73 | 1.44 | 0.69 | 0.9 | 3.819 | 611.04
667 | 36 | 20.97 | 159.7 | 1 | 8.94 | 6.772 | 1356 | 153.43 | 6 | 1.34 | 0.75 | 0.86 | 1.8 | 64.8
668 | 200 | 53.94 | 65.41 | 0.86 | 21.63 | 15.9617 | 1365 | 56.31 | 15.04 | 1.45 | 0.69 | 0.86 | 4.512 | 902.4
669 | 304 | 68.08 | 159.54 | 0.82 | 25.06 | 19.679 | 1360 | 151.39 | 17.65 | 1.33 | 0.75 | 0.87 | 5.295 | 1609.68
670 | 232 | 56.77 | 61.11 | 0.9 | 23.32 | 17.1913 | 1373 | 59.04 | 15.21 | 1.61 | 0.62 | 0.91 | 4.563 | 1058.616
671 | 52 | 23.8 | 135 | 1 | 10 | 8.1389 | 1363 | 126.87 | 8 | 1.16 | 0.86 | 0.9 | 2.4 | 124.8
672 | 72 | 33.46 | 158.93 | 0.81 | 15.23 | 9.577 | 1364 | 156.8 | 8 | 1.91 | 0.52 | 0.84 | 2.4 | 172.8
673 | 100 | 34.63 | 6.13 | 1 | 13.42 | 11.2867 | 1367 | 153.43 | 10 | 1.18 | 0.85 | 0.93 | 3 | 300
674 | 1384 | 146.71 | 108.04 | 0.81 | 51.61 | 41.9888 | 1369 | 125.54 | 37.71 | 1.46 | 0.68 | 0.92 | 11.313 | 15657.192
675 | 564 | 89.94 | 67.68 | 0.88 | 34.41 | 26.8043 | 1381 | 54.46 | 24 | 1.25 | 0.8 | 0.93 | 7.2 | 4060.8
676 | 68 | 28.97 | 59.04 | 1 | 12.81 | 9.3072 | 1372 | 51.34 | 8 | 1.39 | 0.72 | 0.92 | 2.4 | 163.2
677 | 600 | 100.57 | 85.69 | 0.75 | 36.5 | 27.6465 | 1368 | 99.46 | 24 | 1.51 | 0.66 | 0.88 | 7.2 | 4320
678 | 48 | 23.8 | 45 | 1 | 11.31 | 7.8196 | 1372 | 45 | 7.07 | 1.65 | 0.61 | 0.89 | 2.121 | 101.808
679 | 64 | 26.63 | 0 | 1 | 10.77 | 9.0293 | 1370 | 158.2 | 8 | 1.21 | 0.83 | 0.89 | 2.4 | 153.6
680 | 168 | 47.11 | 131.29 | 0.95 | 19.8 | 14.6292 | 1371 | 135 | 14 | 1.43 | 0.7 | 0.89 | 4.2 | 705.6
681 | 52 | 26.63 | 135.39 | 0.92 | 11.66 | 8.1389 | 1372 | 149.04 | 8 | 1.45 | 0.69 | 0.81 | 2.4 | 124.8
682 | 64 | 29.46 | 174.01 | 0.93 | 12.65 | 9.0293 | 1373 | 161.57 | 8 | 1.78 | 0.56 | 0.8 | 2.4 | 153.6
683 | 1756 | 166.99 | 22.98 | 0.79 | 62.77 | 47.2963 | 1389 | 22.48 | 40.4 | 1.66 | 0.6 | 0.91 | 12.12 | 21282.72
684 | 176 | 48.28 | 104.36 | 0.95 | 19.7 | 14.9734 | 1373 | 113.96 | 12 | 1.61 | 0.62 | 0.92 | 3.6 | 633.6
685 | 28 | 16.97 | 90 | 1 | 7.21 | 5.9723 | 1375 | 123.69 | 6 | 1.07 | 0.94 | 0.88 | 1.8 | 50.4
686 | 64 | 27.8 | 71.57 | 1 | 11.66 | 9.0293 | 1380 | 59.04 | 8 | 1.39 | 0.72 | 0.89 | 2.4 | 153.6
687 | 432 | 89.74 | 113.03 | 0.67 | 37.58 | 23.4589 | 1377 | 115.2 | 16.1 | 2.5 | 0.4 | 0.88 | 4.83 | 2086.56
688 | 364 | 71.6 | 158.01 | 0.89 | 27.2 | 21.5336 | 1378 | 143.97 | 20 | 1.23 | 0.82 | 0.92 | 6 | 2184
689 | 60 | 30.63 | 76.56 | 0.8 | 12.65 | 8.7426 | 1384 | 71.57 | 8 | 1.68 | 0.59 | 0.81 | 2.4 | 144
690 | 164 | 48.28 | 32.53 | 0.88 | 20 | 14.454 | 1387 | 36.87 | 13.58 | 1.59 | 0.63 | 0.9 | 4.074 | 668.136
691 | 1716 | 173.54 | 76.94 | 0.72 | 66.21 | 46.7545 | 1411 | 64.98 | 36.38 | 1.98 | 0.5 | 0.9 | 10.914 | 18728.424
692 | 28 | 19.8 | 169.1 | 0.9 | 8.25 | 5.9723 | 1382 | 165.96 | 6 | 1.39 | 0.72 | 0.74 | 1.8 | 50.4
693 | 228 | 57.94 | 75.96 | 0.85 | 23.41 | 17.0425 | 1392 | 70.02 | 14 | 1.74 | 0.57 | 0.89 | 4.2 | 957.6
694 | 20 | 15.31 | 161.57 | 1 | 7.21 | 5.0475 | 1382 | 146.31 | 4 | 1.55 | 0.64 | 0.91 | 1.2 | 24
695 | 3816 | 255.36 | 158 | 0.74 | 86.16 | 69.7219 | 1396 | 158.2 | 67.49 | 1.13 | 0.88 | 0.9 | 20.247 | 77262.552
696 | 64 | 26.63 | 90 | 1 | 10.77 | 9.0293 | 1385 | 111.8 | 8 | 1.21 | 0.83 | 0.89 | 2.4 | 153.6
697 | 4912 | 269.91 | 31.07 | 0.85 | 96.33 | 79.1033 | 1421 | 41.63 | 70.4 | 1.4 | 0.71 | 0.95 | 21.12 | 103741.44
698 | 19508 | 631.78 | 139.19 | 0.61 | 266.25 | 157.6419 | 1390 | 138.04 | 101.6 | 2.5 | 0.4 | 0.96 | 30.48 | 594603.84
699 | 16 | 16.49 | 0 | 0.74 | 8.25 | 4.5147 | 1388 | 165.96 | 2 | 4 | 0.25 | 1 | 0.6 | 9.6
700 | 9956 | 431.24 | 136.19 | 0.67 | 157.29 | 112.6179 | 1391 | 131.39 | 101.3 | 1.65 | 0.61 | 0.93 | 30.39 | 302562.84
701 | 460 | 83.4 | 47.81 | 0.83 | 31.62 | 24.2072 | 1400 | 34.7 | 22.63 | 1.47 | 0.68 | 0.87 | 6.789 | 3122.94
702 | 20 | 14.14 | 18.43 | 1 | 7.21 | 5.0475 | 1392 | 33.69 | 4 | 1.55 | 0.64 | 0.91 | 1.2 | 24
703 | 196 | 54.43 | 14.52 | 0.83 | 18.97 | 15.8013 | 1397 | 18.43 | 16 | 1.18 | 0.85 | 0.84 | 4.8 | 940.8
704 | 68 | 27.8 | 105.17 | 1 | 11.66 | 9.3072 | 1392 | 120.96 | 8 | 1.26 | 0.79 | 0.92 | 2.4 | 163.2
705 | 160 | 43.11 | 165.7 | 1 | 16.12 | 14.2766 | 1394 | 119.74 | 14 | 1.05 | 0.95 | 0.92 | 4.2 | 672
706 | 180 | 49.46 | 28.15 | 0.92 | 20 | 15.1426 | 1400 | 36.87 | 14 | 1.4 | 0.71 | 0.92 | 4.2 | 756
707 | 3524 | 240.94 | 91.55 | 0.76 | 88.81 | 67.0013 | 1439 | 82.23 | 56.75 | 1.56 | 0.64 | 0.92 | 17.025 | 59996.1
708 | 1804 | 166.71 | 63.77 | 0.82 | 60.96 | 47.9384 | 1420 | 48.99 | 42.36 | 1.36 | 0.74 | 0.93 | 12.708 | 22925.232
709 | 300 | 68.08 | 28.06 | 0.81 | 26.08 | 19.5491 | 1406 | 32.47 | 16.99 | 1.58 | 0.63 | 0.88 | 5.097 | 1529.1
710 | 84 | 30.63 | 0 | 1 | 11.66 | 10.3444 | 1399 | 120.96 | 10 | 1 | 1 | 0.91 | 3 | 252
711 | 1372 | 149.54 | 178.14 | 0.77 | 50.48 | 41.8063 | 1404 | 146.31 | 40 | 1.3 | 0.77 | 0.89 | 12 | 16464
712 | 72 | 29.46 | 148.41 | 1 | 11.66 | 9.577 | 1406 | 120.96 | 9.84 | 1.22 | 0.82 | 0.86 | 2.952 | 212.544
713 | 700 | 101.05 | 114.77 | 0.86 | 36.77 | 29.8617 | 1407 | 112.38 | 28.28 | 1.21 | 0.83 | 0.91 | 8.484 | 5938.8
714 | 344 | 68.77 | 125.53 | 0.91 | 24.41 | 20.9336 | 1409 | 124.99 | 20 | 1.11 | 0.9 | 0.91 | 6 | 2064
715 | 10676 | 460.62 | 145.92 | 0.63 | 157.49 | 116.619 | 1414 | 139.64 | 110.52 | 1.2 | 0.83 | 0.9 | 33.156 | 353973.456
716 | 732 | 108.57 | 151.86 | 0.78 | 41.18 | 30.5366 | 1416 | 150.95 | 28.14 | 1.46 | 0.68 | 0.9 | 8.442 | 6179.544
717 | 340 | 67.6 | 115.61 | 0.94 | 26.08 | 20.8116 | 1415 | 122.47 | 19.22 | 1.36 | 0.74 | 0.91 | 5.766 | 1960.44
718 | 36 | 20.97 | 159.7 | 1 | 8.94 | 6.772 | 1416 | 153.43 | 6 | 1.34 | 0.75 | 0.86 | 1.8 | 64.8
719 | 24 | 15.31 | 0 | 1 | 7.21 | 5.5293 | 1415 | 146.31 | 4 | 1.5 | 0.67 | 1 | 1.2 | 28.8
720 | 116 | 40.28 | 62.42 | 0.9 | 16.12 | 12.1561 | 1424 | 60.26 | 11.63 | 1.43 | 0.7 | 0.87 | 3.489 | 404.724
721 | 4016 | 248.45 | 2.11 | 0.82 | 82.29 | 71.5257 | 1423 | 154.06 | 68.94 | 1.25 | 0.8 | 0.94 | 20.682 | 83058.912
722 | 24 | 16.97 | 26.57 | 1 | 7.21 | 5.5293 | 1418 | 146.31 | 6 | 1.12 | 0.89 | 0.8 | 1.8 | 43.2
723 | 236 | 56.28 | 102.41 | 0.94 | 20.59 | 17.3389 | 1423 | 119.05 | 16 | 1.13 | 0.89 | 0.93 | 4.8 | 1132.8
724 | 1248 | 140.17 | 84.1 | 0.8 | 50.36 | 39.8724 | 1424 | 96.84 | 39.01 | 1.3 | 0.77 | 0.9 | 11.703 | 14605.344
725 | 264 | 60.28 | 41.61 | 0.91 | 24.08 | 18.3386 | 1432 | 41.63 | 17.95 | 1.36 | 0.73 | 0.94 | 5.385 | 1421.64
726 | 44 | 23.8 | 135 | 0.98 | 8.94 | 7.4867 | 1424 | 116.57 | 8 | 1.04 | 0.97 | 0.85 | 2.4 | 105.6
727 | 40 | 20.97 | 0 | 1 | 8.94 | 7.1383 | 1427 | 153.43 | 6 | 1.24 | 0.81 | 0.91 | 1.8 | 72
728 | 124 | 40.28 | 126.12 | 0.96 | 16.97 | 12.5683 | 1428 | 135 | 11.31 | 1.45 | 0.69 | 0.9 | 3.393 | 420.732
729 | 44 | 22.14 | 105.07 | 1 | 10 | 7.4867 | 1428 | 126.87 | 6 | 1.37 | 0.73 | 0.96 | 1.8 | 79.2
730 | 356 | 76.08 | 143.94 | 0.77 | 30 | 21.2956 | 1428 | 126.87 | 18.78 | 1.75 | 0.57 | 0.88 | 5.634 | 2005.704
731 | 676 | 99.4 | 44.34 | 0.86 | 35.61 | 29.3453 | 1444 | 38.16 | 29.2 | 1.15 | 0.87 | 0.9 | 8.76 | 5921.76
732 | 1752 | 162.11 | 131.98 | 0.84 | 56.92 | 47.2424 | 1431 | 108.43 | 41.01 | 1.27 | 0.79 | 0.92 | 12.303 | 21554.856
733 | 1280 | 176.17 | 118.33 | 0.52 | 56.04 | 40.3804 | 1437 | 145.18 | 39.84 | 1.32 | 0.76 | 0.79 | 11.952 | 15298.56
734 | 72 | 30.63 | 157.26 | 0.96 | 11.66 | 9.577 | 1433 | 149.04 | 10 | 1.09 | 0.92 | 0.84 | 3 | 216
735 | 68 | 30.63 | 11 | 0.91 | 12.17 | 9.3072 | 1439 | 170.54 | 8 | 1.3 | 0.77 | 0.85 | 2.4 | 163.2
736 | 5464 | 296.94 | 73.38 | 0.78 | 99.3 | 83.4297 | 1485 | 55.67 | 78 | 1.16 | 0.86 | 0.92 | 23.4 | 127857.6
737 | 1416 | 147.68 | 166.73 | 0.82 | 54.41 | 42.4714 | 1454 | 162.9 | 39.78 | 1.31 | 0.76 | 0.92 | 11.934 | 16898.544
738 | 24 | 19.8 | 39.69 | 0.77 | 10 | 5.5293 | 1448 | 36.87 | 4.24 | 2.81 | 0.36 | 0.75 | 1.272 | 30.528
739 | 16 | 11.31 | 0 | 1 | 5.66 | 4.5147 | 1447 | 135 | 4 | 1 | 1 | 1 | 1.2 | 19.2
740 | 316 | 65.25 | 34.36 | 0.93 | 23.32 | 20.0636 | 1457 | 30.96 | 20 | 1.11 | 0.9 | 0.89 | 6 | 1896
741 | 9796 | 428.98 | 35.96 | 0.67 | 160.9 | 111.7094 | 1497 | 34.88 | 85.12 | 1.98 | 0.51 | 0.92 | 25.536 | 250150.656
742 | 13132 | 466.76 | 80.98 | 0.76 | 164.44 | 129.3393 | 1451 | 94.18 | 103.43 | 1.51 | 0.66 | 0.94 | 31.029 | 407472.828
743 | 48 | 24.97 | 80.58 | 0.97 | 10.77 | 7.8196 | 1456 | 68.2 | 6 | 1.58 | 0.63 | 0.89 | 1.8 | 86.4
744 | 28 | 20.97 | 59.04 | 0.8 | 8.94 | 5.9723 | 1455 | 63.43 | 5.66 | 1.67 | 0.6 | 0.78 | 1.698 | 47.544
745 | 64 | 27.8 | 69.61 | 1 | 11.66 | 9.0293 | 1456 | 59.04 | 8 | 1.37 | 0.73 | 0.89 | 2.4 | 153.6
746 | 272 | 61.25 | 137.41 | 0.91 | 21.63 | 18.6144 | 1455 | 146.31 | 18.38 | 1.13 | 0.89 | 0.87 | 5.514 | 1499.808
747 | 52 | 23.8 | 135 | 1 | 10 | 8.1389 | 1452 | 126.87 | 8 | 1.16 | 0.86 | 0.9 | 2.4 | 124.8
748 | 216 | 55.11 | 31.72 | 0.89 | 21.63 | 16.5879 | 1459 | 33.69 | 15.81 | 1.49 | 0.67 | 0.9 | 4.743 | 1024.488
749 | 204 | 55.11 | 7.32 | 0.84 | 22.8 | 16.1206 | 1456 | 15.26 | 12 | 1.85 | 0.54 | 0.9 | 3.6 | 734.4
750 | 2356 | 191.28 | 0.47 | 0.81 | 69.05 | 54.7839 | 1468 | 10.01 | 53.81 | 1.22 | 0.82 | 0.9 | 16.143 | 38032.908
751 | 48 | 23.8 | 135 | 1 | 11.31 | 7.8196 | 1457 | 135 | 7.07 | 1.65 | 0.61 | 0.89 | 2.121 | 101.808
752 | 540 | 89.05 | 8.29 | 0.86 | 34.23 | 26.2278 | 1465 | 6.71 | 23.4 | 1.41 | 0.71 | 0.9 | 7.02 | 3790.8
753 | 36 | 24.97 | 104.53 | 0.73 | 10.77 | 6.772 | 1460 | 111.8 | 6 | 1.92 | 0.52 | 0.78 | 1.8 | 64.8
754 | 40 | 23.8 | 140.88 | 0.89 | 10 | 7.1383 | 1461 | 126.87 | 7.07 | 1.49 | 0.67 | 0.8 | 2.121 | 84.84
755 | 84 | 32.28 | 3.71 | 1 | 12.65 | 10.3444 | 1464 | 161.57 | 10 | 1.28 | 0.78 | 0.86 | 3 | 252
756 | 16 | 14.14 | 0 | 1 | 6.32 | 4.5147 | 1466 | 161.57 | 4 | 1.47 | 0.68 | 0.8 | 1.2 | 19.2
757 | 8328 | 381.02 | 11.66 | 0.72 | 145.99 | 102.9996 | 1489 | 9.46 | 77.27 | 2.04 | 0.49 | 0.96 | 23.181 | 193051.368
758 | 12 | 11.31 | 135 | 1 | 5.66 | 3.9098 | 1466 | 135 | 4 | 1.46 | 0.68 | 0.86 | 1.2 | 14.4
759 | 156 | 45.94 | 49.92 | 0.93 | 17.2 | 14.097 | 1476 | 54.46 | 14 | 1.18 | 0.84 | 0.87 | 4.2 | 655.2
760 | 40 | 20.97 | 153.43 | 1 | 10 | 7.1383 | 1471 | 143.13 | 6 | 1.55 | 0.64 | 0.91 | 1.8 | 72
761 | 68 | 29.46 | 141.98 | 0.98 | 12.81 | 9.3072 | 1471 | 128.66 | 8.88 | 1.58 | 0.63 | 0.83 | 2.664 | 181.152
762 | 956 | 129.54 | 60.78 | 0.72 | 51.88 | 34.8975 | 1496 | 62.45 | 30.41 | 1.64 | 0.61 | 0.91 | 9.123 | 8721.588
763 | 56 | 26.14 | 7.16 | 1 | 11.66 | 8.4462 | 1477 | 30.96 | 6 | 1.66 | 0.6 | 0.97 | 1.8 | 100.8
764 | 28 | 16.97 | 90 | 1 | 7.21 | 5.9723 | 1476 | 123.69 | 6 | 1.07 | 0.94 | 0.88 | 1.8 | 50.4
765 | 492 | 84.57 | 179.99 | 0.86 | 30.59 | 25.035 | 1484 | 11.31 | 23.28 | 1.29 | 0.78 | 0.89 | 6.984 | 3436.128
766 | 364 | 74.91 | 86.69 | 0.82 | 29.12 | 21.5336 | 1492 | 74.05 | 20 | 1.43 | 0.7 | 0.86 | 6 | 2184
767 | 32 | 18.14 | 135 | 1 | 8.49 | 6.3847 | 1482 | 135 | 6 | 1.23 | 0.81 | 0.94 | 1.8 | 57.6
768 | 40 | 22.63 | 135 | 0.98 | 8.94 | 7.1383 | 1483 | 116.57 | 7.07 | 1.24 | 0.81 | 0.8 | 2.121 | 84.84
769 | 124 | 40.28 | 150.6 | 0.96 | 16.12 | 12.5683 | 1484 | 150.26 | 12 | 1.41 | 0.71 | 0.87 | 3.6 | 446.4
770 | 44 | 22.14 | 164.93 | 1 | 10 | 7.4867 | 1487 | 143.13 | 6 | 1.37 | 0.73 | 0.96 | 1.8 | 79.2
771 | 12 | 11.31 | 135 | 1 | 5.66 | 3.9098 | 1487 | 135 | 4 | 1.46 | 0.68 | 0.86 | 1.2 | 14.4
772 | 32 | 20.97 | 90 | 0.91 | 8.25 | 6.3847 | 1488 | 104.04 | 6 | 1.2 | 0.84 | 0.8 | 1.8 | 57.6
773 | 1540 | 153.82 | 55.45 | 0.82 | 56.46 | 44.292 | 1514 | 67.07 | 41.01 | 1.32 | 0.76 | 0.91 | 12.303 | 18946.62
774 | 420 | 77.25 | 36.31 | 0.88 | 30 | 23.1308 | 1500 | 36.87 | 20.43 | 1.51 | 0.66 | 0.92 | 6.129 | 2574.18
775 | 84 | 33.46 | 2.69 | 0.94 | 14.56 | 10.3444 | 1495 | 15.95 | 8 | 1.6 | 0.63 | 0.88 | 2.4 | 201.6
776 | 196 | 52.77 | 2.34 | 0.88 | 20.88 | 15.8013 | 1494 | 163.3 | 12 | 1.71 | 0.59 | 0.9 | 3.6 | 705.6
777 | 640 | 102.23 | 20.37 | 0.77 | 38.47 | 28.5532 | 1507 | 27.9 | 27.85 | 1.38 | 0.72 | 0.88 | 8.355 | 5347.2
778 | 216 | 56.28 | 81.7 | 0.86 | 22.36 | 16.5879 | 1509 | 63.43 | 14 | 1.45 | 0.69 | 0.92 | 4.2 | 907.2
779 | 1356 | 136.85 | 142.71 | 0.91 | 46.86 | 41.5619 | 1501 | 129.81 | 39.04 | 1.18 | 0.85 | 0.93 | 11.712 | 15881.472
780 | 208 | 55.11 | 100.79 | 0.86 | 22.36 | 16.2778 | 1500 | 116.57 | 14 | 1.49 | 0.67 | 0.9 | 4.2 | 873.6
781 | 32 | 18.14 | 45 | 1 | 8.49 | 6.3847 | 1503 | 45 | 6 | 1.23 | 0.81 | 0.94 | 1.8 | 57.6
782 | 72 | 28.97 | 66.89 | 1 | 12.81 | 9.577 | 1508 | 51.34 | 8 | 1.36 | 0.73 | 0.95 | 2.4 | 172.8
783 | 160 | 45.46 | 173 | 0.97 | 17.89 | 14.2766 | 1505 | 153.43 | 12 | 1.29 | 0.77 | 0.92 | 3.6 | 576
784 | 76 | 29.46 | 135 | 1 | 11.66 | 9.8395 | 1505 | 120.96 | 9.9 | 1.16 | 0.86 | 0.88 | 2.97 | 225.72
785 | 5660 | 292.74 | 22.31 | 0.83 | 98.67 | 84.9128 | 1532 | 17.7 | 84 | 1.12 | 0.89 | 0.96 | 25.2 | 142632
786 | 76 | 30.63 | 90 | 1 | 11.66 | 9.8395 | 1508 | 120.96 | 10 | 1.12 | 0.89 | 0.86 | 3 | 228
787 | 28 | 16.97 | 90 | 1 | 7.21 | 5.9723 | 1508 | 123.69 | 6 | 1.07 | 0.94 | 0.88 | 1.8 | 50.4
788 | 64 | 27.8 | 108.43 | 1 | 11.66 | 9.0293 | 1510 | 120.96 | 8 | 1.39 | 0.72 | 0.89 | 2.4 | 153.6
789 | 612 | 107.4 | 159.17 | 0.67 | 43.08 | 27.9216 | 1514 | 158.2 | 21.5 | 2.26 | 0.44 | 0.84 | 6.45 | 3947.4
790 | 12 | 11.31 | 135 | 1 | 5.66 | 3.9098 | 1512 | 135 | 4 | 1.46 | 0.68 | 0.86 | 1.2 | 14.4
791 | 24 | 15.31 | 0 | 1 | 7.21 | 5.5293 | 1513 | 146.31 | 4 | 1.5 | 0.67 | 1 | 1.2 | 28.8
792 | 80 | 31.8 | 101.9 | 0.99 | 13.42 | 10.0951 | 1517 | 116.57 | 8 | 1.55 | 0.65 | 0.91 | 2.4 | 192
793 | 36 | 23.8 | 123.4 | 0.8 | 10 | 6.772 | 1517 | 126.87 | 6.26 | 1.71 | 0.59 | 0.75 | 1.878 | 67.608
794 | 76 | 30.63 | 40.07 | 1 | 12.81 | 9.8395 | 1524 | 38.66 | 9.84 | 1.39 | 0.72 | 0.88 | 2.952 | 224.352
795 | 7368 | 343.16 | 19 | 0.79 | 122.8 | 96.8813 | 1556 | 6.55 | 82.95 | 1.36 | 0.73 | 0.95 | 24.885 | 183352.68
796 | 36 | 19.8 | 20.3 | 1 | 8.94 | 6.772 | 1528 | 26.57 | 6 | 1.34 | 0.75 | 0.86 | 1.8 | 64.8
797 | 40 | 20.97 | 116.57 | 1 | 10 | 7.1383 | 1529 | 126.87 | 6 | 1.55 | 0.64 | 0.91 | 1.8 | 72
798 | 72 | 28.97 | 23.11 | 1 | 12.81 | 9.577 | 1533 | 38.66 | 8 | 1.36 | 0.73 | 0.95 | 2.4 | 172.8
799 | 244 | 57.94 | 3.15 | 0.91 | 20.88 | 17.6303 | 1537 | 16.7 | 16 | 1.07 | 0.94 | 0.9 | 4.8 | 1171.2
800 | 20 | 15.31 | 71.57 | 1 | 7.21 | 5.0475 | 1538 | 56.31 | 4 | 1.55 | 0.64 | 0.91 | 1.2 | 24
801 | 44 | 22.14 | 105.07 | 1 | 10 | 7.4867 | 1536 | 126.87 | 6 | 1.37 | 0.73 | 0.96 | 1.8 | 79.2
802 | 148 | 44.28 | 31.79 | 0.95 | 17.2 | 13.7308 | 1542 | 35.54 | 13.42 | 1.3 | 0.77 | 0.9 | 4.026 | 595.848
803 | 68 | 27.8 | 15.17 | 1 | 11.66 | 9.3072 | 1543 | 30.96 | 8 | 1.26 | 0.79 | 0.92 | 2.4 | 163.2
804 | 16 | 11.31 | 0 | 1 | 5.66 | 4.5147 | 1540 | 135 | 4 | 1 | 1 | 1 | 1.2 | 19.2
805 | 12 | 11.31 | 45 | 1 | 5.66 | 3.9098 | 1543 | 45 | 4 | 1.46 | 0.68 | 0.86 | 1.2 | 14.4
806 | 40 | 20.97 | 26.57 | 1 | 10 | 7.1383 | 1544 | 36.87 | 6 | 1.55 | 0.64 | 0.91 | 1.8 | 72
807 | 152 | 47.6 | 32.39 | 0.84 | 17.09 | 13.9151 | 1549 | 69.44 | 14.31 | 1.21 | 0.83 | 0.81 | 4.293 | 652.536
808 | 60 | 26.14 | 135 | 1 | 11.31 | 8.7426 | 1541 | 135 | 8 | 1.14 | 0.88 | 0.97 | 2.4 | 144
809 | 624 | 94.71 | 72.19 | 0.87 | 32.98 | 28.1941 | 1558 | 75.96 | 26.83 | 1.17 | 0.86 | 0.9 | 8.049 | 5022.576
810 | 76 | 30.63 | 6.2 | 1 | 13.42 | 9.8395 | 1547 | 26.57 | 8 | 1.6 | 0.63 | 0.88 | 2.4 | 182.4
811 | 516 | 88.08 | 61.57 | 0.84 | 34 | 25.6383 | 1559 | 61.93 | 23.17 | 1.57 | 0.64 | 0.89 | 6.951 | 3586.716
812 | 656 | 102.71 | 42.79 | 0.78 | 39.7 | 28.9079 | 1560 | 40.91 | 23.86 | 1.72 | 0.58 | 0.88 | 7.158 | 4695.648
813 | 232 | 55.11 | 111.71 | 0.96 | 20.59 | 17.1913 | 1549 | 119.05 | 16 | 1.27 | 0.79 | 0.92 | 4.8 | 1113.6
814 | 484 | 85.74 | 98.64 | 0.83 | 29.73 | 24.8306 | 1552 | 109.65 | 24 | 1.18 | 0.84 | 0.9 | 7.2 | 3484.8
815 | 888 | 118.71 | 100.36 | 0.79 | 43.68 | 33.6335 | 1553 | 105.95 | 28.71 | 1.59 | 0.63 | 0.88 | 8.613 | 7648.344
816 | 16 | 14.14 | 31.72 | 1 | 7.21 | 4.5147 | 1558 | 33.69 | 4 | 2.03 | 0.49 | 0.8 | 1.2 | 19.2
817 | 16 | 11.31 | 0 | 1 | 5.66 | 4.5147 | 1557 | 135 | 4 | 1 | 1 | 1 | 1.2 | 19.2
818 | 112 | 47.11 | 16.69 | 0.63 | 15.23 | 11.9447 | 1563 | 23.2 | 12 | 1.18 | 0.85 | 0.79 | 3.6 | 403.2
819 | 2796 | 219.97 | 160.83 | 0.73 | 77.2 | 59.6807 | 1565 | 143.43 | 51.2 | 1.67 | 0.6 | 0.91 | 15.36 | 42946.56
820 | 428 | 87.4 | 46.92 | 0.7 | 35.38 | 23.35 | 1575 | 42.71 | 19.8 | 1.8 | 0.55 | 0.88 | 5.94 | 2542.32
821 | 176 | 48.77 | 138.2 | 0.93 | 18.87 | 14.9734 | 1563 | 122.01 | 14 | 1.4 | 0.71 | 0.88 | 4.2 | 739.2
822 | 88 | 32.97 | 90 | 1 | 13.42 | 10.5878 | 1565 | 116.57 | 8 | 1.46 | 0.69 | 0.96 | 2.4 | 211.2
823 | 72 | 32.28 | 40.36 | 0.87 | 15.62 | 9.577 | 1571 | 39.81 | 7.07 | 2.37 | 0.42 | 0.86 | 2.121 | 152.712
824 | 1024 | 128.37 | 177.91 | 0.78 | 52.61 | 36.1173 | 1575 | 8.75 | 28 | 1.88 | 0.53 | 0.91 | 8.4 | 8601.6
825 | 1316 | 144.17 | 43.24 | 0.8 | 47.71 | 40.9443 | 1589 | 33.02 | 41.01 | 1.05 | 0.96 | 0.89 | 12.303 | 16190.748
826 | 2804 | 217.62 | 99.82 | 0.74 | 82 | 59.766 | 1571 | 102.68 | 49.19 | 1.63 | 0.61 | 0.94 | 14.757 | 41378.628
827 | 56 | 24.97 | 45 | 1 | 11.31 | 8.4462 | 1577 | 45 | 8 | 1.32 | 0.76 | 0.93 | 2.4 | 134.4
828 | 156 | 45.46 | 159.75 | 0.95 | 18.87 | 14.097 | 1573 | 147.99 | 12 | 1.55 | 0.65 | 0.92 | 3.6 | 561.6
829 | 212 | 57.94 | 37.54 | 0.79 | 21.63 | 16.4336 | 1583 | 56.31 | 16.44 | 1.26 | 0.8 | 0.82 | 4.932 | 1045.584
830 | 176 | 48.77 | 150.87 | 0.93 | 20.59 | 14.9734 | 1576 | 150.95 | 13.2 | 1.7 | 0.59 | 0.88 | 3.96 | 696.96
831 | 1656 | 153.82 | 84.45 | 0.88 | 55.32 | 45.9299 | 1578 | 102.53 | 43.25 | 1.21 | 0.82 | 0.93 | 12.975 | 21486.6
832 | 124 | 40.97 | 74.91 | 0.93 | 17.2 | 12.5683 | 1585 | 54.46 | 10 | 1.56 | 0.64 | 0.94 | 3 | 372
833 | 56 | 26.63 | 126.03 | 0.99 | 11.66 | 8.4462 | 1579 | 120.96 | 8 | 1.47 | 0.68 | 0.85 | 2.4 | 134.4
834 | 16 | 11.31 | 0 | 1 | 5.66 | 4.5147 | 1579 | 135 | 4 | 1 | 1 | 1 | 1.2 | 19.2
835 | 68 | 28.28 | 45 | 1 | 11.66 | 9.3072 | 1585 | 30.96 | 8.49 | 1.39 | 0.72 | 0.85 | 2.547 | 173.196
836 | 764 | 107.88 | 172.74 | 0.82 | 41.76 | 31.1969 | 1586 | 163.3 | 28 | 1.47 | 0.68 | 0.9 | 8.4 | 6417.6
837 | 24 | 18.14 | 45 | 0.92 | 8.49 | 5.5293 | 1584 | 45 | 5.66 | 1.59 | 0.63 | 0.86 | 1.698 | 40.752
838 | 9308 | 397.99 | 179.64 | 0.74 | 140.43 | 108.8913 | 1624 | 10.67 | 89.12 | 1.6 | 0.62 | 0.95 | 26.736 | 248858.688
839 | 32 | 20.97 | 55.28 | 0.91 | 8.94 | 6.3847 | 1587 | 63.43 | 6 | 1.31 | 0.76 | 0.8 | 1.8 | 57.6
840 | 580 | 91.4 | 149.13 | 0.87 | 33.29 | 27.1819 | 1588 | 147.26 | 25.46 | 1.28 | 0.78 | 0.91 | 7.638 | 4430.04
841 | 1564 | 162.99 | 85.69 | 0.74 | 58.86 | 44.6358 | 1614 | 80.22 | 39.65 | 1.52 | 0.66 | 0.88 | 11.895 | 18603.78
842 | 532 | 84.57 | 114.6 | 0.93 | 31.62 | 26.0328 | 1586 | 108.43 | 24 | 1.32 | 0.76 | 0.91 | 7.2 | 3830.4
843 | 320 | 72.08 | 37.2 | 0.77 | 27.2 | 20.1902 | 1598 | 53.97 | 18.78 | 1.39 | 0.72 | 0.83 | 5.634 | 1802.88
844 | 88 | 31.8 | 157.64 | 1 | 12.81 | 10.5878 | 1589 | 128.66 | 10 | 1.08 | 0.92 | 0.94 | 3 | 264
845 | 32 | 18.14 | 135 | 1 | 8.49 | 6.3847 | 1589 | 135 | 6 | 1.23 | 0.81 | 0.94 | 1.8 | 57.6
846 | 356 | 74.43 | 173.5 | 0.81 | 31.05 | 21.2956 | 1595 | 165.07 | 15.63 | 2.07 | 0.48 | 0.89 | 4.689 | 1669.284
847 | 164 | 48.77 | 71.25 | 0.87 | 18.97 | 14.454 | 1603 | 71.57 | 13 | 1.51 | 0.66 | 0.85 | 3.9 | 639.6
848 | 252 | 57.94 | 131.94 | 0.94 | 21.63 | 17.917 | 1595 | 123.69 | 18 | 1.14 | 0.88 | 0.92 | 5.4 | 1360.8
849 | 44 | 23.8 | 14.71 | 0.98 | 10.77 | 7.4867 | 1599 | 21.8 | 6 | 1.45 | 0.69 | 0.85 | 1.8 | 79.2
850 | 64 | 26.63 | 0 | 1 | 10.77 | 9.0293 | 1597 | 158.2 | 8 | 1.21 | 0.83 | 0.89 | 2.4 | 153.6
851 | 36 | 19.31 | 0 | 1 | 8.49 | 6.772 | 1597 | 135 | 6 | 1 | 1 | 1 | 1.8 | 64.8
852 | 176 | 48.77 | 132.02 | 0.93 | 17.2 | 14.9734 | 1597 | 125.54 | 15.56 | 1.1 | 0.91 | 0.88 | 4.668 | 821.568
853 | 68 | 29.46 | 45 | 0.98 | 11.31 | 9.3072 | 1604 | 45 | 9.9 | 1.04 | 0.96 | 0.83 | 2.97 | 201.96
854 | 16 | 15.31 | 58.28 | 0.86 | 7.21 | 4.5147 | 1604 | 56.31 | 4 | 2.03 | 0.49 | 0.8 | 1.2 | 19.2
855 | 52 | 24.97 | 14.87 | 1 | 11.66 | 8.1389 | 1605 | 30.96 | 6 | 1.74 | 0.58 | 0.93 | 1.8 | 93.6
856 | 40 | 22.14 | 90 | 1 | 8.94 | 7.1383 | 1602 | 116.57 | 6 | 1.24 | 0.81 | 0.91 | 1.8 | 72
857 | 404 | 76.57 | 48.9 | 0.87 | 30 | 22.6859 | 1614 | 36.87 | 19.8 | 1.59 | 0.63 | 0.89 | 5.94 | 2399.76
858 | 164 | 47.11 | 137.49 | 0.93 | 18.44 | 14.454 | 1605 | 130.6 | 14 | 1.29 | 0.77 | 0.89 | 4.2 | 688.8
859 | 1504 | 165.54 | 95.67 | 0.69 | 67.08 | 43.7713 | 1605 | 100.3 | 30 | 2.09 | 0.48 | 0.93 | 9 | 13536
860 | 30932 | 718.16 | 18.32 | 0.75 | 261.23 | 198.504 | 1670 | 25.39 | 173.83 | 1.48 | 0.67 | 0.95 | 52.149 | 1613072.868
861 | 384 | 76.08 | 82.67 | 0.83 | 30.59 | 22.1172 | 1622 | 78.69 | 18 | 1.65 | 0.61 | 0.89 | 5.4 | 2073.6
862 | 36 | 20.97 | 69.7 | 1 | 8.94 | 6.772 | 1612 | 63.43 | 6 | 1.34 | 0.75 | 0.86 | 1.8 | 64.8
863 | 1220 | 150.51 | 64.52 | 0.68 | 59.93 | 39.4226 | 1637 | 64.29 | 28.97 | 2.14 | 0.47 | 0.89 | 8.691 | 10603.02
864 | 3340 | 226.88 | 142.61 | 0.82 | 79.7 | 65.2287 | 1623 | 162.47 | 54.19 | 1.42 | 0.7 | 0.93 | 16.257 | 54298.38
865 | 168 | 48.77 | 112.18 | 0.89 | 18.87 | 14.6292 | 1611 | 122.01 | 14 | 1.32 | 0.76 | 0.86 | 4.2 | 705.6
866 | 552 | 84.08 | 112.39 | 0.98 | 30.53 | 26.5176 | 1612 | 121.61 | 24 | 1.17 | 0.86 | 0.94 | 7.2 | 3974.4
867 | 16 | 11.31 | 0 | 1 | 5.66 | 4.5147 | 1612 | 135 | 4 | 1 | 1 | 1 | 1.2 | 19.2
868 | 68 | 28.28 | 90 | 1 | 10.77 | 9.3072 | 1613 | 111.8 | 9.9 | 1.04 | 0.96 | 0.85 | 2.97 | 201.96
869 | 3632 | 248.25 | 5.52 | 0.74 | 93.38 | 68.0202 | 1627 | 170.13 | 54.26 | 1.61 | 0.62 | 0.92 | 16.278 | 59121.696
870 | 1888 | 168.17 | 168.79 | 0.84 | 56.32 | 49.0418 | 1636 | 16.5 | 46.17 | 1.22 | 0.82 | 0.92 | 13.851 | 26150.688
871 | 216 | 52.77 | 173.88 | 0.97 | 19.7 | 16.5879 | 1622 | 156.04 | 16 | 1.2 | 0.84 | 0.89 | 4.8 | 1036.8
872 | 12 | 11.31 | 45 | 1 | 5.66 | 3.9098 | 1621 | 45 | 4 | 1.46 | 0.68 | 0.86 | 1.2 | 14.4
873 | 196 | 51.6 | 62.03 | 0.93 | 18.87 | 15.8013 | 1627 | 32.01 | 15.69 | 1.18 | 0.85 | 0.85 | 4.707 | 922.572
874 | 204 | 53.94 | 112.3 | 0.88 | 20.59 | 16.1206 | 1621 | 119.05 | 13.91 | 1.51 | 0.66 | 0.88 | 4.173 | 851.292
875 | 156 | 48.77 | 169.04 | 0.82 | 19.7 | 14.097 | 1623 | 156.04 | 12 | 1.7 | 0.59 | 0.86 | 3.6 | 561.6
876 | 140 | 43.11 | 140.53 | 0.95 | 16.97 | 13.3545 | 1622 | 135 | 14 | 1.2 | 0.83 | 0.88 | 4.2 | 588
877 | 252 | 61.46 | 172.41 | 0.84 | 26 | 17.917 | 1628 | 157.38 | 12 | 2.1 | 0.48 | 0.94 | 3.6 | 907.2
878 | 2256 | 178.99 | 69.95 | 0.88 | 63.91 | 53.6086 | 1657 | 69.86 | 50 | 1.21 | 0.83 | 0.95 | 15 | 33840
879 | 996 | 131.88 | 2.89 | 0.72 | 43.17 | 35.6201 | 1635 | 13.39 | 33.59 | 1.26 | 0.8 | 0.86 | 10.077 | 10036.692
880 | 116 | 39.11 | 32.52 | 0.95 | 14.56 | 12.1561 | 1634 | 15.95 | 12 | 1.17 | 0.86 | 0.87 | 3.6 | 417.6
881 | 72 | 30.14 | 72.7 | 1 | 12.81 | 9.577 | 1635 | 51.34 | 8 | 1.37 | 0.73 | 0.95 | 2.4 | 172.8
882 | 308 | 76.08 | 20.04 | 0.67 | 32.31 | 19.808 | 1637 | 21.8 | 15.18 | 2.56 | 0.39 | 0.84 | 4.554 | 1402.632
883 | 376 | 71.6 | 44.21 | 0.92 | 26.91 | 21.8856 | 1641 | 48.01 | 21.21 | 1.19 | 0.84 | 0.93 | 6.363 | 2392.488
884 | 768 | 114.23 | 53.5 | 0.74 | 43.91 | 31.2785 | 1652 | 59.93 | 28.6 | 1.61 | 0.62 | 0.87 | 8.58 | 6589.44
885 | 472 | 80.08 | 108.4 | 0.92 | 27.86 | 24.5209 | 1635 | 111.04 | 24 | 1.1 | 0.91 | 0.92 | 7.2 | 3398.4
886 | 60 | 28.28 | 26.57 | 0.94 | 11.66 | 8.7426 | 1641 | 30.96 | 8.49 | 1.29 | 0.78 | 0.79 | 2.547 | 152.82
887 | 108 | 37.46 | 12.36 | 0.97 | 15.23 | 11.7294 | 1643 | 23.2 | 10 | 1.36 | 0.73 | 0.9 | 3 | 324
888 | 64 | 32.97 | 12.99 | 0.74 | 15.23 | 9.0293 | 1643 | 23.2 | 6 | 2.46 | 0.41 | 0.89 | 1.8 | 115.2
889 | 156 | 45.94 | 52.94 | 0.93 | 18.87 | 14.097 | 1651 | 57.99 | 12.73 | 1.56 | 0.64 | 0.89 | 3.819 | 595.764
890 | 48 | 23.8 | 32.07 | 1 | 10 | 7.8196 | 1648 | 36.87 | 8 | 1.28 | 0.78 | 0.86 | 2.4 | 115.2
891 | 2096 | 191.76 | 140.8 | 0.72 | 76.03 | 51.6727 | 1648 | 144.64 | 39.2 | 1.96 | 0.51 | 0.91 | 11.76 | 24648.96
892 | 412 | 78.43 | 123.97 | 0.84 | 34.06 | 22.9094 | 1646 | 130.24 | 19.8 | 1.78 | 0.56 | 0.91 | 5.94 | 2447.28
893 | 80 | 32.28 | 34.56 | 0.96 | 13.42 | 10.0951 | 1651 | 26.57 | 9.84 | 1.44 | 0.69 | 0.83 | 2.952 | 236.16
894 | 180 | 51.6 | 52.82 | 0.85 | 20.59 | 15.1426 | 1656 | 60.95 | 14.14 | 1.58 | 0.63 | 0.83 | 4.242 | 763.56
895 | 248 | 60.77 | 67.72 | 0.84 | 25.06 | 17.7742 | 1658 | 61.39 | 14.55 | 1.82 | 0.55 | 0.89 | 4.365 | 1082.52
896 | 52 | 26.63 | 101.31 | 0.92 | 10.77 | 8.1389 | 1649 | 111.8 | 8 | 1.31 | 0.76 | 0.81 | 2.4 | 124.8
897 | 72 | 36.77 | 141 | 0.67 | 17.2 | 9.577 | 1653 | 144.46 | 7.07 | 3.09 | 0.32 | 0.75 | 2.121 | 152.712
898 | 56 | 27.8 | 0 | 0.91 | 12.17 | 8.4462 | 1653 | 170.54 | 6 | 1.77 | 0.57 | 0.88 | 1.8 | 100.8
899 | 360 | 80.57 | 84.15 | 0.7 | 32.25 | 21.4149 | 1654 | 97.13 | 18.13 | 1.82 | 0.55 | 0.81 | 5.439 | 1958.04
900 | 40 | 20.97 | 116.57 | 1 | 10 | 7.1383 | 1656 | 126.87 | 6 | 1.55 | 0.64 | 0.91 | 1.8 | 72
901 | 52 | 23.8 | 135 | 1 | 10 | 8.1389 | 1656 | 126.87 | 8 | 1.16 | 0.86 | 0.9 | 2.4 | 124.8
902 | 340 | 74.43 | 100.3 | 0.77 | 29.12 | 20.8116 | 1657 | 105.95 | 17.76 | 1.66 | 0.6 | 0.88 | 5.328 | 1811.52
903 | 16 | 14.14 | 0 | 1 | 6.32 | 4.5147 | 1660 | 161.57 | 4 | 1.47 | 0.68 | 0.8 | 1.2 | 19.2
904 | 3452 | 235.28 | 42.45 | 0.78 | 85.04 | 66.3133 | 1695 | 41.19 | 60.46 | 1.44 | 0.69 | 0.94 | 18.138 | 62612.376
905 | 20 | 15.31 | 108.43 | 1 | 7.21 | 5.0475 | 1662 | 123.69 | 4 | 1.55 | 0.64 | 0.91 | 1.2 | 24
906 | 52 | 23.8 | 135 | 1 | 10 | 8.1389 | 1662 | 126.87 | 8 | 1.16 | 0.86 | 0.9 | 2.4 | 124.8
907 | 32 | 19.8 | 19.33 | 1 | 8.94 | 6.3847 | 1667 | 26.57 | 6 | 1.61 | 0.62 | 0.8 | 1.8 | 57.6
908 | 432 | 79.6 | 108.34 | 0.86 | 30.53 | 23.4589 | 1665 | 121.61 | 20 | 1.49 | 0.67 | 0.91 | 6 | 2592
909 | 44 | 22.14 | 15.07 | 1 | 10 | 7.4867 | 1669 | 36.87 | 6 | 1.37 | 0.73 | 0.96 | 1.8 | 79.2
910 | 240 | 57.94 | 26.41 | 0.9 | 21.63 | 17.4852 | 1675 | 33.69 | 17.89 | 1.13 | 0.89 | 0.9 | 5.367 | 1288.08
911 | 12 | 11.31 | 45 | 1 | 5.66 | 3.9098 | 1669 | 45 | 4 | 1.46 | 0.68 | 0.86 | 1.2 | 14.4
912 | 196 | 56.77 | 69.66 | 0.76 | 23.41 | 15.8013 | 1681 | 70.02 | 14 | 1.74 | 0.57 | 0.84 | 4.2 | 823.2
913 | 152 | 47.11 | 120.17 | 0.86 | 20 | 13.9151 | 1670 | 126.87 | 11.63 | 1.81 | 0.55 | 0.87 | 3.489 | 530.328
914 | 20 | 14.14 | 161.57 | 1 | 7.21 | 5.0475 | 1671 | 146.31 | 4 | 1.55 | 0.64 | 0.91 | 1.2 | 24
915 | 492 | 85.74 | 129.89 | 0.84 | 29.53 | 25.035 | 1674 | 151.7 | 25.3 | 1.04 | 0.96 | 0.88 | 7.59 | 3734.28
916 | 1460 | 152.37 | 57.23 | 0.79 | 60 | 43.1262 | 1695 | 53.13 | 35.67 | 1.66 | 0.6 | 0.93 | 10.701 | 15623.46
917 | 140 | 43.11 | 133.86 | 0.95 | 16.97 | 13.3545 | 1672 | 135 | 13.91 | 1.21 | 0.82 | 0.86 | 4.173 | 584.22
918 | 224 | 62.43 | 118.24 | 0.72 | 25.06 | 16.8923 | 1672 | 118.61 | 14.11 | 2.01 | 0.5 | 0.83 | 4.233 | 948.192
919 | 428 | 82.91 | 147.41 | 0.78 | 31.62 | 23.35 | 1673 | 145.3 | 21.47 | 1.49 | 0.67 | 0.89 | 6.441 | 2756.748
920 | 76 | 30.14 | 12.82 | 1 | 12.81 | 9.8395 | 1679 | 38.66 | 8 | 1.27 | 0.79 | 0.97 | 2.4 | 182.4
921 | 160 | 47.11 | 144.55 | 0.91 | 17.2 | 14.2766 | 1675 | 125.54 | 14 | 1.21 | 0.82 | 0.86 | 4.2 | 672
922 | 36 | 20.97 | 110.3 | 1 | 8.94 | 6.772 | 1676 | 116.57 | 6 | 1.34 | 0.75 | 0.86 | 1.8 | 64.8
923 | 268 | 73.25 | 119.87 | 0.63 | 30 | 18.477 | 1677 | 126.87 | 16.14 | 2.02 | 0.49 | 0.8 | 4.842 | 1297.656
924 | 20 | 15.31 | 18.43 | 1 | 7.21 | 5.0475 | 1680 | 33.69 | 4 | 1.55 | 0.64 | 0.91 | 1.2 | 24
925 | 1592 | 210.11 | 25.17 | 0.45 | 87.66 | 45.0336 | 1700 | 27.15 | 27.36 | 3.93 | 0.25 | 0.82 | 8.208 | 13067.136
926 | 756 | 105.05 | 92.07 | 0.86 | 37.36 | 31.0332 | 1679 | 105.52 | 29.7 | 1.19 | 0.84 | 0.9 | 8.91 | 6735.96
927 | 1180 | 149.62 | 135.13 | 0.66 | 63.25 | 38.7709 | 1684 | 145.3 | 25.42 | 2.65 | 0.38 | 0.87 | 7.626 | 8998.68
928 | 12 | 11.31 | 45 | 1 | 5.66 | 3.9098 | 1683 | 45 | 4 | 1.46 | 0.68 | 0.86 | 1.2 | 14.4
929 | 16 | 11.31 | 0 | 1 | 5.66 | 4.5147 | 1681 | 135 | 4 | 1 | 1 | 1 | 1.2 | 19.2
930 | 32 | 18.14 | 45 | 1 | 8.49 | 6.3847 | 1686 | 45 | 6 | 1.23 | 0.81 | 0.94 | 1.8 | 57.6
931 | 28 | 20.97 | 14.87 | 0.8 | 8.94 | 5.9723 | 1686 | 26.57 | 6 | 1.57 | 0.64 | 0.74 | 1.8 | 50.4
932 | 132 | 48.77 | 144.83 | 0.7 | 19.7 | 12.9674 | 1685 | 156.04 | 11.65 | 1.98 | 0.5 | 0.75 | 3.495 | 461.34
933 | 240 | 60.77 | 116.12 | 0.82 | 22.36 | 17.4852 | 1685 | 116.57 | 18 | 1.22 | 0.82 | 0.86 | 5.4 | 1296
934 | 5548 | 318.68 | 23.56 | 0.69 | 111.8 | 84.0685 | 1721 | 10.3 | 75.99 | 1.56 | 0.64 | 0.91 | 22.797 | 126477.756
935 | 84 | 31.8 | 140.39 | 1 | 12.81 | 10.3444 | 1686 | 128.66 | 10 | 1.15 | 0.87 | 0.93 | 3 | 252
936 | 1792 | 167.48 | 123.63 | 0.8 | 64.4 | 47.7787 | 1687 | 115.77 | 41.01 | 1.5 | 0.67 | 0.92 | 12.303 | 22046.976
937 | 272 | 62.91 | 167.38 | 0.86 | 21.63 | 18.6144 | 1688 | 123.69 | 19.68 | 1.04 | 0.96 | 0.86 | 5.904 | 1605.888
938 | 308 | 87.88 | 50.59 | 0.5 | 28.84 | 19.808 | 1700 | 33.69 | 20.57 | 1.7 | 0.59 | 0.71 | 6.171 | 1900.668
939 | 24 | 16.97 | 135 | 1 | 7.21 | 5.5293 | 1690 | 123.69 | 5.66 | 1.29 | 0.77 | 0.8 | 1.698 | 40.752
940 | 16 | 11.31 | 0 | 1 | 5.66 | 4.5147 | 1693 | 135 | 4 | 1 | 1 | 1 | 1.2 | 19.2
941 | 24 | 15.31 | 0 | 1 | 7.21 | 5.5293 | 1694 | 146.31 | 4 | 1.5 | 0.67 | 1 | 1.2 | 28.8
942 | 56 | 24.97 | 180 | 1 | 10 | 8.4462 | 1694 | 126.87 | 8 | 1.12 | 0.89 | 0.93 | 2.4 | 134.4
943 | 108 | 39.11 | 177.5 | 0.89 | 15.23 | 11.7294 | 1698 | 23.2 | 12 | 1.32 | 0.76 | 0.81 | 3.6 | 388.8
944 | 100 | 37.46 | 62.4 | 0.9 | 16.12 | 11.2867 | 1701 | 60.26 | 10 | 1.46 | 0.68 | 0.86 | 3 | 300
945 | 148 | 43.11 | 49.1 | 1 | 17.2 | 13.7308 | 1701 | 35.54 | 12.73 | 1.37 | 0.73 | 0.9 | 3.819 | 565.212
946 | 96 | 34.63 | 144.71 | 1 | 14.42 | 11.0586 | 1696 | 146.31 | 10 | 1.27 | 0.79 | 0.91 | 3 | 288
947 | 1364 | 150.71 | 85.24 | 0.75 | 56.57 | 41.6843 | 1724 | 81.87 | 32 | 1.7 | 0.59 | 0.92 | 9.6 | 13094.4
948 | 440 | 82.43 | 1.51 | 0.81 | 31.05 | 23.6751 | 1697 | 165.07 | 20 | 1.43 | 0.7 | 0.89 | 6 | 2640
949 | 108 | 37.46 | 104.76 | 0.97 | 14.42 | 11.7294 | 1697 | 123.69 | 12 | 1.14 | 0.87 | 0.87 | 3.6 | 388.8
950 | 5204 | 293.5 | 146.84 | 0.76 | 102.49 | 81.4205 | 1708 | 162.98 | 71.69 | 1.53 | 0.65 | 0.93 | 21.507 | 111922.428
951 | 56 | 24.97 | 90 | 1 | 10 | 8.4462 | 1700 | 126.87 | 8 | 1.02 | 0.98 | 0.93 | 2.4 | 134.4
952 | 12 | 11.31 | 45 | 1 | 5.66 | 3.9098 | 1708 | 45 | 4 | 1.46 | 0.68 | 0.86 | 1.2 | 14.4
953 | 80 | 32.28 | 157.62 | 0.96 | 13.42 | 10.0951 | 1707 | 153.43 | 9.84 | 1.44 | 0.69 | 0.83 | 2.952 | 236.16
954 | 36 | 23.31 | 175.27 | 0.83 | 10.77 | 6.772 | 1706 | 158.2 | 4 | 2.39 | 0.42 | 0.95 | 1.2 | 43.2
955 | 144 | 44.28 | 6.89 | 0.92 | 17.09 | 13.544 | 1710 | 20.56 | 12 | 1.25 | 0.8 | 0.91 | 3.6 | 518.4
956 | 1868 | 175.68 | 85.52 | 0.76 | 59.09 | 48.7813 | 1708 | 113.96 | 46.95 | 1.29 | 0.78 | 0.91 | 14.085 | 26310.78
957 | 16924 | 577.96 | 46.82 | 0.64 | 227.73 | 146.8306 | 1792 | 46.07 | 116.66 | 2.1 | 0.48 | 0.92 | 34.998 | 592306.152
958 | 300 | 65.25 | 58.98 | 0.89 | 25.06 | 19.5491 | 1720 | 61.39 | 17.6 | 1.52 | 0.66 | 0.89 | 5.28 | 1584
959 | 48 | 23.8 | 162.01 | 1 | 11.66 | 7.8196 | 1710 | 149.04 | 6 | 1.94 | 0.52 | 0.89 | 1.8 | 86.4
960 | 2072 | 185.62 | 115 | 0.76 | 73.54 | 51.376 | 1711 | 112.38 | 41.85 | 1.86 | 0.54 | 0.92 | 12.555 | 26013.96
961 | 80 | 30.63 | 137.08 | 1 | 12.81 | 10.0951 | 1712 | 128.66 | 9.9 | 1.28 | 0.78 | 0.91 | 2.97 | 237.6
962 | 480 | 85.74 | 152.06 | 0.82 | 31.24 | 24.7278 | 1712 | 129.81 | 22.65 | 1.4 | 0.71 | 0.88 | 6.795 | 3261.6
963 | 260 | 59.6 | 31.51 | 0.92 | 22.8 | 18.1992 | 1721 | 37.87 | 16.99 | 1.33 | 0.75 | 0.9 | 5.097 | 1325.22
964 | 12 | 11.31 | 45 | 1 | 5.66 | 3.9098 | 1716 | 45 | 4 | 1.46 | 0.68 | 0.86 | 1.2 | 14.4
965 | 52 | 24.97 | 59.04 | 1 | 10 | 8.1389 | 1714 | 126.87 | 8 | 1.09 | 0.92 | 0.9 | 2.4 | 124.8
966 | 32 | 18.14 | 135 | 1 | 8.49 | 6.3847 | 1715 | 135 | 6 | 1.23 | 0.81 | 0.94 | 1.8 | 57.6
967 | 76 | 31.8 | 68.81 | 0.94 | 14.42 | 9.8395 | 1725 | 56.31 | 8 | 1.79 | 0.56 | 0.9 | 2.4 | 182.4
968 | 52 | 23.8 | 135 | 1 | 10 | 8.1389 | 1719 | 126.87 | 8 | 1.16 | 0.86 | 0.9 | 2.4 | 124.8
969 | 16 | 11.31 | 0 | 1 | 5.66 | 4.5147 | 1724 | 135 | 4 | 1 | 1 | 1 | 1.2 | 19.2
970 | 10776 | 408.22 | 96.38 | 0.81 | 133.42 | 117.1639 | 1724 | 102.99 | 112.36 | 1.1 | 0.9 | 0.95 | 33.708 | 363237.408
971 | 120 | 38.63 | 90 | 1 | 14.42 | 12.3639 | 1725 | 123.69 | 12 | 1.05 | 0.95 | 0.91 | 3.6 | 432
972 | 340 | 69.94 | 48.96 | 0.87 | 25.61 | 20.8116 | 1734 | 38.66 | 20 | 1.19 | 0.84 | 0.89 | 6 | 2040
973 | 216 | 55.6 | 67.38 | 0.88 | 21.54 | 16.5879 | 1736 | 68.2 | 15.3 | 1.41 | 0.71 | 0.86 | 4.59 | 991.44
974 | 116 | 38.63 | 15.41 | 0.98 | 14.42 | 12.1561 | 1729 | 146.31 | 12 | 1.11 | 0.9 | 0.89 | 3.6 | 417.6
975 | 64 | 26.63 | 90 | 1 | 10.77 | 9.0293 | 1728 | 111.8 | 8 | 1.21 | 0.83 | 0.89 | 2.4 | 153.6
976 | 152 | 44.28 | 41.38 | 0.97 | 17.2 | 13.9151 | 1734 | 35.54 | 14 | 1.23 | 0.81 | 0.89 | 4.2 | 638.4
977 | 456 | 85.25 | 56.84 | 0.79 | 32.8 | 24.1017 | 1742 | 52.43 | 23.26 | 1.41 | 0.71 | 0.9 | 6.978 | 3181.968
978 | 24816 | 667.61 | 149.34 | 0.7 | 250.99 | 177.7997 | 1738 | 139.2 | 144.2 | 1.75 | 0.57 | 0.94 | 43.26 | 1073540.16
979 | 92 | 33.46 | 168.89 | 1 | 13.42 | 10.8258 | 1738 | 153.43 | 10 | 1.27 | 0.79 | 0.88 | 3 | 276
980 | 16 | 14.14 | 0 | 1 | 6.32 | 4.5147 | 1738 | 161.57 | 4 | 1.47 | 0.68 | 0.8 | 1.2 | 19.2
981 | 6372 | 334.68 | 70.21 | 0.71 | 117.1 | 90.0955 | 1739 | 97.85 | 78.15 | 1.51 | 0.66 | 0.92 | 23.445 | 149391.54
982 | 296 | 66.43 | 50.63 | 0.84 | 28.43 | 19.4183 | 1750 | 50.71 | 15.56 | 1.87 | 0.53 | 0.91 | 4.668 | 1381.728
983 | 16 | 11.31 | 0 | 1 | 5.66 | 4.5147 | 1740 | 135 | 4 | 1 | 1 | 1 | 1.2 | 19.2
984 | 28 | 19.31 | 81.65 | 0.94 | 8.94 | 5.9723 | 1748 | 63.43 | 4 | 1.94 | 0.52 | 0.93 | 1.2 | 33.6
985 | 32 | 18.14 | 45 | 1 | 8.49 | 6.3847 | 1751 | 45 | 6 | 1.23 | 0.81 | 0.94 | 1.8 | 57.6
986 | 52 | 28.28 | 47.53 | 0.82 | 12.81 | 8.1389 | 1753 | 38.66 | 7.07 | 2.17 | 0.46 | 0.72 | 2.121 | 110.292
987 | 96 | 34.63 | 161.98 | 1 | 13.42 | 11.0586 | 1750 | 153.43 | 10 | 1.21 | 0.82 | 0.89 | 3 | 288
988 | 156 | 52.77 | 72.64 | 0.7 | 21.54 | 14.097 | 1760 | 68.2 | 11.38 | 2.08 | 0.48 | 0.8 | 3.414 | 532.584
989 | 1864 | 168.17 | 114.26 | 0.83 | 60 | 48.7291 | 1751 | 126.87 | 42.93 | 1.42 | 0.71 | 0.92 | 12.879 | 24006.456
990 | 528 | 97.05 | 38.18 | 0.7 | 40.5 | 25.9348 | 1763 | 32.91 | 20.92 | 2.24 | 0.45 | 0.87 | 6.276 | 3313.728
991 | 1732 | 165.34 | 49.44 | 0.8 | 64.03 | 46.972 | 1777 | 38.66 | 39.35 | 1.69 | 0.59 | 0.94 | 11.805 | 20446.26
992 | 72 | 29.46 | 115.41 | 1 | 11.66 | 9.577 | 1753 | 120.96 | 9.9 | 1.13 | 0.89 | 0.86 | 2.97 | 213.84
993 | 60 | 26.14 | 45 | 1 | 11.31 | 8.7426 | 1757 | 45 | 8 | 1.14 | 0.88 | 0.97 | 2.4 | 144
994 | 184 | 48.28 | 118.47 | 0.99 | 18.87 | 15.31 | 1754 | 122.01 | 14 | 1.31 | 0.77 | 0.92 | 4.2 | 772.8
995 | 244 | 60.08 | 13.56 | 0.85 | 22.8 | 17.6303 | 1760 | 15.26 | 16.99 | 1.31 | 0.76 | 0.82 | 5.097 | 1243.668
996 | 96 | 35.11 | 135 | 0.98 | 12.81 | 11.0586 | 1757 | 128.66 | 11.31 | 1.06 | 0.94 | 0.84 | 3.393 | 325.728
997 | 20 | 15.31 | 71.57 | 1 | 7.21 | 5.0475 | 1759 | 56.31 | 4 | 1.55 | 0.64 | 0.91 | 1.2 | 24
998 | 120 | 40.28 | 90.86 | 0.93 | 15.23 | 12.3639 | 1758 | 113.2 | 12 | 1.33 | 0.75 | 0.86 | 3.6 | 432
999 | 132 | 41.46 | 179.12 | 0.97 | 17.09 | 12.9674 | 1763 | 20.56 | 10 | 1.47 | 0.68 | 0.9 | 3 | 396
1000 | 60 | 27.8 | 177.55 | 0.98 | 11.66 | 8.7426 | 1761 | 149.04 | 8 | 1.43 | 0.7 | 0.86 | 2.4 | 144
1001 | 3676 | 290.59 | 24.9 | 0.55 | 91.59 | 68.431 | 1799 | 58.39 | 72.24 | 1.22 | 0.82 | 0.83 | 21.672 | 79666.272
1002 | 96 | 37.46 | 124.17 | 0.86 | 15.62 | 11.0586 | 1761 | 129.81 | 10.73 | 1.54 | 0.65 | 0.83 | 3.219 | 309.024
1003 | 36 | 20.97 | 69.7 | 1 | 8.94 | 6.772 | 1768 | 63.43 | 6 | 1.34 | 0.75 | 0.86 | 1.8 | 64.8
1004 | 120 | 43.11 | 78.97 | 0.81 | 17.09 | 12.3639 | 1773 | 69.44 | 12 | 1.3 | 0.77 | 0.81 | 3.6 | 432
1005 | 176 | 49.94 | 85.97 | 0.89 | 18.44 | 14.9734 | 1774 | 77.47 | 14 | 1.19 | 0.84 | 0.85 | 4.2 | 739.2
1006 | 11384 | 437.79 | 120.62 | 0.75 | 162.43 | 120.4239 | 1770 | 128 | 105.27 | 1.46 | 0.69 | 0.94 | 31.581 | 359518.104
1007 | 1480 | 158.51 | 86.66 | 0.74 | 53.85 | 43.4206 | 1770 | 105.07 | 40.57 | 1.36 | 0.74 | 0.92 | 12.171 | 18013.08
1008 | 64 | 27.8 | 58.04 | 1 | 12.81 | 9.0293 | 1777 | 51.34 | 8 | 1.57 | 0.64 | 0.91 | 2.4 | 153.6
1009 | 12024 | 449.79 | 112.96 | 0.75 | 166.01 | 123.7627 | 1775 | 111.93 | 110 | 1.46 | 0.69 | 0.93 | 33 | 396792
1010 | 6936 | 337.22 | 123.41 | 0.77 | 122.8 | 93.9982 | 1773 | 120.32 | 85.75 | 1.35 | 0.74 | 0.94 | 25.725 | 178428.6
1011 | 240 | 59.6 | 149.83 | 0.85 | 23.32 | 17.4852 | 1776 | 149.04 | 16.44 | 1.39 | 0.72 | 0.86 | 4.932 | 1183.68
1012 | 7648 | 376.82 | 51.2 | 0.68 | 152.8 | 98.705 | 1836 | 52.98 | 76.37 | 2.12 | 0.47 | 0.92 | 22.911 | 175223.328
1013 | 32 | 18.14 | 45 | 1 | 8.49 | 6.3847 | 1779 | 45 | 6 | 1.23 | 0.81 | 0.94 | 1.8 | 57.6
1014 | 292 | 67.6 | 71.18 | 0.8 | 28.64 | 19.2866 | 1790 | 65.22 | 16 | 1.83 | 0.55 | 0.88 | 4.8 | 1401.6
1015 | 440 | 77.25 | 124.76 | 0.93 | 27.78 | 23.6751 | 1781 | 149.74 | 24 | 1.08 | 0.93 | 0.92 | 7.2 | 3168
1016 | 980 | 120.17 | 49.91 | 0.85 | 44.27 | 35.3328 | 1802 | 71.57 | 29.7 | 1.46 | 0.69 | 0.91 | 8.91 | 8731.8
1017 | 20 | 15.31 | 108.43 | 1 | 7.21 | 5.0475 | 1781 | 123.69 | 4 | 1.55 | 0.64 | 0.91 | 1.2 | 24
1018 | 100 | 36.28 | 76.24 | 0.95 | 14.56 | 11.2867 | 1782 | 105.95 | 10 | 1.35 | 0.74 | 0.85 | 3 | 300
1019 | 32 | 18.14 | 45 | 1 | 8.49 | 6.3847 | 1785 | 45 | 6 | 1.23 | 0.81 | 0.94 | 1.8 | 57.6
1020 | 44 | 23.8 | 45 | 0.98 | 8.94 | 7.4867 | 1782 | 116.57 | 8 | 1.04 | 0.97 | 0.85 | 2.4 | 105.6
1021 | 1024 | 126.23 | 72.36 | 0.81 | 46.17 | 36.1173 | 1805 | 72.35 | 30.73 | 1.58 | 0.63 | 0.91 | 9.219 | 9440.256
1022 | 56 | 24.97 | 2.771e-13 | 1 | 10 | 8.4462 | 1783 | 126.87 | 8 | 1.02 | 0.98 | 0.93 | 2.4 | 134.4
1023 | 60 | 26.63 | 75.96 | 1 | 10.77 | 8.7426 | 1790 | 68.2 | 8 | 1.13 | 0.89 | 0.86 | 2.4 | 144
1024 | 488 | 102.23 | 8.04 | 0.59 | 36.77 | 24.933 | 1793 | 22.38 | 24.48 | 1.75 | 0.57 | 0.75 | 7.344 | 3583.872
1025 | 2452 | 198.99 | 120.36 | 0.78 | 77.2 | 55.8889 | 1787 | 126.57 | 43.45 | 1.79 | 0.56 | 0.94 | 13.035 | 31961.82
1026 | 4780 | 279.36 | 138.72 | 0.77 | 106.51 | 78.0331 | 1794 | 145.71 | 62.23 | 1.66 | 0.6 | 0.94 | 18.669 | 89237.82
1027 | 48 | 23.8 | 122.07 | 1 | 10 | 7.8196 | 1789 | 126.87 | 8 | 1.28 | 0.78 | 0.86 | 2.4 | 115.2
1028 | 20 | 15.31 | 161.57 | 1 | 7.21 | 5.0475 | 1789 | 146.31 | 4 | 1.55 | 0.64 | 0.91 | 1.2 | 24
1029 | 20 | 14.14 | 18.43 | 1 | 7.21 | 5.0475 | 1794 | 33.69 | 4 | 1.55 | 0.64 | 0.91 | 1.2 | 24
1030 | 80 | 32.28 | 126.89 | 0.96 | 14.42 | 10.0951 | 1792 | 123.69 | 8.49 | 1.75 | 0.57 | 0.87 | 2.547 | 203.76
1031 | 16 | 11.31 | 0 | 1 | 5.66 | 4.5147 | 1793 | 135 | 4 | 1 | 1 | 1 | 1.2 | 19.2
1032 | 144 | 43.6 | 139.33 | 0.95 | 17.89 | 13.544 | 1795 | 153.43 | 11.31 | 1.55 | 0.64 | 0.88 | 3.393 | 488.592
1033 | 76 | 29.46 | 45 | 1 | 11.66 | 9.8395 | 1799 | 30.96 | 9.9 | 1.16 | 0.86 | 0.88 | 2.97 | 225.72
1034 | 5952 | 314.79 | 8.23 | 0.75 | 107.2 | 87.0756 | 1834 | 36.66 | 74.31 | 1.38 | 0.72 | 0.93 | 22.293 | 132687.936
1035 | 584 | 91.4 | 43.03 | 0.88 | 31.62 | 27.2754 | 1811 | 34.7 | 27.44 | 1.08 | 0.92 | 0.91 | 8.232 | 4807.488
1036 | 116 | 39.11 | 132.13 | 0.95 | 15.62 | 12.1561 | 1801 | 129.81 | 12 | 1.38 | 0.72 | 0.84 | 3.6 | 417.6
1037 | 20 | 15.31 | 18.43 | 1 | 7.21 | 5.0475 | 1804 | 33.69 | 4 | 1.55 | 0.64 | 0.91 | 1.2 | 24
1038 | 16 | 11.31 | 0 | 1 | 5.66 | 4.5147 | 1808 | 135 | 4 | 1 | 1 | 1 | 1.2 | 19.2
1039 | 36 | 20.97 | 153.43 | 1 | 10 | 6.772 | 1809 | 143.13 | 6 | 1.82 | 0.55 | 0.86 | 1.8 | 64.8
1040 | 28 | 19.31 | 98.35 | 0.94 | 8.94 | 5.9723 | 1811 | 116.57 | 4 | 1.94 | 0.52 | 0.93 | 1.2 | 33.6
1041 | 16 | 11.31 | 0 | 1 | 5.66 | 4.5147 | 1819 | 135 | 4 | 1 | 1 | 1 | 1.2 | 19.2
1042 | 40 | 20.97 | 90 | 1 | 8.94 | 7.1383 | 1822 | 116.57 | 6 | 1.33 | 0.75 | 0.91 | 1.8 | 72
1043 | 52 | 23.8 | 135 | 1 | 10 | 8.1389 | 1824 | 126.87 | 8 | 1.16 | 0.86 | 0.9 | 2.4 | 124.8
1044 | 20 | 16.97 | 0 | 0.87 | 6.32 | 5.0475 | 1827 | 108.43 | 5.66 | 1 | 1 | 0.71 | 1.698 | 33.96
1045 | 1972 | 205.62 | 159.04 | 0.59 | 74.4 | 50.1209 | 1828 | 143.75 | 42.16 | 2.2 | 0.46 | 0.82 | 12.648 | 24941.856
1046 | 520 | 87.6 | 8.14 | 0.85 | 34.93 | 25.7375 | 1836 | 23.63 | 20 | 1.54 | 0.65 | 0.94 | 6 | 3120
1047 | 140 | 41.94 | 45 | 1 | 15.23 | 13.3545 | 1835 | 23.2 | 14 | 1.07 | 0.94 | 0.88 | 4.2 | 588
1048 | 1068 | 135.2 | 39.92 | 0.73 | 51.61 | 36.8851 | 1847 | 35.54 | 30.69 | 1.92 | 0.52 | 0.88 | 9.207 | 9833.076
1049 | 188 | 53.25 | 141.29 | 0.83 | 23.32 | 15.4755 | 1833 | 149.04 | 12.73 | 2.05 | 0.49 | 0.86 | 3.819 | 717.972
1050 | 132 | 45.46 | 118.24 | 0.8 | 17.89 | 12.9674 | 1833 | 116.57 | 12 | 1.19 | 0.84 | 0.86 | 3.6 | 475.2
1051 | 40 | 22.63 | 45 | 0.98 | 8.94 | 7.1383 | 1836 | 26.57 | 7.07 | 1.24 | 0.81 | 0.8 | 2.121 | 84.84
1052 | 3428 | 225.62 | 27.12 | 0.85 | 79.65 | 66.0824 | 1866 | 28.5 | 60.72 | 1.27 | 0.79 | 0.95 | 18.216 | 62444.448
1053 | 2776 | 235.28 | 169.85 | 0.63 | 86.83 | 59.4668 | 1844 | 165.32 | 45.17 | 2.14 | 0.47 | 0.87 | 13.551 | 37617.576
1054 | 508 | 86.91 | 50.51 | 0.85 | 34.41 | 25.4388 | 1853 | 54.46 | 22.63 | 1.49 | 0.67 | 0.91 | 6.789 | 3448.812
1055 | 256 | 60.77 | 105.72 | 0.87 | 24.17 | 18.0586 | 1840 | 114.44 | 15.38 | 1.66 | 0.6 | 0.88 | 4.614 | 1181.184
1056 | 268 | 63.11 | 16.54 | 0.85 | 24.17 | 18.477 | 1848 | 24.44 | 16 | 1.45 | 0.69 | 0.89 | 4.8 | 1286.4
1057 | 908 | 114.71 | 28.51 | 0.87 | 45.65 | 34.0101 | 1859 | 28.81 | 29.36 | 1.6 | 0.62 | 0.93 | 8.808 | 7997.664
1058 | 176 | 47.11 | 146.54 | 1 | 17.89 | 14.9734 | 1845 | 153.43 | 14 | 1.15 | 0.87 | 0.91 | 4.2 | 739.2
1059 | 184 | 47.6 | 146.32 | 1 | 17.2 | 15.31 | 1846 | 125.54 | 15.56 | 1.08 | 0.93 | 0.88 | 4.668 | 858.912
1060 | 324 | 65.94 | 102.53 | 0.94 | 23.32 | 20.316 | 1853 | 120.96 | 20 | 1.03 | 0.97 | 0.93 | 6 | 1944
1061 | 1260 | 138.71 | 98.67 | 0.82 | 49.48 | 40.0636 | 1855 | 104.04 | 35.88 | 1.35 | 0.74 | 0.9 | 10.764 | 13562.64
1062 | 380 | 74.91 | 50.33 | 0.85 | 28.84 | 22.0017 | 1868 | 56.31 | 19.8 | 1.48 | 0.67 | 0.89 | 5.94 | 2257.2
1063 | 44 | 22.63 | 18.43 | 1 | 8.94 | 7.4867 | 1858 | 153.43 | 8 | 1.14 | 0.88 | 0.81 | 2.4 | 105.6
1064 | 5028 | 292.94 | 169.46 | 0.74 | 108.46 | 80.0318 | 1864 | 157.22 | 62.87 | 1.82 | 0.55 | 0.93 | 18.861 | 94833.108
1065 | 760 | 106.23 | 45.03 | 0.85 | 37.74 | 31.1152 | 1872 | 32.01 | 30.99 | 1.16 | 0.86 | 0.89 | 9.297 | 7065.72
1066 | 52 | 24.97 | 13.78 | 1 | 10 | 8.1389 | 1860 | 143.13 | 8 | 1.15 | 0.87 | 0.9 | 2.4 | 124.8
1067 | 20 | 15.31 | 161.57 | 1 | 7.21 | 5.0475 | 1860 | 146.31 | 4 | 1.55 | 0.64 | 0.91 | 1.2 | 24
1068 | 44 | 22.14 | 15.07 | 1 | 10 | 7.4867 | 1864 | 36.87 | 6 | 1.37 | 0.73 | 0.96 | 1.8 | 79.2
1069 | 148 | 44.28 | 143.43 | 0.95 | 17.2 | 13.7308 | 1862 | 125.54 | 13.87 | 1.22 | 0.82 | 0.89 | 4.161 | 615.828
1070 | 44 | 22.14 | 74.93 | 1 | 10 | 7.4867 | 1867 | 53.13 | 6 | 1.37 | 0.73 | 0.96 | 1.8 | 79.2
1071 | 17364 | 538.64 | 61.14 | 0.75 | 178.31 | 148.7271 | 1946 | 66.89 | 147.29 | 1.11 | 0.9 | 0.93 | 44.187 | 767263.068
1072 | 268 | 60.28 | 85.87 | 0.93 | 22.36 | 18.477 | 1874 | 63.43 | 16 | 1.3 | 0.77 | 0.92 | 4.8 | 1286.4
1073 | 36 | 19.31 | 0 | 1 | 8.49 | 6.772 | 1866 | 135 | 6 | 1 | 1 | 1 | 1.8 | 64.8
1074 | 64 | 28.97 | 113.74 | 0.96 | 11.66 | 9.0293 | 1866 | 120.96 | 8 | 1.23 | 0.81 | 0.91 | 2.4 | 153.6
1075 | 64 | 27.8 | 117.99 | 1 | 11.66 | 9.0293 | 1867 | 120.96 | 8 | 1.23 | 0.81 | 0.89 | 2.4 | 153.6
1076 | 100 | 45.25 | 48.6 | 0.61 | 16.12 | 11.2867 | 1873 | 29.74 | 9.9 | 1.82 | 0.55 | 0.74 | 2.97 | 297
1077 | 24 | 15.31 | 0 | 1 | 7.21 | 5.5293 | 1868 | 146.31 | 4 | 1.5 | 0.67 | 1 | 1.2 | 28.8
1078 | 232 | 53.94 | 22.26 | 1 | 20.59 | 17.1913 | 1876 | 29.05 | 16 | 1.18 | 0.85 | 0.93 | 4.8 | 1113.6
1079 | 84 | 36.28 | 109.79 | 0.8 | 14.56 | 10.3444 | 1870 | 105.95 | 9.84 | 1.61 | 0.62 | 0.78 | 2.952 | 247.968
1080 | 820 | 109.05 | 45.68 | 0.87 | 39.7 | 32.3201 | 1884 | 40.91 | 29.7 | 1.35 | 0.74 | 0.92 | 8.91 | 7306.2
1081 | 252 | 59.11 | 155.88 | 0.91 | 21.63 | 17.917 | 1873 | 146.31 | 18 | 1.09 | 0.92 | 0.91 | 5.4 | 1360.8
1082 | 268 | 61.94 | 64.65 | 0.88 | 24.08 | 18.477 | 1881 | 48.37 | 17.08 | 1.37 | 0.73 | 0.89 | 5.124 | 1373.232
1083 | 24 | 15.31 | 90 | 1 | 7.21 | 5.5293 | 1872 | 123.69 | 4 | 1.5 | 0.67 | 1 | 1.2 | 28.8
1084 | 1128 | 131.68 | 55.56 | 0.82 | 44.94 | 37.907 | 1894 | 57.72 | 35.5 | 1.19 | 0.84 | 0.9 | 10.65 | 12013.2
1085 | 500 | 86.43 | 64.36 | 0.84 | 30.53 | 25.2377 | 1890 | 58.39 | 25.74 | 1.15 | 0.87 | 0.89 | 7.722 | 3861
1086 | 368 | 73.74 | 116.28 | 0.85 | 26.68 | 21.6516 | 1877 | 102.99 | 22 | 1.05 | 0.95 | 0.86 | 6.6 | 2428.8
1087 | 760 | 114.71 | 20.22 | 0.73 | 38.83 | 31.1152 | 1894 | 34.51 | 30.91 | 1.27 | 0.79 | 0.85 | 9.273 | 7047.48
1088 | 124 | 42.63 | 79.5 | 0.86 | 17.89 | 12.5683 | 1887 | 63.43 | 10 | 1.72 | 0.58 | 0.89 | 3 | 372
1089 | 408 | 78.43 | 122.08 | 0.83 | 31.24 | 22.7979 | 1880 | 129.81 | 20.23 | 1.65 | 0.61 | 0.9 | 6.069 | 2476.152
1090 | 272 | 63.6 | 148.12 | 0.85 | 25.61 | 18.6144 | 1881 | 141.34 | 16.97 | 1.39 | 0.72 | 0.88 | 5.091 | 1384.752
1091 | 104 | 34.63 | 90 | 1 | 13.42 | 11.5102 | 1882 | 116.57 | 10 | 1.18 | 0.84 | 0.93 | 3 | 312
1092 | 28 | 18.14 | 0 | 1 | 7.21 | 5.9723 | 1882 | 123.69 | 6 | 1.07 | 0.94 | 0.88 | 1.8 | 50.4
1093 | 1596 | 157.82 | 117.39 | 0.81 | 60.17 | 45.0901 | 1887 | 111.45 | 36.61 | 1.68 | 0.59 | 0.92 | 10.983 | 17528.868
1094 | 1804 | 168.85 | 64.01 | 0.8 | 60.83 | 47.9384 | 1914 | 43.67 | 40.85 | 1.44 | 0.69 | 0.92 | 12.255 | 22108.02
1095 | 340 | 73.25 | 30.69 | 0.8 | 28.43 | 20.8116 | 1903 | 39.29 | 19.61 | 1.53 | 0.65 | 0.85 | 5.883 | 2000.22
1096 | 76 | 30.63 | 147.47 | 1 | 12.81 | 9.8395 | 1895 | 141.34 | 9.9 | 1.24 | 0.8 | 0.88 | 2.97 | 225.72
1097 | 6996 | 351.65 | 53.84 | 0.71 | 125.3 | 94.4039 | 1951 | 61.39 | 83.02 | 1.48 | 0.68 | 0.9 | 24.906 | 174242.376
1098 | 20 | 15.31 | 71.57 | 1 | 7.21 | 5.0475 | 1900 | 56.31 | 4 | 1.55 | 0.64 | 0.91 | 1.2 | 24
1099 | 64 | 32.28 | 76.32 | 0.77 | 12.65 | 9.0293 | 1905 | 71.57 | 8 | 1.66 | 0.6 | 0.8 | 2.4 | 153.6
1100 | 364 | 71.11 | 84 | 0.9 | 27.86 | 21.5336 | 1913 | 68.96 | 16 | 1.63 | 0.61 | 0.95 | 4.8 | 1747.2
1101 | 588 | 98.91 | 77.25 | 0.76 | 39.29 | 27.3687 | 1920 | 75.26 | 22 | 1.79 | 0.56 | 0.9 | 6.6 | 3880.8
1102 | 16 | 11.31 | 0 | 1 | 5.66 | 4.5147 | 1901 | 135 | 4 | 1 | 1 | 1 | 1.2 | 19.2
1103 | 100 | 34.63 | 10.87 | 1 | 13.42 | 11.2867 | 1906 | 26.57 | 10 | 1.15 | 0.87 | 0.91 | 3 | 300
1104 | 20 | 15.31 | 108.43 | 1 | 7.21 | 5.0475 | 1905 | 123.69 | 4 | 1.55 | 0.64 | 0.91 | 1.2 | 24
1105 | 116 | 37.46 | 99.97 | 1 | 15.23 | 12.1561 | 1908 | 113.2 | 10 | 1.37 | 0.73 | 0.92 | 3 | 348
1106 | 268 | 61.94 | 102.73 | 0.88 | 23.41 | 18.477 | 1908 | 109.98 | 16 | 1.45 | 0.69 | 0.9 | 4.8 | 1286.4
1107 | 852 | 139.68 | 101.4 | 0.55 | 46.69 | 32.9447 | 1910 | 99.87 | 29.73 | 1.7 | 0.59 | 0.84 | 8.919 | 7598.988
1108 | 1180 | 135.4 | 3.06 | 0.81 | 50.99 | 38.7709 | 1917 | 168.69 | 30 | 1.67 | 0.6 | 0.93 | 9 | 10620
1109 | 332 | 68.08 | 29.03 | 0.9 | 25.61 | 20.5653 | 1920 | 38.66 | 19.41 | 1.37 | 0.73 | 0.89 | 5.823 | 1933.236
1110 | 28 | 18.14 | 171.65 | 1 | 8.94 | 5.9723 | 1912 | 153.43 | 4 | 1.94 | 0.52 | 0.93 | 1.2 | 33.6
1111 | 56 | 26.63 | 36.03 | 0.99 | 11.66 | 8.4462 | 1915 | 30.96 | 8 | 1.47 | 0.68 | 0.85 | 2.4 | 134.4
1112 | 100 | 37.46 | 31.26 | 0.9 | 15.62 | 11.2867 | 1918 | 39.81 | 10 | 1.48 | 0.68 | 0.86 | 3 | 300
1113 | 204 | 57.94 | 80.49 | 0.76 | 24.74 | 16.1206 | 1929 | 75.96 | 12 | 2.2 | 0.45 | 0.87 | 3.6 | 734.4
1114 | 9584 | 401.59 | 42.12 | 0.75 | 142.06 | 110.494 | 1984 | 54.74 | 99.44 | 1.51 | 0.66 | 0.91 | 29.832 | 285909.888
1115 | 28 | 18.14 | 0 | 1 | 7.21 | 5.9723 | 1924 | 123.69 | 6 | 1.07 | 0.94 | 0.88 | 1.8 | 50.4
1116 | 84 | 35.8 | 2.52 | 0.82 | 16.49 | 10.3444 | 1927 | 14.04 | 6 | 2.49 | 0.4 | 0.93 | 1.8 | 151.2
1117 | 124 | 38.63 | 90 | 1 | 15.23 | 12.5683 | 1925 | 113.2 | 10 | 1.37 | 0.73 | 0.94 | 3 | 372
1118 | 44 | 22.63 | 71.57 | 1 | 8.94 | 7.4867 | 1925 | 116.57 | 8 | 1.14 | 0.88 | 0.81 | 2.4 | 105.6
1119 | 24 | 15.31 | 0 | 1 | 7.21 | 5.5293 | 1925 | 146.31 | 4 | 1.5 | 0.67 | 1 | 1.2 | 28.8
1120 | 56 | 27.8 | 120.52 | 0.91 | 11.66 | 8.4462 | 1925 | 120.96 | 8 | 1.56 | 0.64 | 0.85 | 2.4 | 134.4
1121 | 160 | 44.97 | 0 | 0.99 | 17.2 | 14.2766 | 1927 | 144.46 | 12 | 1.17 | 0.86 | 0.98 | 3.6 | 576
1122 | 20 | 16.97 | 55.9 | 0.87 | 7.21 | 5.0475 | 1929 | 33.69 | 5.37 | 1.5 | 0.67 | 0.71 | 1.611 | 32.22
1123 | 356 | 72.28 | 15.86 | 0.86 | 27.2 | 21.2956 | 1934 | 36.03 | 18 | 1.43 | 0.7 | 0.92 | 5.4 | 1922.4
1124 | 52 | 23.8 | 45 | 1 | 10 | 8.1389 | 1933 | 36.87 | 8 | 1.16 | 0.86 | 0.9 | 2.4 | 124.8
1125 | 16 | 11.31 | 0 | 1 | 5.66 | 4.5147 | 1929 | 135 | 4 | 1 | 1 | 1 | 1.2 | 19.2
1126 | 232 | 56.77 | 56.08 | 0.9 | 23.32 | 17.1913 | 1942 | 59.04 | 15.56 | 1.53 | 0.65 | 0.91 | 4.668 | 1082.976
1127 | 272 | 64.08 | 37.65 | 0.83 | 26.08 | 18.6144 | 1942 | 32.47 | 15.31 | 1.83 | 0.55 | 0.87 | 4.593 | 1249.296
1128 | 228 | 58.43 | 94.47 | 0.84 | 22.36 | 17.0425 | 1934 | 100.3 | 16 | 1.41 | 0.71 | 0.85 | 4.8 | 1094.4
1129 | 92 | 34.63 | 79.58 | 0.96 | 13.42 | 10.8258 | 1941 | 63.43 | 10 | 1.13 | 0.89 | 0.87 | 3 | 276
1130 | 104 | 34.63 | 0 | 1 | 13.42 | 11.5102 | 1936 | 153.43 | 10 | 1.18 | 0.84 | 0.93 | 3 | 312
1131 | 68 | 28.28 | 149.93 | 1 | 11.66 | 9.3072 | 1937 | 120.96 | 8.94 | 1.34 | 0.74 | 0.83 | 2.682 | 182.376
1132 | 44 | 22.14 | 164.93 | 1 | 10 | 7.4867 | 1937 | 143.13 | 6 | 1.37 | 0.73 | 0.96 | 1.8 | 79.2
1133 | 244 | 61.25 | 22.29 | 0.82 | 23.41 | 17.6303 | 1945 | 19.98 | 17.43 | 1.34 | 0.75 | 0.86 | 5.229 | 1275.876
1134 | 612 | 119.88 | 174.19 | 0.54 | 38.47 | 27.9216 | 1941 | 152.1 | 25.53 | 1.57 | 0.64 | 0.79 | 7.659 | 4687.308
1135 | 876 | 114.91 | 3.03 | 0.83 | 42.38 | 33.4054 | 1952 | 19.29 | 27.3 | 1.43 | 0.7 | 0.91 | 8.19 | 7174.44
1136 | 36 | 20.97 | 110.3 | 1 | 8.94 | 6.772 | 1942 | 116.57 | 6 | 1.34 | 0.75 | 0.86 | 1.8 | 64.8
1137 | 348 | 69.74 | 162.67 | 0.9 | 27.2 | 21.055 | 1948 | 162.9 | 20 | 1.26 | 0.79 | 0.89 | 6 | 2088
1138 | 32 | 18.14 | 135 | 1 | 8.49 | 6.3847 | 1947 | 135 | 6 | 1.23 | 0.81 | 0.94 | 1.8 | 57.6
1139 | 24 | 16.97 | 135 | 1 | 7.21 | 5.5293 | 1949 | 123.69 | 5.66 | 1.29 | 0.77 | 0.8 | 1.698 | 40.752
1140 | 48 | 23.31 | 0 | 1 | 10 | 7.8196 | 1949 | 143.13 | 6 | 1.33 | 0.75 | 1 | 1.8 | 86.4
1141 | 56 | 24.97 | 90 | 1 | 10 | 8.4462 | 1949 | 126.87 | 8 | 1.02 | 0.98 | 0.93 | 2.4 | 134.4
1142 | 16 | 11.31 | 0 | 1 | 5.66 | 4.5147 | 1949 | 135 | 4 | 1 | 1 | 1 | 1.2 | 19.2
1143 | 64 | 27.8 | 20.39 | 1 | 11.66 | 9.0293 | 1955 | 30.96 | 8 | 1.37 | 0.73 | 0.89 | 2.4 | 153.6
1144 | 536 | 89.05 | 149.18 | 0.85 | 31.62 | 26.1305 | 1959 | 161.57 | 25.46 | 1.23 | 0.82 | 0.91 | 7.638 | 4093.968
1145 | 256 | 59.6 | 13.49 | 0.91 | 20.88 | 18.0586 | 1962 | 16.7 | 18 | 1.09 | 0.92 | 0.88 | 5.4 | 1382.4
1146 | 48 | 24.97 | 145.28 | 0.97 | 10 | 7.8196 | 1956 | 126.87 | 8 | 1.22 | 0.82 | 0.89 | 2.4 | 115.2
1147 | 64 | 30.14 | 7.57 | 0.89 | 13.42 | 9.0293 | 1960 | 26.57 | 6 | 2.07 | 0.48 | 0.94 | 1.8 | 115.2
1148 | 24 | 15.31 | 0 | 1 | 7.21 | 5.5293 | 1959 | 146.31 | 4 | 1.5 | 0.67 | 1 | 1.2 | 28.8
1149 | 44 | 22.63 | 108.43 | 1 | 8.94 | 7.4867 | 1960 | 116.57 | 8 | 1.14 | 0.88 | 0.81 | 2.4 | 105.6
1150 | 12 | 11.31 | 135 | 1 | 5.66 | 3.9098 | 1962 | 135 | 4 | 1.46 | 0.68 | 0.86 | 1.2 | 14.4
1151 | 164 | 49.94 | 38.44 | 0.83 | 20 | 14.454 | 1971 | 36.87 | 13.03 | 1.68 | 0.59 | 0.84 | 3.909 | 641.076
1152 | 104 | 36.28 | 7.28 | 0.99 | 15.23 | 11.5102 | 1970 | 23.2 | 10 | 1.37 | 0.73 | 0.88 | 3 | 312
1153 | 1396 | 153.54 | 102.24 | 0.74 | 59.93 | 42.1704 | 1967 | 115.71 | 34 | 1.77 | 0.56 | 0.91 | 10.2 | 14239.2
1154 | 35656 | 816.26 | 120.71 | 0.67 | 286.84 | 213.1236 | 1977 | 122.47 | 201.02 | 1.4 | 0.71 | 0.94 | 60.306 | 2150270.736
1155 | 36 | 20.97 | 20.3 | 1 | 8.94 | 6.772 | 1972 | 26.57 | 6 | 1.34 | 0.75 | 0.86 | 1.8 | 64.8
1156 | 3264 | 239.48 | 173.9 | 0.72 | 91.08 | 64.4823 | 1972 | 160.77 | 49.51 | 1.97 | 0.51 | 0.92 | 14.853 | 48480.192
1157 | 156 | 44.28 | 47.15 | 1 | 16.12 | 14.097 | 1977 | 29.74 | 14 | 1.08 | 0.93 | 0.91 | 4.2 | 655.2
1158 | 2612 | 202.59 | 126.36 | 0.8 | 75.15 | 57.6835 | 1971 | 115.2 | 49.5 | 1.46 | 0.69 | 0.92 | 14.85 | 38788.2
1159 | 1124 | 128.37 | 104.44 | 0.86 | 46.82 | 37.8398 | 1977 | 109.98 | 34 | 1.35 | 0.74 | 0.94 | 10.2 | 11464.8
1160 | 2696 | 204.74 | 50.6 | 0.81 | 72.28 | 58.6037 | 2013 | 75.58 | 54.49 | 1.16 | 0.86 | 0.91 | 16.347 | 44071.512
1161 | 7776 | 358.68 | 51.49 | 0.76 | 120.62 | 99.5275 | 2027 | 40.29 | 94.22 | 1.25 | 0.8 | 0.93 | 28.266 | 219796.416
1162 | 3624 | 232.74 | 4.63 | 0.84 | 81.22 | 67.9453 | 2006 | 9.93 | 66 | 1.17 | 0.85 | 0.94 | 19.8 | 71755.2
1163 | 1104 | 133.25 | 172.85 | 0.78 | 48.37 | 37.5016 | 1982 | 150.26 | 30 | 1.67 | 0.6 | 0.95 | 9 | 9936
1164 | 24 | 15.31 | 0 | 1 | 7.21 | 5.5293 | 1982 | 146.31 | 4 | 1.5 | 0.67 | 1 | 1.2 | 28.8
1165 | 3264 | 233.42 | 150.14 | 0.75 | 84.4 | 64.4823 | 1983 | 126.33 | 51.87 | 1.63 | 0.61 | 0.93 | 15.561 | 50791.104
1166 | 184 | 56.77 | 170.27 | 0.72 | 23.41 | 15.31 | 1984 | 160.02 | 13.28 | 2.08 | 0.48 | 0.81 | 3.984 | 733.056
1167 | 36 | 20.97 | 150.48 | 1 | 10 | 6.772 | 1984 | 143.13 | 6 | 1.54 | 0.65 | 0.9 | 1.8 | 64.8
1168 | 1364 | 141.05 | 159.53 | 0.86 | 53.85 | 41.6843 | 1989 | 148.67 | 36 | 1.45 | 0.69 | 0.94 | 10.8 | 14731.2
1169 | 88 | 34.63 | 59.64 | 0.92 | 14.42 | 10.5878 | 1993 | 56.31 | 10 | 1.48 | 0.68 | 0.86 | 3 | 264
1170 | 64 | 27.8 | 107.25 | 1 | 11.66 | 9.0293 | 1987 | 120.96 | 8 | 1.31 | 0.76 | 0.91 | 2.4 | 153.6
1171 | 32 | 20.97 | 123.02 | 0.91 | 10 | 6.3847 | 1988 | 126.87 | 6 | 1.79 | 0.56 | 0.8 | 1.8 | 57.6
1172 | 204 | 58.43 | 36.42 | 0.75 | 24.41 | 16.1206 | 1997 | 34.99 | 13.31 | 2.07 | 0.48 | 0.84 | 3.993 | 814.572
1173 | 44 | 23.8 | 135 | 0.98 | 8.94 | 7.4867 | 1990 | 116.57 | 8 | 1.04 | 0.97 | 0.85 | 2.4 | 105.6
1174 | 96 | 33.46 | 20.6 | 1 | 14.42 | 11.0586 | 1998 | 33.69 | 10 | 1.25 | 0.8 | 0.91 | 3 | 288
1175 | 16 | 15.31 | 58.28 | 0.86 | 7.21 | 4.5147 | 1997 | 56.31 | 4 | 2.03 | 0.49 | 0.8 | 1.2 | 19.2
1176 | 220 | 55.11 | 23.87 | 0.91 | 20.59 | 16.7408 | 2000 | 29.05 | 16 | 1.26 | 0.79 | 0.89 | 4.8 | 1056
1177 | 1776 | 166.71 | 162.07 | 0.8 | 58.41 | 47.5649 | 1997 | 141.95 | 42.13 | 1.34 | 0.75 | 0.92 | 12.639 | 22446.864
1178 | 228 | 56.28 | 151.49 | 0.9 | 21.63 | 17.0425 | 1998 | 146.31 | 16 | 1.26 | 0.79 | 0.91 | 4.8 | 1094.4
1179 | 24 | 16.97 | 45 | 1 | 7.21 | 5.5293 | 1998 | 33.69 | 5.66 | 1.29 | 0.77 | 0.8 | 1.698 | 40.752
1180 | 16 | 11.31 | 0 | 1 | 5.66 | 4.5147 | 1996 | 135 | 4 | 1 | 1 | 1 | 1.2 | 19.2
1181 | 76 | 32.28 | 147.69 | 0.92 | 13.42 | 9.8395 | 2000 | 153.43 | 9.84 | 1.43 | 0.7 | 0.83 | 2.952 | 224.352
1182 | 80 | 32.97 | 5.72 | 0.92 | 13.42 | 10.0951 | 2000 | 153.43 | 8 | 1.66 | 0.6 | 0.91 | 2.4 | 192
1183 | 928 | 142.51 | 112.94 | 0.57 | 54.63 | 34.3826 | 2002 | 113.75 | 28.12 | 2.14 | 0.47 | 0.83 | 8.436 | 7828.608
1184 | 192 | 48.77 | 14.94 | 1 | 19.7 | 15.6392 | 2008 | 23.96 | 14 | 1.35 | 0.74 | 0.91 | 4.2 | 806.4
1185 | 2612 | 210.31 | 107.31 | 0.74 | 82.97 | 57.6835 | 2006 | 105.38 | 46.51 | 2 | 0.5 | 0.92 | 13.953 | 36445.236
1186 | 88 | 35.11 | 144.52 | 0.9 | 14.42 | 10.5878 | 2006 | 123.69 | 9.43 | 1.7 | 0.59 | 0.81 | 2.829 | 248.952
1187 | 4304 | 301.71 | 79.88 | 0.59 | 115.41 | 74.0459 | 2066 | 81.03 | 52.25 | 2.5 | 0.4 | 0.87 | 15.675 | 67465.2
1188 | 76 | 30.63 | 90 | 1 | 11.66 | 9.8395 | 2011 | 120.96 | 10 | 1.12 | 0.89 | 0.86 | 3 | 228
1189 | 108 | 36.28 | 26.91 | 1 | 13.42 | 11.7294 | 2013 | 153.43 | 12 | 1.07 | 0.93 | 0.89 | 3.6 | 388.8
1190 | 11864 | 453.5 | 118.21 | 0.72 | 149.26 | 122.9365 | 2014 | 125.18 | 124.48 | 1.09 | 0.92 | 0.92 | 37.344 | 443049.216
1191 | 32 | 18.14 | 45 | 1 | 8.49 | 6.3847 | 2015 | 45 | 6 | 1.23 | 0.81 | 0.94 | 1.8 | 57.6
1192 | 288 | 66.43 | 10.89 | 0.82 | 24.74 | 19.1541 | 2019 | 14.04 | 18 | 1.4 | 0.71 | 0.85 | 5.4 | 1555.2
1193 | 72 | 30.63 | 53.39 | 0.96 | 12.81 | 9.577 | 2018 | 38.66 | 8.94 | 1.46 | 0.68 | 0.86 | 2.682 | 193.104
1194 | 36 | 20.97 | 7.63 | 1 | 8.94 | 6.772 | 2016 | 26.57 | 6 | 1.19 | 0.84 | 0.86 | 1.8 | 64.8
1195 | 76 | 30.63 | 124.35 | 1 | 12.81 | 9.8395 | 2013 | 128.66 | 9.84 | 1.34 | 0.74 | 0.88 | 2.952 | 224.352
1196 | 64 | 27.31 | 0 | 1 | 11.31 | 9.0293 | 2016 | 135 | 8 | 1 | 1 | 1 | 2.4 | 153.6
1197 | 32 | 18.14 | 135 | 1 | 8.49 | 6.3847 | 2018 | 135 | 6 | 1.23 | 0.81 | 0.94 | 1.8 | 57.6
1198 | 24 | 15.31 | 0 | 1 | 7.21 | 5.5293 | 2019 | 146.31 | 4 | 1.5 | 0.67 | 1 | 1.2 | 28.8
1199 | 44 | 22.63 | 18.43 | 1 | 8.94 | 7.4867 | 2026 | 153.43 | 8 | 1.14 | 0.88 | 0.81 | 2.4 | 105.6
1200 | 16 | 11.31 | 0 | 1 | 5.66 | 4.5147 | 2026 | 135 | 4 | 1 | 1 | 1 | 1.2 | 19.2
1201 | 464 | 85.25 | 165.7 | 0.8 | 32.31 | 24.3122 | 2029 | 158.2 | 22 | 1.59 | 0.63 | 0.87 | 6.6 | 3062.4
1202 | 116 | 40.28 | 110.18 | 0.9 | 17.09 | 12.1561 | 2026 | 110.56 | 10 | 1.54 | 0.65 | 0.87 | 3 | 348
1203 | 52 | 24.97 | 76.22 | 1 | 10 | 8.1389 | 2026 | 126.87 | 8 | 1.15 | 0.87 | 0.9 | 2.4 | 124.8
1204 | 3884 | 246.59 | 79.9 | 0.8 | 85.16 | 70.3404 | 2030 | 99.46 | 66.87 | 1.2 | 0.83 | 0.92 | 20.061 | 77916.924
1205 | 1084 | 132.85 | 119.95 | 0.77 | 49.4 | 37.1604 | 2030 | 121.76 | 32.01 | 1.52 | 0.66 | 0.92 | 9.603 | 10409.652
1206 | 64 | 27.8 | 69.61 | 1 | 11.66 | 9.0293 | 2039 | 59.04 | 8 | 1.37 | 0.73 | 0.89 | 2.4 | 153.6
1207 | 36 | 20.97 | 159.7 | 1 | 8.94 | 6.772 | 2035 | 153.43 | 6 | 1.34 | 0.75 | 0.86 | 1.8 | 64.8
1208 | 152 | 47.11 | 97.72 | 0.86 | 18.97 | 13.9151 | 2036 | 108.43 | 12 | 1.67 | 0.6 | 0.85 | 3.6 | 547.2
1209 | 164 | 49.46 | 2.82 | 0.84 | 21.54 | 14.454 | 2041 | 21.8 | 10 | 2.06 | 0.48 | 0.91 | 3 | 492
1210 | 112 | 37.46 | 138.4 | 1 | 14.42 | 11.9447 | 2037 | 123.69 | 12 | 1.14 | 0.88 | 0.9 | 3.6 | 403.2
1211 | 404 | 88.57 | 163.07 | 0.65 | 32.31 | 22.6859 | 2039 | 158.2 | 21.15 | 1.59 | 0.63 | 0.81 | 6.345 | 2563.38
1212 | 64 | 26.63 | 90 | 1 | 10.77 | 9.0293 | 2039 | 111.8 | 8 | 1.21 | 0.83 | 0.89 | 2.4 | 153.6
1213 | 76 | 32.28 | 61.17 | 0.92 | 13.42 | 9.8395 | 2045 | 63.43 | 9.49 | 1.48 | 0.68 | 0.81 | 2.847 | 216.372
1214 | 136 | 43.8 | 10.51 | 0.89 | 17.89 | 13.1624 | 2043 | 26.57 | 10 | 1.74 | 0.58 | 0.92 | 3 | 408
1215 | 1040 | 140.17 | 140.75 | 0.67 | 52.15 | 36.3984 | 2043 | 147.53 | 32.17 | 1.57 | 0.64 | 0.88 | 9.651 | 10037.04
1216 | 20 | 15.31 | 108.43 | 1 | 7.21 | 5.0475 | 2040 | 123.69 | 4 | 1.55 | 0.64 | 0.91 | 1.2 | 24
1217 | 504 | 84.08 | 42.49 | 0.9 | 31.62 | 25.3385 | 2055 | 34.7 | 23.56 | 1.39 | 0.72 | 0.92 | 7.068 | 3562.272
1218 | 100 | 34.63 | 8.54 | 1 | 13.42 | 11.2867 | 2046 | 153.43 | 10 | 1.23 | 0.81 | 0.91 | 3 | 300
1219 | 180 | 49.46 | 7.26 | 0.92 | 19.7 | 15.1426 | 2051 | 23.96 | 12 | 1.5 | 0.66 | 0.92 | 3.6 | 648
1220 | 44 | 23.8 | 138.97 | 0.98 | 10 | 7.4867 | 2046 | 126.87 | 7.07 | 1.45 | 0.69 | 0.85 | 2.121 | 93.324
1221 | 48 | 23.8 | 70.19 | 1 | 10 | 7.8196 | 2053 | 53.13 | 8 | 1.13 | 0.88 | 0.86 | 2.4 | 115.2
1222 | 976 | 133.05 | 87 | 0.69 | 52.95 | 35.2606 | 2076 | 79.11 | 26 | 2.06 | 0.48 | 0.91 | 7.8 | 7612.8
1223 | 216 | 59.11 | 95.14 | 0.78 | 24.74 | 16.5879 | 2050 | 104.04 | 12 | 2.17 | 0.46 | 0.88 | 3.6 | 777.6
1224 | 464 | 77.74 | 32.62 | 0.96 | 27.2 | 24.3122 | 2058 | 17.1 | 24 | 1.08 | 0.92 | 0.92 | 7.2 | 3340.8
1225 | 68 | 29.46 | 140.77 | 0.98 | 12.81 | 9.3072 | 2051 | 128.66 | 8.49 | 1.6 | 0.62 | 0.85 | 2.547 | 173.196
1226 | 72 | 28.97 | 90 | 1 | 11.66 | 9.577 | 2053 | 120.96 | 8 | 1.22 | 0.82 | 0.95 | 2.4 | 172.8
1227 | 192 | 48.77 | 167.88 | 1 | 18.97 | 15.6392 | 2055 | 161.57 | 14 | 1.25 | 0.8 | 0.91 | 4.2 | 806.4
1228 | 12 | 11.31 | 135 | 1 | 5.66 | 3.9098 | 2055 | 135 | 4 | 1.46 | 0.68 | 0.86 | 1.2 | 14.4
1229 | 544 | 89.05 | 53.94 | 0.86 | 35.78 | 26.3248 | 2072 | 63.43 | 21.21 | 1.61 | 0.62 | 0.92 | 6.363 | 3461.472
1230 | 56 | 24.97 | 2.771e-13 | 1 | 10 | 8.4462 | 2056 | 126.87 | 8 | 1.02 | 0.98 | 0.93 | 2.4 | 134.4
1231 | 64 | 26.63 | 4.84 | 1 | 11.66 | 9.0293 | 2060 | 30.96 | 8 | 1.29 | 0.77 | 0.89 | 2.4 | 153.6
1232 | 524 | 85.25 | 69.01 | 0.91 | 32.25 | 25.8363 | 2070 | 60.26 | 23.4 | 1.35 | 0.74 | 0.93 | 7.02 | 3678.48
1233 | 20 | 15.31 | 71.57 | 1 | 7.21 | 5.0475 | 2062 | 56.31 | 4 | 1.55 | 0.64 | 0.91 | 1.2 | 24
1234 | 24 | 16.97 | 45 | 1 | 7.21 | 5.5293 | 2063 | 33.69 | 5.66 | 1.29 | 0.77 | 0.8 | 1.698 | 40.752
1235 | 64 | 30.63 | 162.12 | 0.86 | 13.42 | 9.0293 | 2060 | 153.43 | 8 | 1.74 | 0.58 | 0.82 | 2.4 | 153.6
1236 | 112 | 37.46 | 173.01 | 1 | 14.56 | 11.9447 | 2063 | 164.05 | 10 | 1.31 | 0.76 | 0.9 | 3 | 336
1237 | 60 | 26.14 | 135 | 1 | 11.31 | 8.7426 | 2063 | 135 | 8 | 1.14 | 0.88 | 0.97 | 2.4 | 144
1238 | 332 | 67.11 | 94.69 | 0.93 | 25.3 | 20.5653 | 2064 | 108.43 | 16 | 1.44 | 0.7 | 0.95 | 4.8 | 1593.6
1239 | 80 | 33.46 | 118.6 | 0.9 | 14.42 | 10.0951 | 2065 | 123.69 | 8.94 | 1.74 | 0.57 | 0.85 | 2.682 | 214.56
1240 | 428 | 77.25 | 26.63 | 0.9 | 27.2 | 23.35 | 2076 | 36.03 | 23.77 | 1.15 | 0.87 | 0.91 | 7.131 | 3052.068
1241 | 40 | 20.97 | 90 | 1 | 8.94 | 7.1383 | 2068 | 116.57 | 6 | 1.33 | 0.75 | 0.91 | 1.8 | 72
1242 | 116 | 39.11 | 16.21 | 0.95 | 15.23 | 12.1561 | 2077 | 23.2 | 12 | 1.21 | 0.83 | 0.87 | 3.6 | 417.6
1243 | 2116 | 229.34 | 172.22 | 0.51 | 101.61 | 51.9186 | 2077 | 169.8 | 30.2 | 3.6 | 0.28 | 0.9 | 9.06 | 19170.96
1244 | 260 | 58.43 | 52.96 | 0.96 | 23.32 | 18.1992 | 2085 | 59.04 | 15.56 | 1.5 | 0.67 | 0.92 | 4.668 | 1213.68
1245 | 29772 | 681.75 | 37.47 | 0.8 | 240.83 | 194.7463 | 2167 | 41.63 | 168.51 | 1.38 | 0.72 | 0.97 | 50.553 | 1505063.916
1246 | 92 | 37.46 | 159.78 | 0.82 | 16.12 | 10.8258 | 2078 | 150.26 | 9.28 | 1.97 | 0.51 | 0.81 | 2.784 | 256.128
1247 | 288 | 70.43 | 10.95 | 0.73 | 24.41 | 19.1541 | 2085 | 34.99 | 18 | 1.48 | 0.68 | 0.81 | 5.4 | 1555.2
1248 | 16 | 11.31 | 0 | 1 | 5.66 | 4.5147 | 2080 | 135 | 4 | 1 | 1 | 1 | 1.2 | 19.2
1249 | 172 | 52.77 | 176.85 | 0.78 | 20.88 | 14.8023 | 2083 | 163.3 | 12 | 1.63 | 0.62 | 0.87 | 3.6 | 619.2
1250 | 120 | 47.6 | 147.98 | 0.67 | 21.63 | 12.3639 | 2083 | 146.31 | 8.94 | 2.68 | 0.37 | 0.8 | 2.682 | 321.84
1251 | 284 | 65.25 | 128.61 | 0.84 | 26.91 | 19.0206 | 2086 | 131.99 | 16.46 | 1.71 | 0.58 | 0.87 | 4.938 | 1402.392
1252 | 19308 | 588.01 | 79.47 | 0.7 | 202.24 | 156.8317 | 2187 | 81.47 | 137.89 | 1.46 | 0.68 | 0.91 | 41.367 | 798714.036
1253 | 1444 | 158.51 | 92.79 | 0.72 | 53.37 | 42.8893 | 2088 | 102.99 | 45.11 | 1.08 | 0.92 | 0.89 | 13.533 | 19541.652
1254 | 11092 | 426.96 | 55.56 | 0.76 | 159.3 | 118.8694 | 2150 | 38.88 | 93.91 | 1.63 | 0.61 | 0.95 | 28.173 | 312494.916
1255 | 12 | 11.31 | 45 | 1 | 5.66 | 3.9098 | 2092 | 45 | 4 | 1.46 | 0.68 | 0.86 | 1.2 | 14.4
1256 | 260 | 62.91 | 151.49 | 0.83 | 24.08 | 18.1992 | 2091 | 138.37 | 16.09 | 1.55 | 0.64 | 0.86 | 4.827 | 1255.02
1257 | 44 | 22.63 | 131.03 | 1 | 10 | 7.4867 | 2092 | 126.87 | 7.07 | 1.45 | 0.69 | 0.85 | 2.121 | 93.324
1258 | 24 | 15.31 | 0 | 1 | 7.21 | 5.5293 | 2092 | 146.31 | 4 | 1.5 | 0.67 | 1 | 1.2 | 28.8
1259 | 112 | 37.46 | 76.57 | 1 | 15.23 | 11.9447 | 2100 | 66.8 | 10 | 1.31 | 0.77 | 0.9 | 3 | 336
1260 | 44 | 22.14 | 74.93 | 1 | 10 | 7.4867 | 2099 | 53.13 | 6 | 1.37 | 0.73 | 0.96 | 1.8 | 79.2
1261 | 44 | 22.14 | 105.07 | 1 | 10 | 7.4867 | 2096 | 126.87 | 6 | 1.37 | 0.73 | 0.96 | 1.8 | 79.2
1262 | 96 | 35.11 | 48.86 | 0.98 | 13.42 | 11.0586 | 2103 | 63.43 | 11.31 | 1.15 | 0.87 | 0.84 | 3.393 | 325.728
1263 | 44 | 23.8 | 45 | 0.98 | 8.94 | 7.4867 | 2097 | 116.57 | 8 | 1.04 | 0.97 | 0.85 | 2.4 | 105.6
1264 | 860 | 114.71 | 154.51 | 0.82 | 41.23 | 33.099 | 2099 | 157.17 | 33.38 | 1.19 | 0.84 | 0.9 | 10.014 | 8612.04
1265 | 100 | 38.63 | 105.75 | 0.84 | 16.12 | 11.2867 | 2098 | 119.74 | 10 | 1.74 | 0.58 | 0.89 | 3 | 300
1266 | 24 | 16.97 | 135 | 1 | 7.21 | 5.5293 | 2102 | 123.69 | 5.66 | 1.29 | 0.77 | 0.8 | 1.698 | 40.752
1267 | 64 | 27.8 | 69.61 | 1 | 11.66 | 9.0293 | 2108 | 59.04 | 8 | 1.37 | 0.73 | 0.89 | 2.4 | 153.6
1268 | 92 | 35.8 | 11.44 | 0.9 | 15.23 | 10.8258 | 2108 | 23.2 | 8 | 1.68 | 0.59 | 0.92 | 2.4 | 220.8
1269 | 40 | 20.97 | 26.57 | 1 | 10 | 7.1383 | 2110 | 36.87 | 6 | 1.55 | 0.64 | 0.91 | 1.8 | 72
1270 | 436 | 88.57 | 155.48 | 0.7 | 38.47 | 23.5672 | 2108 | 152.1 | 17.89 | 2.37 | 0.42 | 0.89 | 5.367 | 2340.012
1271 | 56 | 30.63 | 63.43 | 0.75 | 14.42 | 8.4462 | 2114 | 56.31 | 6.26 | 2.72 | 0.37 | 0.8 | 1.878 | 105.168
1272 | 2804 | 217.42 | 116.04 | 0.75 | 83.57 | 59.766 | 2111 | 111.04 | 44.72 | 1.97 | 0.51 | 0.92 | 13.416 | 37618.464
1273 | 256 | 59.6 | 107.1 | 0.91 | 23.41 | 18.0586 | 2111 | 109.98 | 16 | 1.44 | 0.69 | 0.89 | 4.8 | 1228.8
1274 | 504 | 92.08 | 101.94 | 0.75 | 34.93 | 25.3385 | 2112 | 103.24 | 20.4 | 1.91 | 0.52 | 0.88 | 6.12 | 3084.48
1275 | 156 | 44.28 | 0 | 1 | 16.12 | 14.097 | 2116 | 150.26 | 14 | 1.05 | 0.95 | 0.91 | 4.2 | 655.2
1276 | 16 | 11.31 | 0 | 1 | 5.66 | 4.5147 | 2114 | 135 | 4 | 1 | 1 | 1 | 1.2 | 19.2
1277 | 32 | 18.14 | 135 | 1 | 8.49 | 6.3847 | 2114 | 135 | 6 | 1.23 | 0.81 | 0.94 | 1.8 | 57.6
1278 | 64 | 26.63 | 90 | 1 | 10.77 | 9.0293 | 2115 | 111.8 | 8 | 1.21 | 0.83 | 0.89 | 2.4 | 153.6
1279 | 28 | 16.97 | 135 | 1 | 8.49 | 5.9723 | 2115 | 135 | 5.66 | 1.6 | 0.63 | 0.88 | 1.698 | 47.544
1280 | 4836 | 297.3 | 54.24 | 0.69 | 107.52 | 78.4889 | 2167 | 71.57 | 66.18 | 1.66 | 0.6 | 0.87 | 19.854 | 96013.944
1281 | 108 | 36.28 | 7.32 | 1 | 15.23 | 11.7294 | 2121 | 23.2 | 10 | 1.47 | 0.68 | 0.89 | 3 | 324
1282 | 84 | 30.63 | 141.05 | 1 | 12.81 | 10.3444 | 2119 | 128.66 | 10 | 1.18 | 0.85 | 0.91 | 3 | 252
1283 | 68 | 32.28 | 6.5 | 0.82 | 13.42 | 9.3072 | 2123 | 26.57 | 8 | 1.8 | 0.56 | 0.83 | 2.4 | 163.2
1284 | 244 | 57.94 | 102.48 | 0.91 | 21.63 | 17.6303 | 2121 | 123.69 | 16 | 1.34 | 0.75 | 0.9 | 4.8 | 1171.2
1285 | 4624 | 266.39 | 7.38 | 0.82 | 92.97 | 76.7492 | 2151 | 18.82 | 75.88 | 1.16 | 0.86 | 0.93 | 22.764 | 105260.736
1286 | 248 | 61.25 | 57.07 | 0.83 | 25.06 | 17.7742 | 2133 | 61.39 | 15.21 | 1.82 | 0.55 | 0.88 | 4.563 | 1131.624
1287 | 1988 | 177.82 | 12.05 | 0.79 | 67.08 | 50.3238 | 2138 | 10.3 | 42.37 | 1.67 | 0.6 | 0.92 | 12.711 | 25269.468
1288 | 136 | 45.46 | 105.42 | 0.83 | 17.89 | 13.1624 | 2124 | 116.57 | 12 | 1.37 | 0.73 | 0.85 | 3.6 | 489.6
1289 | 44 | 24.97 | 103.28 | 0.89 | 10.77 | 7.4867 | 2128 | 111.8 | 6 | 1.77 | 0.56 | 0.85 | 1.8 | 79.2
1290 | 132 | 43.11 | 152.18 | 0.89 | 17.2 | 12.9674 | 2129 | 144.46 | 12.52 | 1.45 | 0.69 | 0.85 | 3.756 | 495.792
1291 | 28 | 18.14 | 120.47 | 1 | 8.49 | 5.9723 | 2128 | 135 | 6 | 1.38 | 0.72 | 0.88 | 1.8 | 50.4
1292 | 28 | 18.14 | 171.65 | 1 | 8.94 | 5.9723 | 2130 | 153.43 | 4 | 1.94 | 0.52 | 0.93 | 1.2 | 33.6
1293 | 2128 | 193.14 | 165.64 | 0.72 | 78.59 | 52.0656 | 2141 | 165.26 | 41.43 | 1.93 | 0.52 | 0.92 | 12.429 | 26448.912
1294 | 44 | 22.14 | 105.07 | 1 | 10 | 7.4867 | 2135 | 126.87 | 6 | 1.37 | 0.73 | 0.96 | 1.8 | 79.2
1295 | 48 | 22.63 | 0 | 1 | 8.94 | 7.8196 | 2136 | 116.57 | 8 | 1 | 1 | 0.86 | 2.4 | 115.2
1296 | 120 | 38.63 | 136.56 | 1 | 15.62 | 12.3639 | 2136 | 129.81 | 12 | 1.25 | 0.8 | 0.91 | 3.6 | 432
1297 | 104 | 37.46 | 41.51 | 0.93 | 15.62 | 11.5102 | 2143 | 39.81 | 11.31 | 1.38 | 0.72 | 0.87 | 3.393 | 352.872
1298 | 440 | 79.6 | 143.72 | 0.87 | 28.84 | 23.6751 | 2140 | 146.31 | 23.53 | 1.09 | 0.92 | 0.9 | 7.059 | 3105.96
1299 | 156 | 44.28 | 35.88 | 1 | 17.2 | 14.097 | 2147 | 35.54 | 13.91 | 1.26 | 0.8 | 0.91 | 4.173 | 650.988
1300 | 1484 | 169.34 | 90.2 | 0.65 | 58.86 | 43.4793 | 2141 | 99.78 | 40 | 1.47 | 0.68 | 0.87 | 12 | 17808
1301 | 196 | 59.6 | 74.04 | 0.69 | 24.74 | 15.8013 | 2154 | 75.96 | 12.94 | 2.04 | 0.49 | 0.82 | 3.882 | 760.872
1302 | 84 | 34.63 | 99.73 | 0.88 | 14.56 | 10.3444 | 2143 | 105.95 | 8 | 1.73 | 0.58 | 0.88 | 2.4 | 201.6
1303 | 192 | 51.11 | 136.4 | 0.92 | 19.8 | 15.6392 | 2144 | 135 | 15.53 | 1.24 | 0.81 | 0.9 | 4.659 | 894.528
1304 | 20 | 15.31 | 108.43 | 1 | 7.21 | 5.0475 | 2144 | 123.69 | 4 | 1.55 | 0.64 | 0.91 | 1.2 | 24
1305 | 64 | 26.63 | 90 | 1 | 10.77 | 9.0293 | 2145 | 111.8 | 8 | 1.21 | 0.83 | 0.89 | 2.4 | 153.6
1306 | 708 | 101.74 | 8.09 | 0.86 | 39.4 | 30.0318 | 2155 | 23.96 | 26 | 1.37 | 0.73 | 0.92 | 7.8 | 5522.4
1307 | 112 | 37.46 | 166.57 | 1 | 15.23 | 11.9447 | 2149 | 156.8 | 10 | 1.31 | 0.77 | 0.9 | 3 | 336
1308 | 240 | 58.43 | 39.51 | 0.88 | 23.32 | 17.4852 | 2157 | 30.96 | 15.56 | 1.58 | 0.63 | 0.88 | 4.668 | 1120.32
1309 | 68 | 27.8 | 105.17 | 1 | 11.66 | 9.3072 | 2150 | 120.96 | 8 | 1.26 | 0.79 | 0.92 | 2.4 | 163.2
1310 | 64 | 27.8 | 71.57 | 1 | 11.66 | 9.0293 | 2157 | 59.04 | 8 | 1.39 | 0.72 | 0.89 | 2.4 | 153.6
1311 | 28 | 18.14 | 0 | 1 | 7.21 | 5.9723 | 2153 | 123.69 | 6 | 1.07 | 0.94 | 0.88 | 1.8 | 50.4
1312 | 56 | 24.97 | 2.771e-13 | 1 | 10 | 8.4462 | 2153 | 126.87 | 8 | 1.02 | 0.98 | 0.93 | 2.4 | 134.4
1313 | 168 | 52.77 | 59.55 | 0.76 | 23.32 | 14.6292 | 2165 | 59.04 | 11.32 | 2.39 | 0.42 | 0.84 | 3.396 | 570.528
1314 | 1308 | 139.2 | 127.92 | 0.85 | 52.84 | 40.8196 | 2155 | 119.48 | 37.31 | 1.49 | 0.67 | 0.92 | 11.193 | 14640.444
1315 | 192 | 51.11 | 31.79 | 0.92 | 20 | 15.6392 | 2163 | 36.87 | 14 | 1.34 | 0.75 | 0.9 | 4.2 | 806.4
1316 | 56 | 26.14 | 82.84 | 1 | 11.66 | 8.4462 | 2162 | 59.04 | 6 | 1.66 | 0.6 | 0.97 | 1.8 | 100.8
1317 | 2524 | 189.82 | 177.95 | 0.88 | 64.56 | 56.7035 | 2167 | 163.81 | 54 | 1.11 | 0.9 | 0.95 | 16.2 | 40888.8
1318 | 56 | 24.97 | 90 | 1 | 10 | 8.4462 | 2161 | 126.87 | 8 | 1.02 | 0.98 | 0.93 | 2.4 | 134.4
1319 | 64 | 28.28 | 142.59 | 1 | 11.66 | 9.0293 | 2163 | 149.04 | 8.49 | 1.32 | 0.76 | 0.82 | 2.547 | 163.008
1320 | 32 | 18.14 | 135 | 1 | 8.49 | 6.3847 | 2164 | 135 | 6 | 1.23 | 0.81 | 0.94 | 1.8 | 57.6
1321 | 616 | 95.88 | 45.56 | 0.84 | 36.72 | 28.0127 | 2181 | 60.64 | 23.6 | 1.62 | 0.62 | 0.91 | 7.08 | 4361.28
1322 | 52 | 26.63 | 160.21 | 0.92 | 10.77 | 8.1389 | 2166 | 158.2 | 8 | 1.42 | 0.7 | 0.81 | 2.4 | 124.8
1323 | 44 | 22.14 | 15.07 | 1 | 10 | 7.4867 | 2168 | 36.87 | 6 | 1.37 | 0.73 | 0.96 | 1.8 | 79.2
1324 | 100 | 36.28 | 27.12 | 0.95 | 13.42 | 11.2867 | 2168 | 116.57 | 12 | 1.1 | 0.91 | 0.85 | 3.6 | 360
1325 | 1148 | 131.2 | 31.1 | 0.84 | 46.65 | 38.2416 | 2187 | 30.96 | 37.48 | 1.23 | 0.81 | 0.91 | 11.244 | 12908.112
1326 | 20 | 14.14 | 18.43 | 1 | 7.21 | 5.0475 | 2170 | 33.69 | 4 | 1.55 | 0.64 | 0.91 | 1.2 | 24
1327 | 21656 | 582.93 | 178.1 | 0.8 | 195.24 | 166.0941 | 2225 | 6.47 | 155.63 | 1.25 | 0.8 | 0.95 | 46.689 | 1011096.984
1328 | 96 | 34.63 | 65.48 | 1 | 14.14 | 11.0586 | 2177 | 45 | 10 | 1.24 | 0.81 | 0.91 | 3 | 288
1329 | 36 | 23.31 | 85.27 | 0.83 | 10.77 | 6.772 | 2177 | 68.2 | 4 | 2.39 | 0.42 | 0.95 | 1.2 | 43.2
1330 | 104 | 35.8 | 7.24 | 1 | 14.14 | 11.5102 | 2179 | 45 | 10 | 1.15 | 0.87 | 0.93 | 3 | 312
1331 | 28 | 18.14 | 0 | 1 | 7.21 | 5.9723 | 2175 | 123.69 | 6 | 1.07 | 0.94 | 0.88 | 1.8 | 50.4
1332 | 24 | 15.31 | 0 | 1 | 7.21 | 5.5293 | 2175 | 146.31 | 4 | 1.5 | 0.67 | 1 | 1.2 | 28.8
1333 | 252 | 60.77 | 17.07 | 0.86 | 24.17 | 17.917 | 2181 | 24.44 | 15.81 | 1.58 | 0.63 | 0.89 | 4.743 | 1195.236
1334 | 116 | 40.28 | 32.06 | 0.9 | 15.62 | 12.1561 | 2181 | 39.81 | 12 | 1.29 | 0.78 | 0.84 | 3.6 | 417.6
1335 | 32 | 18.14 | 45 | 1 | 8.49 | 6.3847 | 2179 | 45 | 6 | 1.23 | 0.81 | 0.94 | 1.8 | 57.6
1336 | 16 | 11.31 | 0 | 1 | 5.66 | 4.5147 | 2177 | 135 | 4 | 1 | 1 | 1 | 1.2 | 19.2
1337 | 16 | 15.31 | 71.57 | 0.86 | 7.21 | 4.5147 | 2181 | 56.31 | 4 | 2 | 0.5 | 0.8 | 1.2 | 19.2
1338 | 20 | 14.14 | 18.43 | 1 | 7.21 | 5.0475 | 2182 | 33.69 | 4 | 1.55 | 0.64 | 0.91 | 1.2 | 24
1339 | 32 | 18.14 | 45 | 1 | 8.49 | 6.3847 | 2183 | 45 | 6 | 1.23 | 0.81 | 0.94 | 1.8 | 57.6
1340 | 52 | 24.97 | 166.22 | 1 | 10 | 8.1389 | 2180 | 126.87 | 8 | 1.15 | 0.87 | 0.9 | 2.4 | 124.8
1341 | 16 | 15.31 | 90 | 0.86 | 6.32 | 4.5147 | 2181 | 108.43 | 4 | 1.47 | 0.68 | 0.8 | 1.2 | 19.2
1342 | 224 | 57.94 | 6.45 | 0.84 | 21.54 | 16.8923 | 2187 | 21.8 | 15.69 | 1.49 | 0.67 | 0.86 | 4.707 | 1054.368
1343 | 80 | 31.8 | 88.14 | 0.99 | 13.42 | 10.0951 | 2189 | 63.43 | 8 | 1.5 | 0.67 | 0.91 | 2.4 | 192
1344 | 132 | 41.94 | 111.18 | 0.94 | 17.09 | 12.9674 | 2183 | 110.56 | 12 | 1.5 | 0.67 | 0.87 | 3.6 | 475.2
1345 | 220 | 56.28 | 68.85 | 0.87 | 21.26 | 16.7408 | 2192 | 48.81 | 16 | 1.26 | 0.8 | 0.88 | 4.8 | 1056
1346 | 1984 | 183.97 | 15.48 | 0.74 | 64.78 | 50.2731 | 2191 | 171.12 | 46.51 | 1.43 | 0.7 | 0.89 | 13.953 | 27682.752
1347 | 4644 | 309.42 | 37.19 | 0.61 | 113.23 | 76.915 | 2221 | 35.66 | 69.42 | 1.61 | 0.62 | 0.92 | 20.826 | 96715.944
1348 | 1516 | 151.2 | 164.4 | 0.83 | 53.37 | 43.9455 | 2191 | 167.01 | 38.32 | 1.37 | 0.73 | 0.93 | 11.496 | 17427.936
1349 | 24 | 16.97 | 135 | 1 | 7.21 | 5.5293 | 2187 | 123.69 | 5.66 | 1.29 | 0.77 | 0.8 | 1.698 | 40.752
1350 | 44 | 22.14 | 105.07 | 1 | 10 | 7.4867 | 2188 | 126.87 | 6 | 1.37 | 0.73 | 0.96 | 1.8 | 79.2
1351 | 12 | 13.66 | 90 | 0.81 | 6.32 | 3.9098 | 2192 | 108.43 | 2 | 3 | 0.33 | 1 | 0.6 | 7.2
1352 | 200 | 54.43 | 18.07 | 0.85 | 20.4 | 15.9617 | 2200 | 168.69 | 16 | 1.23 | 0.82 | 0.83 | 4.8 | 960
1353 | 52 | 23.8 | 45 | 1 | 10 | 8.1389 | 2203 | 36.87 | 8 | 1.16 | 0.86 | 0.9 | 2.4 | 124.8
1354 | 16 | 11.31 | 0 | 1 | 5.66 | 4.5147 | 2199 | 135 | 4 | 1 | 1 | 1 | 1.2 | 19.2
1355 | 140 | 42.63 | 56.45 | 0.97 | 18.44 | 13.3545 | 2207 | 49.4 | 12 | 1.43 | 0.7 | 0.95 | 3.6 | 504
1356 | 3824 | 257.42 | 162.2 | 0.73 | 93.23 | 69.795 | 2212 | 157.29 | 60.52 | 1.53 | 0.65 | 0.91 | 18.156 | 69428.544
1357 | 1296 | 144.17 | 32.08 | 0.78 | 53.85 | 40.632 | 2218 | 21.8 | 37.03 | 1.49 | 0.67 | 0.91 | 11.109 | 14397.264
1358 | 4960 | 299.85 | 55.2 | 0.69 | 104.4 | 79.4888 | 2251 | 69.83 | 74.39 | 1.45 | 0.69 | 0.93 | 22.317 | 110692.32
1359 | 1044 | 128.85 | 26.16 | 0.79 | 49.4 | 36.4683 | 2218 | 21.37 | 28.62 | 1.75 | 0.57 | 0.92 | 8.586 | 8963.784
1360 | 3472 | 229.71 | 54.88 | 0.83 | 82.87 | 66.5051 | 2243 | 70.25 | 56.57 | 1.33 | 0.75 | 0.94 | 16.971 | 58923.312
1361 | 372 | 82.23 | 49.51 | 0.69 | 35.61 | 21.7689 | 2218 | 51.84 | 15.56 | 2.68 | 0.37 | 0.85 | 4.668 | 1736.496
1362 | 84 | 31.8 | 126.14 | 1 | 12.81 | 10.3444 | 2204 | 128.66 | 10 | 1.18 | 0.85 | 0.91 | 3 | 252
1363 | 60 | 29.46 | 156.09 | 0.87 | 12.65 | 8.7426 | 2207 | 161.57 | 8 | 1.69 | 0.59 | 0.81 | 2.4 | 144
1364 | 292 | 61.25 | 39.84 | 0.98 | 23.32 | 19.2866 | 2214 | 30.96 | 18.38 | 1.21 | 0.82 | 0.91 | 5.514 | 1610.088
1365 | 16 | 14.14 | 0 | 1 | 6.32 | 4.5147 | 2207 | 161.57 | 4 | 1.47 | 0.68 | 0.8 | 1.2 | 19.2
1366 | 88 | 32.28 | 15.42 | 1 | 13.42 | 10.5878 | 2211 | 26.57 | 10 | 1.29 | 0.78 | 0.86 | 3 | 264
1367 | 476 | 82.91 | 172.98 | 0.87 | 29.73 | 24.6246 | 2211 | 160.35 | 24 | 1.25 | 0.8 | 0.9 | 7.2 | 3427.2
1368 | 5504 | 293.5 | 124.22 | 0.8 | 104 | 83.7345 | 2211 | 112.62 | 75.07 | 1.36 | 0.73 | 0.94 | 22.521 | 123955.584
1369 | 796 | 110.71 | 158.74 | 0.82 | 40.5 | 31.8436 | 2217 | 159.78 | 27.97 | 1.42 | 0.71 | 0.9 | 8.391 | 6679.236
1370 | 44 | 22.14 | 164.93 | 1 | 10 | 7.4867 | 2213 | 143.13 | 6 | 1.37 | 0.73 | 0.96 | 1.8 | 79.2
1371 | 1036 | 131.2 | 4.51 | 0.76 | 45.69 | 36.3283 | 2232 | 23.2 | 37.31 | 1.19 | 0.84 | 0.9 | 11.193 | 11595.948
1372 | 80 | 51.6 | 123.71 | 0.38 | 14.56 | 10.0951 | 2214 | 105.95 | 11.31 | 1.14 | 0.88 | 0.62 | 3.393 | 271.44
1373 | 4708 | 279.97 | 100.03 | 0.75 | 100.32 | 77.4432 | 2215 | 113.5 | 70 | 1.41 | 0.71 | 0.93 | 21 | 98868
1374 | 160 | 55.11 | 61.59 | 0.66 | 24.41 | 14.2766 | 2227 | 55.01 | 11.51 | 2.7 | 0.37 | 0.78 | 3.453 | 552.48
1375 | 3472 | 235.28 | 76.19 | 0.79 | 86.02 | 66.5051 | 2259 | 72.41 | 58.24 | 1.49 | 0.67 | 0.93 | 17.472 | 60662.784
1376 | 44 | 22.14 | 15.07 | 1 | 10 | 7.4867 | 2224 | 36.87 | 6 | 1.37 | 0.73 | 0.96 | 1.8 | 79.2
1377 | 16 | 11.31 | 0 | 1 | 5.66 | 4.5147 | 2221 | 135 | 4 | 1 | 1 | 1 | 1.2 | 19.2
1378 | 24 | 15.31 | 90 | 1 | 7.21 | 5.5293 | 2223 | 123.69 | 4 | 1.5 | 0.67 | 1 | 1.2 | 28.8
1379 | 168 | 52.28 | 82.36 | 0.77 | 21.54 | 14.6292 | 2233 | 68.2 | 10 | 2.14 | 0.47 | 0.91 | 3 | 504
1380 | 836 | 111.4 | 18.97 | 0.85 | 41.62 | 32.6338 | 2237 | 35.22 | 29.42 | 1.44 | 0.69 | 0.91 | 8.826 | 7378.536
1381 | 764 | 114.91 | 66.75 | 0.73 | 46.65 | 31.1969 | 2245 | 59.04 | 24.56 | 1.99 | 0.5 | 0.9 | 7.368 | 5629.152
1382 | 48 | 23.8 | 135 | 1 | 11.31 | 7.8196 | 2226 | 135 | 7.07 | 1.65 | 0.61 | 0.89 | 2.121 | 101.808
1383 | 1008 | 119.88 | 127.11 | 0.88 | 43.27 | 35.834 | 2227 | 123.69 | 35.33 | 1.24 | 0.81 | 0.93 | 10.599 | 10683.792
1384 | 52 | 30.63 | 29.86 | 0.7 | 14.42 | 8.1389 | 2231 | 33.69 | 6.96 | 2.55 | 0.39 | 0.79 | 2.088 | 108.576
1385 | 116 | 41.94 | 136.99 | 0.83 | 16.12 | 12.1561 | 2229 | 119.74 | 12.52 | 1.33 | 0.75 | 0.79 | 3.756 | 435.696
1386 | 56 | 24.97 | 90 | 1 | 10 | 8.4462 | 2230 | 126.87 | 8 | 1.02 | 0.98 | 0.93 | 2.4 | 134.4
1387 | 444 | 91.4 | 61.22 | 0.67 | 36.72 | 23.7825 | 2247 | 60.64 | 18.7 | 2.24 | 0.45 | 0.81 | 5.61 | 2490.84
1388 | 16 | 11.31 | 0 | 1 | 5.66 | 4.5147 | 2231 | 135 | 4 | 1 | 1 | 1 | 1.2 | 19.2
1389 | 84 | 35.8 | 96.45 | 0.82 | 15.23 | 10.3444 | 2233 | 113.2 | 8 | 2.16 | 0.46 | 0.86 | 2.4 | 201.6
1390 | 32 | 18.14 | 45 | 1 | 8.49 | 6.3847 | 2237 | 45 | 6 | 1.23 | 0.81 | 0.94 | 1.8 | 57.6
1391 | 80 | 32.28 | 102.04 | 0.96 | 12.65 | 10.0951 | 2235 | 108.43 | 10 | 1.3 | 0.77 | 0.83 | 3 | 240
1392 | 96 | 34.63 | 113.29 | 1 | 14.42 | 11.0586 | 2239 | 123.69 | 10 | 1.41 | 0.71 | 0.91 | 3 | 288
1393 | 32 | 20.97 | 90 | 0.91 | 8.25 | 6.3847 | 2240 | 104.04 | 6 | 1.2 | 0.84 | 0.8 | 1.8 | 57.6
1394 | 852 | 117.05 | 109.59 | 0.78 | 45.69 | 32.9447 | 2242 | 113.2 | 26.24 | 1.77 | 0.56 | 0.9 | 7.872 | 6706.944
1395 | 16 | 11.31 | 0 | 1 | 5.66 | 4.5147 | 2242 | 135 | 4 | 1 | 1 | 1 | 1.2 | 19.2
1396 | 80 | 33.46 | 36.42 | 0.9 | 15.62 | 10.0951 | 2248 | 39.81 | 8.49 | 2.04 | 0.49 | 0.87 | 2.547 | 203.76
1397 | 48 | 23.31 | 90 | 1 | 10 | 7.8196 | 2245 | 126.87 | 6 | 1.33 | 0.75 | 1 | 1.8 | 86.4
1398 | 336 | 73.25 | 177.47 | 0.79 | 27.86 | 20.6888 | 2248 | 158.96 | 18 | 1.72 | 0.58 | 0.86 | 5.4 | 1814.4
1399 | 436 | 96.08 | 178.89 | 0.59 | 42.19 | 23.5672 | 2248 | 174.56 | 14 | 3.15 | 0.32 | 0.88 | 4.2 | 1831.2
1400 | 12 | 11.31 | 135 | 1 | 5.66 | 3.9098 | 2246 | 135 | 4 | 1.46 | 0.68 | 0.86 | 1.2 | 14.4
1401 | 36 | 19.31 | 0 | 1 | 8.49 | 6.772 | 2247 | 135 | 6 | 1 | 1 | 1 | 1.8 | 64.8
1402 | 512 | 82.91 | 64.8 | 0.94 | 30.53 | 25.5388 | 2261 | 58.39 | 23.77 | 1.3 | 0.77 | 0.92 | 7.131 | 3651.072
1403 | 32 | 20.97 | 90 | 0.91 | 8.25 | 6.3847 | 2248 | 104.04 | 6 | 1.2 | 0.84 | 0.8 | 1.8 | 57.6
1404 | 16 | 14.14 | 0 | 1 | 6.32 | 4.5147 | 2248 | 161.57 | 4 | 1.47 | 0.68 | 0.8 | 1.2 | 19.2
1405 | 632 | 94.23 | 67.59 | 0.89 | 33.53 | 28.3742 | 2266 | 72.65 | 28 | 1.15 | 0.87 | 0.92 | 8.4 | 5308.8
1406 | 1224 | 134.51 | 130.19 | 0.85 | 45.69 | 39.4872 | 2258 | 156.8 | 37.9 | 1.2 | 0.83 | 0.92 | 11.37 | 13916.88
1407 | 19572 | 570.04 | 50.6 | 0.76 | 182.01 | 157.9002 | 2339 | 77.95 | 148.26 | 1.22 | 0.82 | 0.92 | 44.478 | 870523.416
1408 | 92 | 34.63 | 157.09 | 0.96 | 13.42 | 10.8258 | 2253 | 153.43 | 10 | 1.1 | 0.91 | 0.88 | 3 | 276
1409 | 64 | 27.8 | 27.99 | 1 | 11.66 | 9.0293 | 2256 | 30.96 | 8 | 1.23 | 0.81 | 0.89 | 2.4 | 153.6
1410 | 324 | 74.91 | 151.32 | 0.73 | 32.25 | 20.316 | 2252 | 150.26 | 15.21 | 2.44 | 0.41 | 0.85 | 4.563 | 1478.412
1411 | 20 | 14.14 | 18.43 | 1 | 7.21 | 5.0475 | 2257 | 33.69 | 4 | 1.55 | 0.64 | 0.91 | 1.2 | 24
1412 | 56 | 28.28 | 135 | 0.88 | 11.66 | 8.4462 | 2255 | 120.96 | 7.07 | 1.72 | 0.58 | 0.8 | 2.121 | 118.776
1413 | 188 | 51.6 | 173.36 | 0.89 | 20.4 | 15.4755 | 2258 | 168.69 | 14 | 1.36 | 0.73 | 0.89 | 4.2 | 789.6
1414 | 56 | 26.63 | 149.48 | 0.99 | 11.66 | 8.4462 | 2258 | 149.04 | 8 | 1.56 | 0.64 | 0.85 | 2.4 | 134.4
1415 | 32 | 20.97 | 19.33 | 0.91 | 8.94 | 6.3847 | 2259 | 26.57 | 6 | 1.61 | 0.62 | 0.8 | 1.8 | 57.6
1416 | 48 | 23.8 | 9.42 | 1 | 10.77 | 7.8196 | 2260 | 21.8 | 6 | 1.58 | 0.63 | 0.89 | 1.8 | 86.4
1417 | 144 | 43.11 | 46.63 | 0.97 | 17.2 | 13.544 | 2264 | 35.54 | 12.73 | 1.34 | 0.75 | 0.9 | 3.819 | 549.936
1418 | 104 | 38.63 | 179.89 | 0.88 | 14.42 | 11.5102 | 2262 | 33.69 | 10 | 1.18 | 0.85 | 0.91 | 3 | 312
1419 | 44 | 23.8 | 156.8 | 0.98 | 10 | 7.4867 | 2261 | 143.13 | 8 | 1.27 | 0.79 | 0.81 | 2.4 | 105.6
1420 | 852 | 111.4 | 150.17 | 0.86 | 41.23 | 32.9447 | 2262 | 140.91 | 29.95 | 1.34 | 0.75 | 0.92 | 8.985 | 7655.22
1421 | 28 | 16.97 | 90 | 1 | 7.21 | 5.9723 | 2264 | 123.69 | 6 | 1.07 | 0.94 | 0.88 | 1.8 | 50.4
1422 | 496 | 83.4 | 31.59 | 0.9 | 32.31 | 25.1366 | 2276 | 21.8 | 22.63 | 1.41 | 0.71 | 0.91 | 6.789 | 3367.344
1423 | 140 | 46.63 | 99.9 | 0.81 | 18.87 | 13.3545 | 2267 | 122.01 | 12 | 1.63 | 0.62 | 0.85 | 3.6 | 504
1424 | 124 | 43.11 | 89 | 0.84 | 16.49 | 12.5683 | 2268 | 104.04 | 12 | 1.5 | 0.67 | 0.82 | 3.6 | 446.4
1425 | 624 | 99.4 | 156.87 | 0.79 | 40.25 | 28.1941 | 2273 | 153.43 | 23.26 | 1.7 | 0.59 | 0.91 | 6.978 | 4354.272
1426 | 192 | 52.77 | 24.54 | 0.87 | 23.32 | 15.6392 | 2276 | 30.96 | 12.52 | 1.95 | 0.51 | 0.89 | 3.756 | 721.152
1427 | 1064 | 137.82 | 178.34 | 0.7 | 48.66 | 36.8159 | 2285 | 9.46 | 34.77 | 1.46 | 0.68 | 0.85 | 10.431 | 11098.584
1428 | 32 | 20.97 | 70.67 | 0.91 | 8.94 | 6.3847 | 2275 | 63.43 | 6 | 1.61 | 0.62 | 0.8 | 1.8 | 57.6
1429 | 10204 | 446.07 | 0.1 | 0.64 | 144.35 | 114.012 | 2306 | 3.97 | 105.78 | 1.38 | 0.73 | 0.91 | 31.734 | 323813.736
1430 | 180 | 51.6 | 27.71 | 0.85 | 17.89 | 15.1426 | 2279 | 63.43 | 15.81 | 1.07 | 0.94 | 0.86 | 4.743 | 853.74
1431 | 64 | 29.46 | 42.45 | 0.93 | 12.81 | 9.0293 | 2277 | 51.34 | 8.49 | 1.48 | 0.68 | 0.82 | 2.547 | 163.008
1432 | 76 | 30.63 | 84.42 | 1 | 12.65 | 9.8395 | 2273 | 108.43 | 8 | 1.49 | 0.67 | 0.88 | 2.4 | 182.4
1433 | 108 | 36.28 | 45 | 1 | 14.42 | 11.7294 | 2278 | 33.69 | 11.31 | 1.28 | 0.78 | 0.9 | 3.393 | 366.444
1434 | 5632 | 314.88 | 62.46 | 0.71 | 117.05 | 84.7026 | 2322 | 56.85 | 71.69 | 1.61 | 0.62 | 0.94 | 21.507 | 121127.424
1435 | 116 | 40.28 | 176.06 | 0.9 | 16.12 | 12.1561 | 2275 | 172.87 | 10 | 1.41 | 0.71 | 0.87 | 3 | 348
1436 | 36 | 20.97 | 110.3 | 1 | 8.94 | 6.772 | 2279 | 116.57 | 6 | 1.34 | 0.75 | 0.86 | 1.8 | 64.8
1437 | 40 | 20.97 | 90 | 1 | 8.94 | 7.1383 | 2280 | 116.57 | 6 | 1.33 | 0.75 | 0.91 | 1.8 | 72
1438 | 32 | 18.14 | 45 | 1 | 8.49 | 6.3847 | 2284 | 45 | 6 | 1.23 | 0.81 | 0.94 | 1.8 | 57.6
1439 | 60 | 27.8 | 121.85 | 0.98 | 11.66 | 8.7426 | 2281 | 120.96 | 8 | 1.39 | 0.72 | 0.88 | 2.4 | 144
1440 | 1536 | 155.68 | 122 | 0.8 | 56.85 | 44.2345 | 2288 | 140.71 | 36.6 | 1.54 | 0.65 | 0.92 | 10.98 | 16865.28
1441 | 40 | 20.97 | 63.43 | 1 | 10 | 7.1383 | 2286 | 53.13 | 6 | 1.55 | 0.64 | 0.91 | 1.8 | 72
1442 | 940 | 149.82 | 145.44 | 0.53 | 66.57 | 34.6042 | 2288 | 147.26 | 23.3 | 3.43 | 0.29 | 0.82 | 6.99 | 6570.6
1443 | 120 | 41.46 | 143.69 | 0.88 | 15.62 | 12.3639 | 2288 | 129.81 | 12 | 1.24 | 0.81 | 0.86 | 3.6 | 432
1444 | 1124 | 125.54 | 15.94 | 0.9 | 48.08 | 37.8398 | 2303 | 16.93 | 32 | 1.46 | 0.68 | 0.94 | 9.6 | 10790.4
1445 | 2376 | 205.82 | 96 | 0.7 | 77.67 | 55.0159 | 2293 | 101.89 | 45.7 | 1.68 | 0.6 | 0.92 | 13.71 | 32574.96
1446 | 56 | 24.97 | 2.771e-13 | 1 | 10 | 8.4462 | 2293 | 126.87 | 8 | 1.02 | 0.98 | 0.93 | 2.4 | 134.4
1447 | 20 | 15.31 | 108.43 | 1 | 7.21 | 5.0475 | 2293 | 123.69 | 4 | 1.55 | 0.64 | 0.91 | 1.2 | 24
1448 | 176 | 51.6 | 122.21 | 0.83 | 18.97 | 14.9734 | 2298 | 161.57 | 16 | 1.08 | 0.93 | 0.8 | 4.8 | 844.8
1449 | 136 | 41.46 | 33.22 | 0.99 | 16.12 | 13.1624 | 2302 | 29.74 | 12 | 1.13 | 0.88 | 0.91 | 3.6 | 489.6
1450 | 176 | 50.43 | 22.18 | 0.87 | 18.44 | 14.9734 | 2304 | 12.53 | 15.2 | 1.21 | 0.83 | 0.84 | 4.56 | 802.56
1451 | 16 | 15.31 | 90 | 0.86 | 6.32 | 4.5147 | 2298 | 108.43 | 4 | 1.47 | 0.68 | 0.8 | 1.2 | 19.2
1452 | 880 | 118.23 | 17.88 | 0.79 | 47.41 | 33.4816 | 2313 | 27.65 | 25.71 | 1.83 | 0.55 | 0.91 | 7.713 | 6787.44
1453 | 104 | 36.97 | 172.09 | 0.96 | 16.12 | 11.5102 | 2300 | 150.26 | 8 | 1.76 | 0.57 | 0.96 | 2.4 | 249.6
1454 | 72 | 28.97 | 0 | 1 | 11.66 | 9.577 | 2300 | 149.04 | 8 | 1.22 | 0.82 | 0.95 | 2.4 | 172.8
1455 | 132 | 40.28 | 60.52 | 1 | 16.12 | 12.9674 | 2308 | 60.26 | 12 | 1.28 | 0.78 | 0.92 | 3.6 | 475.2
1456 | 304 | 68.28 | 46.03 | 0.82 | 25.61 | 19.679 | 2309 | 38.66 | 19.61 | 1.16 | 0.86 | 0.89 | 5.883 | 1788.432
1457 | 88 | 34.63 | 4.48 | 0.92 | 14.56 | 10.5878 | 2302 | 164.05 | 8 | 1.7 | 0.59 | 0.9 | 2.4 | 211.2
1458 | 44 | 22.63 | 108.43 | 1 | 8.94 | 7.4867 | 2303 | 116.57 | 8 | 1.14 | 0.88 | 0.81 | 2.4 | 105.6
1459 | 1000 | 133.34 | 121.63 | 0.71 | 48.41 | 35.6915 | 2307 | 141.71 | 32.73 | 1.64 | 0.61 | 0.84 | 9.819 | 9819
1460 | 24 | 15.31 | 90 | 1 | 7.21 | 5.5293 | 2312 | 123.69 | 4 | 1.5 | 0.67 | 1 | 1.2 | 28.8
1461 | 48 | 23.8 | 122.07 | 1 | 10 | 7.8196 | 2312 | 126.87 | 8 | 1.28 | 0.78 | 0.86 | 2.4 | 115.2
1462 | 1136 | 136.57 | 2.73 | 0.77 | 47.54 | 38.0412 | 2326 | 22.25 | 35.18 | 1.37 | 0.73 | 0.91 | 10.554 | 11989.344
1463 | 164 | 47.11 | 165.53 | 0.93 | 19.7 | 14.454 | 2314 | 156.04 | 11.64 | 1.81 | 0.55 | 0.88 | 3.492 | 572.688
1464 | 276 | 61.25 | 106.68 | 0.92 | 23.41 | 18.7508 | 2313 | 109.98 | 18 | 1.2 | 0.84 | 0.9 | 5.4 | 1490.4
1465 | 184 | 52.77 | 102.45 | 0.83 | 20.88 | 15.31 | 2314 | 106.7 | 14 | 1.58 | 0.63 | 0.86 | 4.2 | 772.8
1466 | 60 | 30.63 | 140.51 | 0.8 | 12.81 | 8.7426 | 2314 | 128.66 | 8.32 | 1.63 | 0.61 | 0.81 | 2.496 | 149.76
1467 | 16288 | 566.84 | 117.88 | 0.64 | 223.54 | 144.0453 | 2315 | 123.69 | 114.83 | 1.95 | 0.51 | 0.9 | 34.449 | 561105.312
1468 | 120 | 38.63 | 138.69 | 1 | 15.62 | 12.3639 | 2316 | 129.81 | 12 | 1.27 | 0.79 | 0.92 | 3.6 | 432
1469 | 40 | 20.97 | 0 | 1 | 8.94 | 7.1383 | 2317 | 153.43 | 6 | 1.24 | 0.81 | 0.91 | 1.8 | 72
1470 | 32 | 20.97 | 90 | 0.91 | 8.25 | 6.3847 | 2318 | 104.04 | 6 | 1.2 | 0.84 | 0.8 | 1.8 | 57.6
1471 | 944 | 121.54 | 155.74 | 0.8 | 49.19 | 34.6778 | 2320 | 153.43 | 30 | 1.65 | 0.6 | 0.92 | 9 | 8496
1472 | 28 | 18.14 | 149.53 | 1 | 8.49 | 5.9723 | 2320 | 135 | 6 | 1.38 | 0.72 | 0.88 | 1.8 | 50.4
1473 | 84 | 32.28 | 121.85 | 1 | 12.81 | 10.3444 | 2321 | 128.66 | 10 | 1.12 | 0.89 | 0.86 | 3 | 252
1474 | 1728 | 159.2 | 53.56 | 0.86 | 53.25 | 46.9177 | 2348 | 55.71 | 46 | 1.03 | 0.97 | 0.94 | 13.8 | 23846.4
1475 | 792 | 111.4 | 54.81 | 0.8 | 42.43 | 31.7635 | 2341 | 45 | 30.37 | 1.45 | 0.69 | 0.9 | 9.111 | 7215.912
1476 | 140 | 43.11 | 12.42 | 0.95 | 17.09 | 13.3545 | 2331 | 20.56 | 12 | 1.3 | 0.77 | 0.88 | 3.6 | 504
1477 | 376 | 72.77 | 79.74 | 0.89 | 26.08 | 21.8856 | 2338 | 57.53 | 20 | 1.21 | 0.83 | 0.91 | 6 | 2256
1478 | 72 | 30.63 | 91.27 | 0.96 | 11.66 | 9.577 | 2327 | 120.96 | 10 | 1.2 | 0.84 | 0.84 | 3 | 216
1479 | 156 | 45.46 | 156.09 | 0.95 | 18.44 | 14.097 | 2327 | 139.4 | 12 | 1.34 | 0.75 | 0.92 | 3.6 | 561.6
1480 | 16 | 11.31 | 0 | 1 | 5.66 | 4.5147 | 2329 | 135 | 4 | 1 | 1 | 1 | 1.2 | 19.2
1481 | 292 | 70.43 | 69.66 | 0.74 | 24.17 | 19.2866 | 2330 | 114.44 | 20 | 1.18 | 0.85 | 0.83 | 6 | 1752
1482 | 1360 | 138.51 | 167.5 | 0.89 | 51.42 | 41.6231 | 2338 | 166.5 | 38 | 1.36 | 0.73 | 0.94 | 11.4 | 15504
1483 | 120 | 39.11 | 114.38 | 0.99 | 16.12 | 12.3639 | 2333 | 119.74 | 12 | 1.39 | 0.72 | 0.86 | 3.6 | 432
1484 | 1392 | 155.68 | 73.78 | 0.72 | 55.03 | 42.11 | 2361 | 70.91 | 38.05 | 1.42 | 0.7 | 0.88 | 11.415 | 15889.68
1485 | 840 | 109.54 | 118.98 | 0.88 | 40.25 | 32.7118 | 2337 | 116.57 | 28.62 | 1.37 | 0.73 | 0.92 | 8.586 | 7212.24
1486 | 5744 | 304.25 | 94.98 | 0.78 | 105.22 | 85.5406 | 2337 | 98.75 | 76 | 1.29 | 0.78 | 0.93 | 22.8 | 130963.2
1487 | 540 | 103.88 | 67.67 | 0.63 | 42.05 | 26.2278 | 2358 | 64.65 | 20.57 | 2.36 | 0.42 | 0.84 | 6.171 | 3332.34
1488 | 588 | 94.23 | 70.63 | 0.83 | 34.93 | 27.3687 | 2357 | 66.37 | 26 | 1.27 | 0.79 | 0.88 | 7.8 | 4586.4
1489 | 76 | 30.14 | 12.82 | 1 | 12.81 | 9.8395 | 2344 | 38.66 | 8 | 1.27 | 0.79 | 0.97 | 2.4 | 182.4
1490 | 28 | 18.14 | 0 | 1 | 7.21 | 5.9723 | 2344 | 123.69 | 6 | 1.07 | 0.94 | 0.88 | 1.8 | 50.4
1491 | 2396 | 194.11 | 80.44 | 0.8 | 68.47 | 55.247 | 2345 | 96.71 | 53.15 | 1.34 | 0.74 | 0.9 | 15.945 | 38204.22
1492 | 1784 | 178.31 | 38.46 | 0.71 | 69.43 | 47.6719 | 2373 | 48.5 | 40.21 | 1.9 | 0.53 | 0.9 | 12.063 | 21520.392
1493 | 760 | 111.4 | 95.45 | 0.77 | 43.17 | 31.1152 | 2347 | 103.39 | 25.17 | 1.78 | 0.56 | 0.9 | 7.551 | 5738.76
1494 | 80 | 30.63 | 132.92 | 1 | 12.81 | 10.0951 | 2351 | 128.66 | 9.9 | 1.28 | 0.78 | 0.91 | 2.97 | 237.6
1495 | 120 | 40.28 | 39.61 | 0.93 | 17.2 | 12.3639 | 2360 | 35.54 | 11.31 | 1.62 | 0.62 | 0.87 | 3.393 | 407.16
1496 | 56 | 27.8 | 172.43 | 0.91 | 10.77 | 8.4462 | 2356 | 158.2 | 8 | 1.33 | 0.75 | 0.85 | 2.4 | 134.4
1497 | 36 | 19.31 | 0 | 1 | 8.49 | 6.772 | 2356 | 135 | 6 | 1 | 1 | 1 | 1.8 | 64.8
1498 | 54100 | 943.34 | 96.06 | 0.76 | 315.98 | 262.5209 | 2357 | 99.1 | 250.91 | 1.28 | 0.78 | 0.95 | 75.273 | 4072269.3
1499 | 1336 | 150.99 | 121.46 | 0.74 | 61.06 | 41.2542 | 2359 | 121.61 | 31.3 | 1.97 | 0.51 | 0.91 | 9.39 | 12545.04
1500 | 56 | 27.8 | 129.94 | 0.91 | 11.66 | 8.4462 | 2359 | 149.04 | 8 | 1.26 | 0.79 | 0.82 | 2.4 | 134.4
1501 | 32 | 18.14 | 135 | 1 | 8.49 | 6.3847 | 2359 | 135 | 6 | 1.23 | 0.81 | 0.94 | 1.8 | 57.6
1502 | 32 | 19.8 | 0 | 1 | 8.25 | 6.3847 | 2361 | 165.96 | 6 | 1.2 | 0.84 | 0.8 | 1.8 | 57.6
1503 | 28 | 18.14 | 8.35 | 1 | 8.94 | 5.9723 | 2362 | 26.57 | 4 | 1.94 | 0.52 | 0.93 | 1.2 | 33.6
1504 | 68 | 28.28 | 27.07 | 1 | 11.66 | 9.3072 | 2365 | 30.96 | 9.84 | 1.21 | 0.83 | 0.83 | 2.952 | 200.736
1505 | 144 | 46.43 | 37.39 | 0.84 | 18.87 | 13.544 | 2367 | 32.01 | 12.73 | 1.4 | 0.71 | 0.84 | 3.819 | 549.936
1506 | 44 | 23.8 | 41.03 | 0.98 | 10 | 7.4867 | 2366 | 36.87 | 7.07 | 1.45 | 0.69 | 0.85 | 2.121 | 93.324
1507 | 24 | 16.97 | 135 | 1 | 7.21 | 5.5293 | 2363 | 123.69 | 5.66 | 1.29 | 0.77 | 0.8 | 1.698 | 40.752
1508 | 20 | 15.31 | 71.57 | 1 | 7.21 | 5.0475 | 2366 | 56.31 | 4 | 1.55 | 0.64 | 0.91 | 1.2 | 24
1509 | 24 | 15.31 | 0 | 1 | 7.21 | 5.5293 | 2365 | 146.31 | 4 | 1.5 | 0.67 | 1 | 1.2 | 28.8
1510 | 56 | 24.97 | 90 | 1 | 10 | 8.4462 | 2366 | 126.87 | 8 | 1.02 | 0.98 | 0.93 | 2.4 | 134.4
1511 | 48 | 23.8 | 32.07 | 1 | 10 | 7.8196 | 2371 | 36.87 | 8 | 1.28 | 0.78 | 0.86 | 2.4 | 115.2
1512 | 596 | 98.23 | 99.18 | 0.78 | 36.5 | 27.5542 | 2369 | 99.46 | 26 | 1.48 | 0.68 | 0.86 | 7.8 | 4648.8
1513 | 168 | 47.11 | 83.63 | 0.95 | 18.44 | 14.6292 | 2381 | 77.47 | 12 | 1.35 | 0.74 | 0.9 | 3.6 | 604.8
1514 | 76 | 34.63 | 87.96 | 0.8 | 14.56 | 9.8395 | 2380 | 74.05 | 8 | 1.78 | 0.56 | 0.81 | 2.4 | 182.4
1515 | 940 | 135.88 | 160.44 | 0.64 | 56.36 | 34.6042 | 2375 | 152.53 | 27.31 | 2.28 | 0.44 | 0.91 | 8.193 | 7701.42
1516 | 184 | 48.77 | 132.93 | 0.97 | 17.89 | 15.31 | 2377 | 153.43 | 15.56 | 1.1 | 0.91 | 0.89 | 4.668 | 858.912
1517 | 16 | 11.31 | 0 | 1 | 5.66 | 4.5147 | 2374 | 135 | 4 | 1 | 1 | 1 | 1.2 | 19.2
1518 | 76 | 32.97 | 6.26 | 0.88 | 15.23 | 9.8395 | 2379 | 23.2 | 6 | 2.3 | 0.44 | 0.95 | 1.8 | 136.8
1519 | 36 | 19.31 | 0 | 1 | 8.49 | 6.772 | 2376 | 135 | 6 | 1 | 1 | 1 | 1.8 | 64.8
1520 | 60 | 29.46 | 114.54 | 0.87 | 11.66 | 8.7426 | 2377 | 149.04 | 8.85 | 1.3 | 0.77 | 0.77 | 2.655 | 159.3
1521 | 156 | 43.11 | 0 | 1 | 16.12 | 14.097 | 2382 | 150.26 | 14 | 1.1 | 0.91 | 0.91 | 4.2 | 655.2
1522 | 32 | 18.14 | 45 | 1 | 8.49 | 6.3847 | 2383 | 45 | 6 | 1.23 | 0.81 | 0.94 | 1.8 | 57.6
1523 | 272 | 64.77 | 23 | 0.81 | 26.83 | 18.6144 | 2388 | 26.57 | 14.31 | 1.98 | 0.5 | 0.9 | 4.293 | 1167.696
1524 | 584 | 93.74 | 163.11 | 0.84 | 32.8 | 27.2754 | 2381 | 127.57 | 26 | 1.14 | 0.87 | 0.91 | 7.8 | 4555.2
1525 | 9412 | 384.82 | 71.43 | 0.8 | 132.26 | 109.498 | 2444 | 69.65 | 104.88 | 1.26 | 0.79 | 0.95 | 31.464 | 296139.168
1526 | 72 | 28.97 | 113.11 | 1 | 12.81 | 9.577 | 2382 | 128.66 | 8 | 1.36 | 0.73 | 0.95 | 2.4 | 172.8
1527 | 1580 | 148.85 | 76.56 | 0.9 | 49.48 | 44.8636 | 2407 | 75.96 | 44 | 1.06 | 0.94 | 0.94 | 13.2 | 20856
1528 | 388 | 74.43 | 36.72 | 0.88 | 28.84 | 22.2321 | 2394 | 33.69 | 21.21 | 1.4 | 0.71 | 0.92 | 6.363 | 2468.844
1529 | 228 | 56.08 | 31.53 | 0.91 | 20.88 | 17.0425 | 2390 | 16.7 | 16.97 | 1.28 | 0.78 | 0.86 | 5.091 | 1160.748
1530 | 72 | 28.97 | 156.89 | 1 | 12.81 | 9.577 | 2385 | 141.34 | 8 | 1.36 | 0.73 | 0.95 | 2.4 | 172.8
1531 | 24 | 16.97 | 45 | 1 | 7.21 | 5.5293 | 2389 | 33.69 | 5.66 | 1.29 | 0.77 | 0.8 | 1.698 | 40.752
1532 | 716 | 103.88 | 118.59 | 0.83 | 39.4 | 30.201 | 2387 | 113.96 | 26.75 | 1.48 | 0.67 | 0.9 | 8.025 | 5745.9
1533 | 804 | 111.2 | 151.31 | 0.82 | 37.95 | 32.0032 | 2391 | 161.57 | 31.11 | 1.12 | 0.89 | 0.89 | 9.333 | 7503.732
1534 | 44 | 23.8 | 48.97 | 0.98 | 10 | 7.4867 | 2391 | 36.87 | 7.07 | 1.45 | 0.69 | 0.85 | 2.121 | 93.324
1535 | 16 | 11.31 | 0 | 1 | 5.66 | 4.5147 | 2388 | 135 | 4 | 1 | 1 | 1 | 1.2 | 19.2
1536 | 72 | 29.46 | 45 | 1 | 12.81 | 9.577 | 2395 | 38.66 | 8.49 | 1.53 | 0.65 | 0.88 | 2.547 | 183.384
1537 | 16 | 15.31 | 58.28 | 0.86 | 7.21 | 4.5147 | 2393 | 56.31 | 4 | 2.03 | 0.49 | 0.8 | 1.2 | 19.2
1538 | 272 | 57.94 | 147.53 | 1 | 21.63 | 18.6144 | 2392 | 123.69 | 18 | 1.14 | 0.88 | 0.93 | 5.4 | 1468.8
1539 | 28 | 16.97 | 90 | 1 | 7.21 | 5.9723 | 2393 | 123.69 | 6 | 1.07 | 0.94 | 0.88 | 1.8 | 50.4
1540 | 44 | 22.14 | 15.07 | 1 | 10 | 7.4867 | 2397 | 36.87 | 6 | 1.37 | 0.73 | 0.96 | 1.8 | 79.2
1541 | 108 | 39.8 | 178.76 | 0.86 | 17.09 | 11.7294 | 2397 | 20.56 | 8 | 2.02 | 0.5 | 0.92 | 2.4 | 259.2
1542 | 76 | 35.8 | 89.48 | 0.75 | 14.56 | 9.8395 | 2395 | 105.95 | 8 | 1.97 | 0.51 | 0.83 | 2.4 | 182.4
1543 | 48 | 26.63 | 126.65 | 0.85 | 10.77 | 7.8196 | 2397 | 111.8 | 7.07 | 1.5 | 0.67 | 0.8 | 2.121 | 101.808
1544 | 28 | 18.14 | 59.53 | 1 | 8.49 | 5.9723 | 2405 | 45 | 6 | 1.38 | 0.72 | 0.88 | 1.8 | 50.4
1545 | 48 | 24.97 | 94.84 | 0.97 | 10.77 | 7.8196 | 2402 | 111.8 | 6 | 1.76 | 0.57 | 0.89 | 1.8 | 86.4
1546 | 112 | 37.94 | 151.94 | 0.98 | 16.12 | 11.9447 | 2406 | 150.26 | 10.73 | 1.57 | 0.64 | 0.86 | 3.219 | 360.528
1547 | 16 | 15.31 | 161.57 | 0.86 | 7.21 | 4.5147 | 2406 | 146.31 | 4 | 2 | 0.5 | 0.8 | 1.2 | 19.2
1548 | 132 | 44.28 | 152.02 | 0.85 | 17.2 | 12.9674 | 2407 | 125.54 | 12.26 | 1.35 | 0.74 | 0.86 | 3.678 | 485.496
1549 | 1856 | 173.34 | 42.02 | 0.78 | 66.03 | 48.6244 | 2435 | 54.87 | 43.84 | 1.57 | 0.64 | 0.92 | 13.152 | 24410.112
1550 | 48 | 22.63 | 0 | 1 | 8.94 | 7.8196 | 2408 | 116.57 | 8 | 1 | 1 | 0.86 | 2.4 | 115.2
1551 | 1084 | 123.2 | 43.16 | 0.9 | 45.61 | 37.1604 | 2426 | 37.87 | 32.53 | 1.31 | 0.76 | 0.93 | 9.759 | 10578.756
1552 | 1072 | 131.88 | 98.05 | 0.77 | 48.66 | 36.9541 | 2409 | 99.46 | 31.87 | 1.67 | 0.6 | 0.91 | 9.561 | 10249.392
1553 | 348 | 76.57 | 33.3 | 0.75 | 29.73 | 21.055 | 2421 | 42.27 | 18.02 | 1.72 | 0.58 | 0.84 | 5.406 | 1881.288
1554 | 200 | 51.6 | 36.65 | 0.94 | 19.7 | 15.9617 | 2419 | 23.96 | 16 | 1.17 | 0.85 | 0.86 | 4.8 | 960
1555 | 16 | 11.31 | 0 | 1 | 5.66 | 4.5147 | 2413 | 135 | 4 | 1 | 1 | 1 | 1.2 | 19.2
1556 | 108 | 39.11 | 140.88 | 0.89 | 16.97 | 11.7294 | 2414 | 135 | 10.73 | 1.53 | 0.65 | 0.84 | 3.219 | 347.652
1557 | 200 | 52.28 | 116.37 | 0.92 | 20 | 15.9617 | 2418 | 126.87 | 16 | 1.15 | 0.87 | 0.91 | 4.8 | 960
1558 | 152 | 45.94 | 57.24 | 0.91 | 17.89 | 13.9151 | 2428 | 63.43 | 14 | 1.29 | 0.78 | 0.86 | 4.2 | 638.4
1559 | 38232 | 888.15 | 170.36 | 0.61 | 314.77 | 220.688 | 2441 | 4.01 | 201.55 | 1.56 | 0.64 | 0.87 | 60.465 | 2311697.88
1560 | 224 | 53.94 | 51.92 | 0.97 | 21.63 | 16.8923 | 2430 | 56.31 | 15.56 | 1.41 | 0.71 | 0.93 | 4.668 | 1045.632
1561 | 120 | 40.28 | 16.02 | 0.93 | 17.09 | 12.3639 | 2431 | 20.56 | 10 | 1.75 | 0.57 | 0.88 | 3 | 360
1562 | 68 | 33.46 | 58.17 | 0.76 | 15.62 | 9.3072 | 2434 | 50.19 | 7.77 | 2.44 | 0.41 | 0.79 | 2.331 | 158.508
1563 | 92 | 34.63 | 112.5 | 0.96 | 14.42 | 10.8258 | 2428 | 123.69 | 10 | 1.36 | 0.74 | 0.88 | 3 | 276
1564 | 104 | 34.63 | 0 | 1 | 13.42 | 11.5102 | 2430 | 153.43 | 10 | 1.18 | 0.84 | 0.93 | 3 | 312
1565 | 488 | 93.05 | 114.51 | 0.71 | 37.58 | 24.933 | 2429 | 115.2 | 20.8 | 1.79 | 0.56 | 0.86 | 6.24 | 3045.12
1566 | 68 | 32.97 | 6.37 | 0.79 | 14.56 | 9.3072 | 2432 | 15.95 | 6 | 2.27 | 0.44 | 0.89 | 1.8 | 122.4
1567 | 56 | 26.63 | 155.64 | 0.99 | 10.77 | 8.4462 | 2432 | 158.2 | 8 | 1.26 | 0.79 | 0.85 | 2.4 | 134.4
1568 | 9248 | 393.79 | 26.2 | 0.75 | 147.85 | 108.5398 | 2478 | 23.1 | 95.59 | 1.54 | 0.65 | 0.94 | 28.677 | 265204.896
1569 | 1964 | 215.48 | 89.07 | 0.53 | 80.52 | 50.0191 | 2433 | 104.38 | 44.29 | 1.76 | 0.57 | 0.83 | 13.287 | 26095.668
1570 | 36 | 19.31 | 0 | 1 | 8.49 | 6.772 | 2433 | 135 | 6 | 1 | 1 | 1 | 1.8 | 64.8
1571 | 344 | 69.25 | 139.81 | 0.9 | 24.41 | 20.9336 | 2434 | 124.99 | 21.47 | 1.07 | 0.93 | 0.89 | 6.441 | 2215.704
1572 | 460 | 90.02 | 42.49 | 0.71 | 34.18 | 24.2072 | 2443 | 20.56 | 21.2 | 1.68 | 0.6 | 0.82 | 6.36 | 2925.6
1573 | 636 | 94.91 | 136.74 | 0.89 | 34.06 | 28.4639 | 2434 | 130.24 | 28 | 1.17 | 0.85 | 0.92 | 8.4 | 5342.4
1574 | 180 | 55.6 | 37.7 | 0.73 | 24.41 | 15.1426 | 2442 | 34.99 | 11.31 | 2.34 | 0.43 | 0.87 | 3.393 | 610.74
1575 | 2112 | 195.97 | 154.79 | 0.69 | 74 | 51.8695 | 2446 | 161.08 | 40.07 | 2.12 | 0.47 | 0.91 | 12.021 | 25388.352
1576 | 272 | 61.25 | 43.2 | 0.91 | 22.36 | 18.6144 | 2445 | 26.57 | 18.38 | 1.29 | 0.78 | 0.88 | 5.514 | 1499.808
1577 | 68 | 28.97 | 97.13 | 1 | 11.66 | 9.3072 | 2438 | 120.96 | 8 | 1.34 | 0.75 | 0.92 | 2.4 | 163.2
1578 | 244 | 59.11 | 127.7 | 0.88 | 24.08 | 17.6303 | 2440 | 131.63 | 16.97 | 1.41 | 0.71 | 0.9 | 5.091 | 1242.204
1579 | 40 | 22.14 | 90 | 1 | 8.94 | 7.1383 | 2442 | 116.57 | 6 | 1.24 | 0.81 | 0.91 | 1.8 | 72
1580 | 2960 | 215.48 | 27.38 | 0.8 | 75.07 | 61.406 | 2471 | 41.76 | 58.24 | 1.27 | 0.79 | 0.94 | 17.472 | 51717.12
1581 | 7768 | 355.36 | 111.16 | 0.77 | 118.12 | 99.4763 | 2443 | 118.3 | 97.07 | 1.03 | 0.97 | 0.93 | 29.121 | 226211.928
1582 | 12864 | 534.64 | 17.95 | 0.57 | 184.23 | 128.0127 | 2479 | 20.99 | 127.96 | 1.27 | 0.79 | 0.85 | 38.388 | 493823.232
1583 | 120 | 40.28 | 150.17 | 0.93 | 15.62 | 12.3639 | 2445 | 129.81 | 12 | 1.33 | 0.75 | 0.86 | 3.6 | 432
1584 | 8112 | 381.02 | 26.05 | 0.7 | 153.84 | 101.6551 | 2487 | 26.23 | 78.03 | 2.04 | 0.49 | 0.93 | 23.409 | 189893.808
1585 | 24 | 15.31 | 90 | 1 | 7.21 | 5.5293 | 2447 | 123.69 | 4 | 1.5 | 0.67 | 1 | 1.2 | 28.8
1586 | 76 | 32.97 | 0 | 0.88 | 14.56 | 9.8395 | 2449 | 164.05 | 6 | 2.25 | 0.44 | 0.95 | 1.8 | 136.8
1587 | 16 | 11.31 | 0 | 1 | 5.66 | 4.5147 | 2450 | 135 | 4 | 1 | 1 | 1 | 1.2 | 19.2
1588 | 260 | 59.6 | 165.55 | 0.92 | 22.8 | 18.1992 | 2453 | 164.74 | 16 | 1.27 | 0.79 | 0.9 | 4.8 | 1248
1589 | 196 | 49.46 | 157.8 | 1 | 18.87 | 15.8013 | 2454 | 147.99 | 14 | 1.15 | 0.87 | 0.94 | 4.2 | 823.2
1590 | 1020 | 123.88 | 15.21 | 0.84 | 46.52 | 36.0467 | 2471 | 25.46 | 34 | 1.32 | 0.76 | 0.93 | 10.2 | 10404
1591 | 32 | 19.8 | 0 | 1 | 8.25 | 6.3847 | 2455 | 165.96 | 6 | 1.2 | 0.84 | 0.8 | 1.8 | 57.6
1592 | 40 | 22.14 | 18.22 | 1 | 10 | 7.1383 | 2457 | 36.87 | 6 | 1.56 | 0.64 | 0.91 | 1.8 | 72
1593 | 156 | 45.46 | 159.27 | 0.95 | 18.87 | 14.097 | 2456 | 147.99 | 12 | 1.5 | 0.67 | 0.91 | 3.6 | 561.6
1594 | 48 | 22.63 | 0 | 1 | 8.94 | 7.8196 | 2457 | 116.57 | 8 | 1 | 1 | 0.86 | 2.4 | 115.2
1595 | 28664 | 677.72 | 171.23 | 0.78 | 222.17 | 191.0881 | 2504 | 166.46 | 179.36 | 1.05 | 0.95 | 0.94 | 53.808 | 1542352.512
1596 | 584 | 91.4 | 4.88 | 0.88 | 34.93 | 27.2754 | 2471 | 13.24 | 24 | 1.43 | 0.7 | 0.91 | 7.2 | 4204.8
1597 | 120 | 43.11 | 177.97 | 0.81 | 18.44 | 12.3639 | 2464 | 167.47 | 8 | 2.25 | 0.44 | 0.9 | 2.4 | 288
1598 | 108 | 38.63 | 169.34 | 0.91 | 16.12 | 11.7294 | 2464 | 150.26 | 10 | 1.65 | 0.61 | 0.89 | 3 | 324
1599 | 388 | 77.25 | 121.62 | 0.82 | 31.62 | 22.2321 | 2465 | 124.7 | 18.78 | 1.77 | 0.57 | 0.9 | 5.634 | 2185.992
1600 | 252 | 59.6 | 164.73 | 0.89 | 22.8 | 17.917 | 2468 | 164.74 | 15.18 | 1.57 | 0.64 | 0.88 | 4.554 | 1147.608
1601 | 24 | 20.97 | 161.57 | 0.69 | 8.94 | 5.5293 | 2468 | 153.43 | 5.06 | 2.15 | 0.46 | 0.67 | 1.518 | 36.432
1602 | 624 | 93.25 | 29.55 | 0.9 | 31.62 | 28.1941 | 2470 | 124.7 | 28 | 1.02 | 0.98 | 0.92 | 8.4 | 5241.6
1603 | 1728 | 159.68 | 91.05 | 0.85 | 55.32 | 46.9177 | 2469 | 102.53 | 42 | 1.26 | 0.79 | 0.95 | 12.6 | 21772.8
1604 | 40 | 20.97 | 90 | 1 | 8.94 | 7.1383 | 2469 | 116.57 | 6 | 1.33 | 0.75 | 0.91 | 1.8 | 72
1605 | 168 | 49.46 | 9.19 | 0.86 | 18.97 | 14.6292 | 2475 | 18.43 | 12 | 1.51 | 0.66 | 0.89 | 3.6 | 604.8
1606 | 44 | 22.14 | 105.07 | 1 | 10 | 7.4867 | 2474 | 126.87 | 6 | 1.37 | 0.73 | 0.96 | 1.8 | 79.2
1607 | 68 | 28.97 | 114.9 | 1 | 12.81 | 9.3072 | 2478 | 128.66 | 8 | 1.5 | 0.67 | 0.92 | 2.4 | 163.2
1608 | 76 | 34.63 | 75.81 | 0.8 | 13.42 | 9.8395 | 2484 | 63.43 | 9.49 | 1.47 | 0.68 | 0.81 | 2.847 | 216.372
1609 | 100 | 35.8 | 113.58 | 0.98 | 14.14 | 11.2867 | 2485 | 135 | 10 | 1.12 | 0.89 | 0.91 | 3 | 300
1610 | 192 | 51.8 | 171.95 | 0.9 | 20.59 | 15.6392 | 2487 | 150.95 | 12 | 1.56 | 0.64 | 0.95 | 3.6 | 691.2
1611 | 16 | 11.31 | 0 | 1 | 5.66 | 4.5147 | 2488 | 135 | 4 | 1 | 1 | 1 | 1.2 | 19.2
1612 | 232 | 59.6 | 57.83 | 0.82 | 23.32 | 17.1913 | 2499 | 59.04 | 15.21 | 1.55 | 0.64 | 0.86 | 4.563 | 1058.616
1613 | 200 | 51.11 | 52.37 | 0.96 | 20 | 15.9617 | 2497 | 36.87 | 15.21 | 1.3 | 0.77 | 0.92 | 4.563 | 912.6
1614 | 480 | 80.08 | 81.97 | 0.94 | 29.12 | 24.7278 | 2490 | 105.95 | 22 | 1.19 | 0.84 | 0.93 | 6.6 | 3168
1615 | 356 | 77.74 | 102.11 | 0.74 | 28.64 | 21.2956 | 2490 | 102.09 | 18.74 | 1.77 | 0.57 | 0.83 | 5.622 | 2001.432
1616 | 32 | 18.14 | 135 | 1 | 8.49 | 6.3847 | 2493 | 135 | 6 | 1.23 | 0.81 | 0.94 | 1.8 | 57.6
1617 | 432 | 80.57 | 73.29 | 0.84 | 30.59 | 23.4589 | 2508 | 78.69 | 20.75 | 1.51 | 0.66 | 0.87 | 6.225 | 2689.2
1618 | 1080 | 126.23 | 83.54 | 0.85 | 45.69 | 37.0917 | 2515 | 66.8 | 30.91 | 1.52 | 0.66 | 0.93 | 9.273 | 10014.84
1619 | 20 | 14.14 | 161.57 | 1 | 7.21 | 5.0475 | 2495 | 146.31 | 4 | 1.55 | 0.64 | 0.91 | 1.2 | 24
1620 | 40 | 20.97 | 26.57 | 1 | 10 | 7.1383 | 2499 | 36.87 | 6 | 1.55 | 0.64 | 0.91 | 1.8 | 72
1621 | 216 | 52.77 | 76.4 | 0.97 | 18.87 | 16.5879 | 2497 | 122.01 | 16 | 1.06 | 0.95 | 0.89 | 4.8 | 1036.8
1622 | 6500 | 321.71 | 41.42 | 0.79 | 117.64 | 90.9959 | 2540 | 35.31 | 81.98 | 1.45 | 0.69 | 0.94 | 24.594 | 159861
1623 | 408 | 74.43 | 110.96 | 0.93 | 26.83 | 22.7979 | 2501 | 116.57 | 22 | 1.1 | 0.91 | 0.92 | 6.6 | 2692.8
1624 | 32 | 18.14 | 45 | 1 | 8.49 | 6.3847 | 2505 | 45 | 6 | 1.23 | 0.81 | 0.94 | 1.8 | 57.6
1625 | 28 | 18.14 | 0 | 1 | 7.21 | 5.9723 | 2502 | 123.69 | 6 | 1.07 | 0.94 | 0.88 | 1.8 | 50.4
1626 | 124 | 39.8 | 170.21 | 0.98 | 16.12 | 12.5683 | 2502 | 150.26 | 10 | 1.44 | 0.69 | 0.94 | 3 | 372
1627 | 960 | 128.85 | 35.8 | 0.73 | 51.61 | 34.9704 | 2521 | 35.54 | 27.35 | 2.14 | 0.47 | 0.88 | 8.205 | 7876.8
1628 | 4276 | 268.25 | 86.06 | 0.75 | 100.98 | 73.8047 | 2554 | 82.03 | 61.88 | 1.5 | 0.67 | 0.94 | 18.564 | 79379.664
1629 | 3028 | 219.76 | 10.78 | 0.79 | 72.28 | 62.1074 | 2524 | 14.42 | 62.23 | 1.08 | 0.92 | 0.91 | 18.669 | 56529.732
1630 | 248 | 58.43 | 152.74 | 0.91 | 21.63 | 17.7742 | 2507 | 146.31 | 16.99 | 1.22 | 0.82 | 0.87 | 5.097 | 1264.056
1631 | 64 | 30.63 | 46.13 | 0.86 | 11.66 | 9.0293 | 2510 | 59.04 | 9.9 | 1.11 | 0.9 | 0.84 | 2.97 | 190.08
1632 | 120 | 43.11 | 38.97 | 0.81 | 20 | 12.3639 | 2512 | 36.87 | 9.9 | 2.13 | 0.47 | 0.87 | 2.97 | 356.4
1633 | 128 | 40.28 | 142.86 | 0.99 | 15.62 | 12.7694 | 2506 | 129.81 | 12 | 1.22 | 0.82 | 0.89 | 3.6 | 460.8
1634 | 23984 | 634.36 | 107.67 | 0.75 | 213.35 | 174.7938 | 2509 | 120.41 | 164.17 | 1.03 | 0.97 | 0.95 | 49.251 | 1181235.984
1635 | 140 | 43.11 | 22.42 | 0.95 | 17.89 | 13.3545 | 2513 | 26.57 | 12 | 1.6 | 0.63 | 0.89 | 3.6 | 504
1636 | 220 | 53.94 | 108.09 | 0.95 | 20 | 16.7408 | 2509 | 126.87 | 16 | 1.22 | 0.82 | 0.9 | 4.8 | 1056
1637 | 180 | 51.6 | 145.95 | 0.85 | 21.63 | 15.1426 | 2512 | 146.31 | 13.2 | 1.94 | 0.52 | 0.84 | 3.96 | 712.8
1638 | 40 | 20.97 | 153.43 | 1 | 10 | 7.1383 | 2511 | 143.13 | 6 | 1.55 | 0.64 | 0.91 | 1.8 | 72
1639 | 808 | 113.05 | 28.78 | 0.79 | 43.27 | 32.0827 | 2524 | 33.69 | 29.05 | 1.55 | 0.64 | 0.9 | 8.715 | 7041.72
1640 | 360 | 78.91 | 47.62 | 0.73 | 32.56 | 21.4149 | 2526 | 47.49 | 18.18 | 2 | 0.5 | 0.87 | 5.454 | 1963.44
1641 | 112 | 40.28 | 83.48 | 0.87 | 16.49 | 11.9447 | 2523 | 75.96 | 10 | 1.59 | 0.63 | 0.86 | 3 | 336
1642 | 12 | 11.31 | 45 | 1 | 5.66 | 3.9098 | 2519 | 45 | 4 | 1.46 | 0.68 | 0.86 | 1.2 | 14.4
1643 | 172 | 49.94 | 140.6 | 0.87 | 18.87 | 14.8023 | 2518 | 122.01 | 15.52 | 1.34 | 0.75 | 0.84 | 4.656 | 800.832
1644 | 52 | 24.97 | 166.22 | 1 | 10 | 8.1389 | 2519 | 126.87 | 8 | 1.15 | 0.87 | 0.9 | 2.4 | 124.8
1645 | 92 | 33.46 | 33.31 | 1 | 14.42 | 10.8258 | 2524 | 33.69 | 9.9 | 1.47 | 0.68 | 0.9 | 2.97 | 273.24
1646 | 4568 | 315.16 | 53.96 | 0.58 | 108.98 | 76.2831 | 2565 | 47.23 | 64.65 | 1.64 | 0.61 | 0.86 | 19.395 | 88596.36
1647 | 228 | 62.43 | 34.95 | 0.74 | 24.08 | 17.0425 | 2529 | 41.63 | 16.8 | 1.51 | 0.66 | 0.84 | 5.04 | 1149.12
1648 | 244 | 55.11 | 31.22 | 1 | 21.63 | 17.6303 | 2528 | 33.69 | 16 | 1.26 | 0.79 | 0.95 | 4.8 | 1171.2
1649 | 132 | 42.63 | 161.16 | 0.91 | 18.87 | 12.9674 | 2523 | 147.99 | 10 | 1.81 | 0.55 | 0.93 | 3 | 396
1650 | 16 | 11.31 | 0 | 1 | 5.66 | 4.5147 | 2524 | 135 | 4 | 1 | 1 | 1 | 1.2 | 19.2
1651 | 100 | 41.94 | 149.38 | 0.71 | 20 | 11.2867 | 2525 | 143.13 | 9.66 | 2.68 | 0.37 | 0.77 | 2.898 | 289.8
1652 | 684 | 98.71 | 113.76 | 0.88 | 34.53 | 29.5184 | 2527 | 100.01 | 28.02 | 1.2 | 0.84 | 0.9 | 8.406 | 5749.704
1653 | 16 | 14.14 | 148.28 | 1 | 7.21 | 4.5147 | 2527 | 146.31 | 4 | 2.03 | 0.49 | 0.8 | 1.2 | 19.2
1654 | 100 | 35.8 | 55.78 | 0.98 | 15.62 | 11.2867 | 2533 | 50.19 | 10 | 1.45 | 0.69 | 0.93 | 3 | 300
1655 | 120 | 41.94 | 130.7 | 0.86 | 17.2 | 12.3639 | 2528 | 125.54 | 11.2 | 1.82 | 0.55 | 0.8 | 3.36 | 403.2
1656 | 152 | 44.28 | 137.13 | 0.97 | 17.2 | 13.9151 | 2530 | 144.46 | 14 | 1.17 | 0.85 | 0.9 | 4.2 | 638.4
1657 | 364 | 76.08 | 73.79 | 0.79 | 28.64 | 21.5336 | 2541 | 65.22 | 19.23 | 1.58 | 0.63 | 0.88 | 5.769 | 2099.916
1658 | 12 | 11.31 | 45 | 1 | 5.66 | 3.9098 | 2531 | 45 | 4 | 1.46 | 0.68 | 0.86 | 1.2 | 14.4
1659 | 276 | 70.43 | 105.64 | 0.7 | 29.73 | 18.7508 | 2530 | 109.65 | 14.71 | 2.33 | 0.43 | 0.85 | 4.413 | 1217.988
1660 | 32 | 19.8 | 160.67 | 1 | 8.94 | 6.3847 | 2531 | 153.43 | 6 | 1.61 | 0.62 | 0.8 | 1.8 | 57.6
1661 | 3812 | 237.22 | 18.86 | 0.85 | 85.16 | 69.6854 | 2551 | 9.46 | 63.46 | 1.37 | 0.73 | 0.94 | 19.038 | 72572.856
1662 | 220 | 63.6 | 152.45 | 0.68 | 28.84 | 16.7408 | 2534 | 146.31 | 12.52 | 2.64 | 0.38 | 0.85 | 3.756 | 826.32
1663 | 52 | 23.8 | 45 | 1 | 10 | 8.1389 | 2538 | 36.87 | 8 | 1.16 | 0.86 | 0.9 | 2.4 | 124.8
1664 | 48 | 24.97 | 80.58 | 0.97 | 10.77 | 7.8196 | 2540 | 68.2 | 6 | 1.58 | 0.63 | 0.89 | 1.8 | 86.4
1665 | 1012 | 138.23 | 98.2 | 0.67 | 55.79 | 35.905 | 2536 | 104.53 | 28 | 2.2 | 0.45 | 0.91 | 8.4 | 8500.8
1666 | 72 | 32.97 | 77.97 | 0.83 | 13.42 | 9.577 | 2543 | 63.43 | 8 | 1.64 | 0.61 | 0.88 | 2.4 | 172.8
1667 | 300 | 66.43 | 155.47 | 0.85 | 26.08 | 19.5491 | 2538 | 147.53 | 18 | 1.4 | 0.71 | 0.9 | 5.4 | 1620
1668 | 324 | 69.94 | 64.46 | 0.83 | 28.84 | 20.316 | 2549 | 56.31 | 16.98 | 1.78 | 0.56 | 0.91 | 5.094 | 1650.456
1669 | 12 | 11.31 | 45 | 1 | 5.66 | 3.9098 | 2540 | 45 | 4 | 1.46 | 0.68 | 0.86 | 1.2 | 14.4
1670 | 480 | 84.57 | 139.97 | 0.84 | 29.53 | 24.7278 | 2538 | 118.3 | 24.25 | 1.12 | 0.89 | 0.9 | 7.275 | 3492
1671 | 96 | 33.46 | 19.6 | 1 | 13.42 | 11.0586 | 2543 | 26.57 | 10 | 1.22 | 0.82 | 0.91 | 3 | 288
1672 | 32 | 18.14 | 45 | 1 | 8.49 | 6.3847 | 2544 | 45 | 6 | 1.23 | 0.81 | 0.94 | 1.8 | 57.6
1673 | 160 | 44.77 | 121.35 | 1 | 17.09 | 14.2766 | 2545 | 110.56 | 14 | 1.15 | 0.87 | 0.87 | 4.2 | 672
1674 | 100 | 36.28 | 58.35 | 0.95 | 13.42 | 11.2867 | 2550 | 26.57 | 11.63 | 1.16 | 0.87 | 0.85 | 3.489 | 348.9
1675 | 140 | 45.46 | 81.63 | 0.85 | 18.97 | 13.3545 | 2557 | 71.57 | 10 | 1.85 | 0.54 | 0.9 | 3 | 420
1676 | 64 | 28.97 | 90 | 0.96 | 11.66 | 9.0293 | 2551 | 120.96 | 8 | 1.44 | 0.69 | 0.89 | 2.4 | 153.6
1677 | 56 | 24.97 | 180 | 1 | 10 | 8.4462 | 2552 | 126.87 | 8 | 1.12 | 0.89 | 0.93 | 2.4 | 134.4
1678 | 256 | 59.6 | 40.52 | 0.91 | 24.41 | 18.0586 | 2562 | 34.99 | 15.56 | 1.56 | 0.64 | 0.91 | 4.668 | 1195.008
1679 | 812 | 114.51 | 37.36 | 0.78 | 44.41 | 32.162 | 2570 | 35.84 | 24.84 | 1.93 | 0.52 | 0.89 | 7.452 | 6051.024
1680 | 20 | 14.14 | 18.43 | 1 | 7.21 | 5.0475 | 2557 | 33.69 | 4 | 1.55 | 0.64 | 0.91 | 1.2 | 24
1681 | 812 | 108.57 | 58.97 | 0.87 | 40 | 32.162 | 2567 | 36.87 | 30.83 | 1.3 | 0.77 | 0.92 | 9.249 | 7510.188
1682 | 192 | 51.11 | 14.54 | 0.92 | 19.7 | 15.6392 | 2563 | 23.96 | 14 | 1.43 | 0.7 | 0.9 | 4.2 | 806.4
1683 | 5264 | 322.19 | 88.06 | 0.64 | 127.28 | 81.8885 | 2620 | 81.87 | 60 | 2.16 | 0.46 | 0.92 | 18 | 94752
1684 | 156 | 49.94 | 158.8 | 0.79 | 22.36 | 14.097 | 2558 | 153.43 | 11.37 | 2.24 | 0.45 | 0.85 | 3.411 | 532.116
1685 | 1684 | 166.51 | 83 | 0.76 | 60.83 | 46.3166 | 2557 | 99.46 | 40 | 1.51 | 0.66 | 0.9 | 12 | 20208
1686 | 128 | 39.11 | 159.71 | 1 | 15.23 | 12.7694 | 2560 | 156.8 | 12 | 1.18 | 0.85 | 0.9 | 3.6 | 460.8
1687 | 912 | 115.88 | 128.69 | 0.85 | 40 | 34.0849 | 2562 | 126.87 | 34.88 | 1.16 | 0.86 | 0.91 | 10.464 | 9543.168
1688 | 116 | 39.11 | 52.47 | 0.95 | 16.12 | 12.1561 | 2568 | 60.26 | 11.31 | 1.49 | 0.67 | 0.87 | 3.393 | 393.588
1689 | 256 | 69.25 | 114.85 | 0.67 | 31.3 | 18.0586 | 2562 | 116.57 | 12.65 | 2.75 | 0.36 | 0.86 | 3.795 | 971.52
1690 | 60 | 26.63 | 62.45 | 1 | 11.66 | 8.7426 | 2568 | 59.04 | 8 | 1.44 | 0.7 | 0.88 | 2.4 | 144
1691 | 44 | 22.14 | 164.93 | 1 | 10 | 7.4867 | 2564 | 143.13 | 6 | 1.37 | 0.73 | 0.96 | 1.8 | 79.2
1692 | 12 | 11.31 | 45 | 1 | 5.66 | 3.9098 | 2566 | 45 | 4 | 1.46 | 0.68 | 0.86 | 1.2 | 14.4
1693 | 32 | 18.14 | 45 | 1 | 8.49 | 6.3847 | 2568 | 45 | 6 | 1.23 | 0.81 | 0.94 | 1.8 | 57.6
1694 | 116 | 38.63 | 90 | 0.98 | 15.23 | 12.1561 | 2566 | 113.2 | 10 | 1.42 | 0.7 | 0.91 | 3 | 348
1695 | 76 | 30.63 | 17.5 | 1 | 11.66 | 9.8395 | 2566 | 149.04 | 10 | 1.11 | 0.9 | 0.88 | 3 | 228
1696 | 208 | 52.77 | 154.13 | 0.94 | 20.59 | 16.2778 | 2569 | 150.95 | 16 | 1.28 | 0.78 | 0.87 | 4.8 | 998.4
1697 | 344 | 76.77 | 83.36 | 0.73 | 30.46 | 20.9336 | 2581 | 66.8 | 17.26 | 1.98 | 0.51 | 0.85 | 5.178 | 1781.232
1698 | 220 | 72.57 | 9.5 | 0.52 | 22.8 | 16.7408 | 2575 | 15.26 | 18 | 1.2 | 0.84 | 0.75 | 5.4 | 1188
1699 | 112 | 39.11 | 61.68 | 0.92 | 16.12 | 11.9447 | 2578 | 60.26 | 10.73 | 1.62 | 0.62 | 0.86 | 3.219 | 360.528
1700 | 6972 | 323.45 | 24.53 | 0.84 | 112.87 | 94.2419 | 2601 | 7.13 | 87.64 | 1.26 | 0.8 | 0.96 | 26.292 | 183307.824
1701 | 504 | 91.4 | 151.75 | 0.76 | 35.78 | 25.3385 | 2582 | 153.43 | 22.38 | 1.82 | 0.55 | 0.86 | 6.714 | 3383.856
1702 | 64 | 27.8 | 94.84 | 1 | 11.66 | 9.0293 | 2579 | 120.96 | 8 | 1.29 | 0.77 | 0.89 | 2.4 | 153.6
1703 | 76 | 32.28 | 70.97 | 0.92 | 13.42 | 9.8395 | 2587 | 63.43 | 9.49 | 1.51 | 0.66 | 0.81 | 2.847 | 216.372
1704 | 144 | 43.11 | 103.39 | 0.97 | 17.09 | 13.544 | 2581 | 110.56 | 12 | 1.41 | 0.71 | 0.89 | 3.6 | 518.4
1705 | 348 | 70.43 | 166.62 | 0.88 | 29.12 | 21.055 | 2587 | 164.05 | 16 | 1.64 | 0.61 | 0.93 | 4.8 | 1670.4
1706 | 96 | 33.46 | 70.4 | 1 | 13.42 | 11.0586 | 2593 | 63.43 | 10 | 1.22 | 0.82 | 0.91 | 3 | 288
1707 | 68 | 27.8 | 15.17 | 1 | 11.66 | 9.3072 | 2590 | 30.96 | 8 | 1.26 | 0.79 | 0.92 | 2.4 | 163.2
1708 | 60 | 26.63 | 165.96 | 1 | 10.77 | 8.7426 | 2592 | 158.2 | 8 | 1.13 | 0.89 | 0.86 | 2.4 | 144
1709 | 60 | 28.28 | 29.99 | 0.94 | 11.66 | 8.7426 | 2596 | 30.96 | 8.49 | 1.42 | 0.71 | 0.79 | 2.547 | 152.82
1710 | 5140 | 294.68 | 41.08 | 0.74 | 114.86 | 80.9183 | 2629 | 35.07 | 60.91 | 1.99 | 0.5 | 0.94 | 18.273 | 93923.22
1711 | 124 | 38.63 | 136.31 | 1 | 15.62 | 12.5683 | 2592 | 129.81 | 12 | 1.2 | 0.84 | 0.94 | 3.6 | 446.4
1712 | 88 | 33.46 | 126.57 | 0.99 | 14.14 | 10.5878 | 2594 | 135 | 9.9 | 1.39 | 0.72 | 0.88 | 2.97 | 261.36
1713 | 32 | 19.8 | 19.33 | 1 | 8.94 | 6.3847 | 2596 | 26.57 | 6 | 1.61 | 0.62 | 0.8 | 1.8 | 57.6
1714 | 52 | 27.8 | 62.83 | 0.85 | 12.81 | 8.1389 | 2599 | 51.34 | 6.96 | 2.11 | 0.47 | 0.81 | 2.088 | 108.576
1715 | 28 | 16.97 | 90 | 1 | 7.21 | 5.9723 | 2594 | 123.69 | 6 | 1.07 | 0.94 | 0.88 | 1.8 | 50.4
1716 | 224 | 56.28 | 70.56 | 0.89 | 21.63 | 16.8923 | 2604 | 56.31 | 14 | 1.38 | 0.72 | 0.91 | 4.2 | 940.8
1717 | 172 | 45.94 | 148.98 | 1 | 17.89 | 14.8023 | 2598 | 153.43 | 14 | 1.23 | 0.81 | 0.91 | 4.2 | 722.4
1718 | 328 | 67.11 | 76.53 | 0.92 | 24.08 | 20.441 | 2606 | 48.37 | 20 | 1 | 1 | 0.93 | 6 | 1968
1719 | 156 | 48.28 | 168.99 | 0.84 | 21.54 | 14.097 | 2599 | 158.2 | 10 | 1.95 | 0.51 | 0.92 | 3 | 468
1720 | 80 | 31.8 | 169.17 | 0.99 | 13.42 | 10.0951 | 2598 | 153.43 | 8 | 1.42 | 0.71 | 0.93 | 2.4 | 192
1721 | 8548 | 353.71 | 34.59 | 0.86 | 117.34 | 104.3512 | 2651 | 60.38 | 100.15 | 1.07 | 0.93 | 0.96 | 30.045 | 256824.66
1722 | 132 | 43.11 | 152.81 | 0.89 | 16.12 | 12.9674 | 2601 | 150.26 | 13.6 | 1.16 | 0.86 | 0.85 | 4.08 | 538.56
1723 | 196 | 51.11 | 152.6 | 0.94 | 20.59 | 15.8013 | 2601 | 150.95 | 14 | 1.35 | 0.74 | 0.92 | 4.2 | 823.2
1724 | 976 | 117.05 | 161.26 | 0.9 | 40.5 | 35.2606 | 2601 | 122.91 | 33.61 | 1.17 | 0.86 | 0.93 | 10.083 | 9841.008
1725 | 76 | 30.63 | 55.65 | 1 | 12.81 | 9.8395 | 2606 | 38.66 | 9.84 | 1.34 | 0.74 | 0.88 | 2.952 | 224.352
1726 | 72 | 30.63 | 20.87 | 0.96 | 13.42 | 9.577 | 2606 | 26.57 | 8 | 1.64 | 0.61 | 0.88 | 2.4 | 172.8
1727 | 396 | 80.08 | 172.25 | 0.78 | 31.05 | 22.4602 | 2605 | 165.07 | 17.43 | 1.91 | 0.52 | 0.88 | 5.229 | 2070.684
1728 | 84 | 33.46 | 171.61 | 0.94 | 12.65 | 10.3444 | 2604 | 161.57 | 10 | 1.18 | 0.84 | 0.86 | 3 | 252
1729 | 188 | 51.11 | 116.12 | 0.9 | 20.59 | 15.4755 | 2602 | 119.05 | 14 | 1.4 | 0.72 | 0.89 | 4.2 | 789.6
1730 | 5596 | 342.96 | 127.39 | 0.6 | 139.05 | 84.4314 | 2605 | 130.33 | 59.52 | 2.4 | 0.42 | 0.91 | 17.856 | 99922.176
1731 | 28 | 18.14 | 8.35 | 1 | 8.94 | 5.9723 | 2609 | 26.57 | 4 | 1.94 | 0.52 | 0.93 | 1.2 | 33.6
1732 | 480 | 84.08 | 43.97 | 0.85 | 30 | 24.7278 | 2619 | 53.13 | 24.14 | 1.17 | 0.86 | 0.89 | 7.242 | 3476.16
1733 | 280 | 62.43 | 136.22 | 0.9 | 24.41 | 18.8862 | 2608 | 124.99 | 16.97 | 1.44 | 0.69 | 0.89 | 5.091 | 1425.48
1734 | 68 | 27.8 | 105.17 | 1 | 11.66 | 9.3072 | 2610 | 120.96 | 8 | 1.26 | 0.79 | 0.92 | 2.4 | 163.2
1735 | 72 | 32.97 | 93.55 | 0.83 | 14.56 | 9.577 | 2614 | 105.95 | 6 | 2.18 | 0.46 | 0.92 | 1.8 | 129.6
1736 | 504 | 82.91 | 159.25 | 0.92 | 29.73 | 25.3385 | 2618 | 160.35 | 24 | 1.16 | 0.86 | 0.91 | 7.2 | 3628.8
1737 | 788 | 124.37 | 94.72 | 0.64 | 50.16 | 31.6831 | 2616 | 94.57 | 23.88 | 2.11 | 0.47 | 0.88 | 7.164 | 5645.232
1738 | 92 | 33.46 | 110.7 | 1 | 12.81 | 10.8258 | 2617 | 128.66 | 10 | 1.13 | 0.88 | 0.88 | 3 | 276
1739 | 24 | 16.97 | 45 | 1 | 7.21 | 5.5293 | 2619 | 33.69 | 5.66 | 1.29 | 0.77 | 0.8 | 1.698 | 40.752
1740 | 36 | 20.97 | 6.05 | 1 | 8.94 | 6.772 | 2618 | 153.43 | 6 | 1.54 | 0.65 | 0.86 | 1.8 | 64.8
1741 | 56 | 24.97 | 135 | 1 | 11.31 | 8.4462 | 2619 | 135 | 8 | 1.32 | 0.76 | 0.93 | 2.4 | 134.4
1742 | 1364 | 150.02 | 15.1 | 0.76 | 53.37 | 41.6843 | 2633 | 12.99 | 37.57 | 1.53 | 0.65 | 0.9 | 11.271 | 15373.644
1743 | 620 | 94.71 | 93.54 | 0.87 | 32.98 | 28.1035 | 2622 | 104.04 | 28.28 | 1.03 | 0.97 | 0.89 | 8.484 | 5260.08
1744 | 96 | 35.11 | 131.33 | 0.98 | 14.42 | 11.0586 | 2628 | 123.69 | 9.9 | 1.54 | 0.65 | 0.86 | 2.97 | 285.12
1745 | 244 | 60.08 | 150.96 | 0.85 | 24.41 | 17.6303 | 2629 | 145.01 | 15.56 | 1.75 | 0.57 | 0.86 | 4.668 | 1138.992
1746 | 528 | 86.23 | 63.48 | 0.89 | 32.31 | 25.9348 | 2645 | 68.2 | 23.2 | 1.37 | 0.73 | 0.9 | 6.96 | 3674.88
1747 | 548 | 86.43 | 89.61 | 0.92 | 30 | 26.4214 | 2643 | 53.13 | 24 | 1.11 | 0.9 | 0.93 | 7.2 | 3945.6
1748 | 812 | 107.4 | 86.74 | 0.88 | 38.21 | 32.162 | 2632 | 96.01 | 28 | 1.28 | 0.78 | 0.92 | 8.4 | 6820.8
1749 | 5608 | 322.19 | 67.65 | 0.68 | 110.02 | 84.5219 | 2686 | 62.97 | 74 | 1.64 | 0.61 | 0.88 | 22.2 | 124497.6
1750 | 1632 | 167.88 | 99.88 | 0.73 | 67.05 | 45.5958 | 2632 | 107.35 | 32.16 | 2.2 | 0.46 | 0.93 | 9.648 | 15745.536
1751 | 80 | 33.46 | 31.75 | 0.9 | 14.42 | 10.0951 | 2636 | 33.69 | 8.88 | 1.82 | 0.55 | 0.83 | 2.664 | 213.12
1752 | 380 | 76.08 | 139.46 | 0.82 | 32.56 | 22.0017 | 2636 | 137.49 | 18.38 | 1.77 | 0.56 | 0.9 | 5.514 | 2095.32
1753 | 76 | 30.63 | 48.22 | 1 | 12.81 | 9.8395 | 2641 | 38.66 | 9.84 | 1.38 | 0.72 | 0.88 | 2.952 | 224.352
1754 | 2160 | 183.68 | 95.86 | 0.8 | 68.35 | 52.4556 | 2638 | 110.56 | 46 | 1.46 | 0.69 | 0.95 | 13.8 | 29808
1755 | 96 | 38.63 | 170.74 | 0.81 | 17.09 | 11.0586 | 2640 | 159.44 | 8 | 2.38 | 0.42 | 0.86 | 2.4 | 230.4
1756 | 1188 | 143.4 | 97.26 | 0.73 | 58.24 | 38.9021 | 2642 | 105.95 | 27.95 | 2.11 | 0.47 | 0.92 | 8.385 | 9961.38
1757 | 12 | 11.31 | 45 | 1 | 5.66 | 3.9098 | 2644 | 45 | 4 | 1.46 | 0.68 | 0.86 | 1.2 | 14.4
1758 | 1472 | 152.85 | 94.73 | 0.79 | 56.89 | 43.3031 | 2672 | 79.88 | 37.84 | 1.45 | 0.69 | 0.92 | 11.352 | 16710.144
1759 | 212 | 55.11 | 39.13 | 0.88 | 21.26 | 16.4336 | 2652 | 41.19 | 16 | 1.29 | 0.78 | 0.91 | 4.8 | 1017.6
1760 | 12 | 11.31 | 135 | 1 | 5.66 | 3.9098 | 2644 | 135 | 4 | 1.46 | 0.68 | 0.86 | 1.2 | 14.4
1761 | 164 | 48.77 | 167.08 | 0.87 | 18.97 | 14.454 | 2647 | 161.57 | 14 | 1.42 | 0.7 | 0.84 | 4.2 | 688.8
1762 | 304 | 89.05 | 88.15 | 0.48 | 31.05 | 19.679 | 2645 | 104.93 | 17.01 | 2.22 | 0.45 | 0.7 | 5.103 | 1551.312
1763 | 136 | 50.43 | 36.91 | 0.67 | 22.8 | 13.1624 | 2654 | 37.87 | 9.43 | 2.87 | 0.35 | 0.81 | 2.829 | 384.744
1764 | 80 | 33.46 | 0 | 0.9 | 11.66 | 10.0951 | 2649 | 120.96 | 10 | 1.06 | 0.94 | 0.87 | 3 | 240
1765 | 104 | 35.8 | 60.53 | 1 | 15.62 | 11.5102 | 2656 | 50.19 | 10 | 1.39 | 0.72 | 0.95 | 3 | 312
1766 | 40 | 30.14 | 90 | 0.55 | 12.65 | 7.1383 | 2652 | 108.43 | 6 | 2.45 | 0.41 | 0.71 | 1.8 | 72
1767 | 160 | 47.11 | 119.32 | 0.91 | 20 | 14.2766 | 2653 | 126.87 | 12.61 | 1.66 | 0.6 | 0.87 | 3.783 | 605.28
1768 | 12 | 11.31 | 135 | 1 | 5.66 | 3.9098 | 2655 | 135 | 4 | 1.46 | 0.68 | 0.86 | 1.2 | 14.4
1769 | 28 | 16.97 | 90 | 1 | 7.21 | 5.9723 | 2658 | 123.69 | 6 | 1.07 | 0.94 | 0.88 | 1.8 | 50.4
1770 | 12 | 11.31 | 45 | 1 | 5.66 | 3.9098 | 2661 | 45 | 4 | 1.46 | 0.68 | 0.86 | 1.2 | 14.4
1771 | 16 | 15.31 | 90 | 0.86 | 6.32 | 4.5147 | 2659 | 108.43 | 4 | 1.47 | 0.68 | 0.8 | 1.2 | 19.2
1772 | 16 | 11.31 | 0 | 1 | 5.66 | 4.5147 | 2663 | 135 | 4 | 1 | 1 | 1 | 1.2 | 19.2
1773 | 104 | 34.63 | 90 | 1 | 13.42 | 11.5102 | 2663 | 116.57 | 10 | 1.18 | 0.84 | 0.93 | 3 | 312
1774 | 304 | 64.08 | 17.82 | 0.93 | 22.8 | 19.679 | 2672 | 15.26 | 20 | 1.07 | 0.94 | 0.88 | 6 | 1824
1775 | 68 | 28.28 | 139.46 | 1 | 12.81 | 9.3072 | 2665 | 128.66 | 8.49 | 1.61 | 0.62 | 0.85 | 2.547 | 173.196
1776 | 96 | 34.63 | 9.32 | 1 | 13.42 | 11.0586 | 2668 | 153.43 | 10 | 1.26 | 0.8 | 0.91 | 3 | 288
1777 | 180 | 53.94 | 68.67 | 0.78 | 19.7 | 15.1426 | 2675 | 66.04 | 16 | 1.25 | 0.8 | 0.83 | 4.8 | 864
1778 | 160 | 51.11 | 29.47 | 0.77 | 21.63 | 14.2766 | 2676 | 33.69 | 11.51 | 2.12 | 0.47 | 0.84 | 3.453 | 552.48
1779 | 32 | 18.14 | 45 | 1 | 8.49 | 6.3847 | 2673 | 45 | 6 | 1.23 | 0.81 | 0.94 | 1.8 | 57.6
1780 | 492 | 85.25 | 115.13 | 0.85 | 33.29 | 25.035 | 2671 | 122.74 | 21.47 | 1.58 | 0.63 | 0.91 | 6.441 | 3168.972
1781 | 36 | 20.97 | 20.3 | 1 | 8.94 | 6.772 | 2674 | 26.57 | 6 | 1.34 | 0.75 | 0.86 | 1.8 | 64.8
1782 | 172 | 52.77 | 100.65 | 0.78 | 20.88 | 14.8023 | 2672 | 106.7 | 12 | 1.75 | 0.57 | 0.85 | 3.6 | 619.2
1783 | 104 | 35.8 | 162.89 | 1 | 14.42 | 11.5102 | 2674 | 146.31 | 10 | 1.28 | 0.78 | 0.93 | 3 | 312
1784 | 46544 | 938.57 | 155.45 | 0.66 | 323.94 | 243.4989 | 2737 | 163.13 | 234.78 | 1.28 | 0.78 | 0.91 | 70.434 | 3278280.096
1785 | 156 | 51.6 | 54.92 | 0.74 | 22.8 | 14.097 | 2687 | 52.13 | 10.73 | 2.45 | 0.41 | 0.83 | 3.219 | 502.164
1786 | 1632 | 160.85 | 139.02 | 0.79 | 54.59 | 45.5958 | 2679 | 118.44 | 45.6 | 1.08 | 0.93 | 0.9 | 13.68 | 22325.76
1787 | 1372 | 154.71 | 178.74 | 0.72 | 54.92 | 41.8063 | 2689 | 146.89 | 39.27 | 1.33 | 0.75 | 0.9 | 11.781 | 16163.532
1788 | 104 | 36.28 | 156.65 | 0.99 | 16.12 | 11.5102 | 2687 | 150.26 | 9.84 | 1.75 | 0.57 | 0.88 | 2.952 | 307.008
1789 | 248 | 55.6 | 100.46 | 1 | 19.7 | 17.7742 | 2687 | 113.96 | 18 | 1.04 | 0.96 | 0.92 | 5.4 | 1339.2
1790 | 448 | 87.4 | 24.28 | 0.74 | 34.18 | 23.8893 | 2695 | 20.56 | 18.97 | 2.02 | 0.49 | 0.86 | 5.691 | 2549.568
1791 | 268 | 59.6 | 35.83 | 0.95 | 23.32 | 18.477 | 2697 | 30.96 | 16.97 | 1.39 | 0.72 | 0.91 | 5.091 | 1364.388
1792 | 20 | 14.14 | 18.43 | 1 | 7.21 | 5.0475 | 2693 | 33.69 | 4 | 1.55 | 0.64 | 0.91 | 1.2 | 24
1793 | 172 | 49.94 | 46.86 | 0.87 | 20 | 14.8023 | 2698 | 36.87 | 13.74 | 1.57 | 0.64 | 0.87 | 4.122 | 708.984
1794 | 80 | 34.63 | 107.99 | 0.84 | 15.23 | 10.0951 | 2696 | 113.2 | 8 | 1.76 | 0.57 | 0.89 | 2.4 | 192
1795 | 192 | 51.11 | 106.33 | 0.92 | 20.59 | 15.6392 | 2696 | 119.05 | 14 | 1.45 | 0.69 | 0.88 | 4.2 | 806.4
1796 | 224 | 57.25 | 127.73 | 0.86 | 22.36 | 16.8923 | 2696 | 116.57 | 14.98 | 1.58 | 0.63 | 0.86 | 4.494 | 1006.656
1797 | 164 | 46.63 | 35.43 | 0.95 | 18.44 | 14.454 | 2702 | 40.6 | 13.91 | 1.26 | 0.79 | 0.92 | 4.173 | 684.372
1798 | 2104 | 182.31 | 86.15 | 0.8 | 66.75 | 51.7712 | 2697 | 98.62 | 46 | 1.37 | 0.73 | 0.91 | 13.8 | 29035.2
1799 | 656 | 131.68 | 68.6 | 0.48 | 39.4 | 28.9079 | 2715 | 66.04 | 27.18 | 1.44 | 0.69 | 0.78 | 8.154 | 5349.024
1800 | 144 | 45.94 | 171.82 | 0.86 | 16.12 | 13.544 | 2698 | 150.26 | 13.91 | 1.2 | 0.83 | 0.86 | 4.173 | 600.912
1801 | 644 | 100.37 | 32.88 | 0.8 | 40.25 | 28.6423 | 2710 | 26.57 | 22.4 | 1.86 | 0.54 | 0.88 | 6.72 | 4327.68
1802 | 7060 | 331.85 | 134.97 | 0.81 | 111.8 | 94.8348 | 2705 | 137.17 | 90.34 | 1.26 | 0.79 | 0.94 | 27.102 | 191340.12
1803 | 140 | 47.11 | 12.25 | 0.79 | 19.7 | 13.3545 | 2704 | 23.96 | 10 | 2 | 0.5 | 0.89 | 3 | 420
1804 | 140 | 42.63 | 170.26 | 0.97 | 17.89 | 13.3545 | 2702 | 153.43 | 10 | 1.58 | 0.63 | 0.95 | 3 | 420
1805 | 1136 | 157.82 | 122.9 | 0.57 | 56.46 | 38.0412 | 2702 | 112.93 | 31.06 | 2.01 | 0.5 | 0.81 | 9.318 | 10585.248
1806 | 112 | 37.46 | 56.48 | 1 | 14.42 | 11.9447 | 2708 | 56.31 | 12 | 1.05 | 0.95 | 0.9 | 3.6 | 403.2
1807 | 60 | 27.8 | 95.88 | 0.98 | 10.77 | 8.7426 | 2703 | 111.8 | 8 | 1.19 | 0.84 | 0.88 | 2.4 | 144
1808 | 172 | 53.46 | 89.77 | 0.76 | 22.36 | 14.8023 | 2703 | 100.3 | 10 | 2.16 | 0.46 | 0.9 | 3 | 516
1809 | 276 | 67.6 | 77.66 | 0.76 | 27.86 | 18.7508 | 2717 | 68.96 | 15.52 | 2.07 | 0.48 | 0.86 | 4.656 | 1285.056
1810 | 56 | 26.63 | 65.64 | 0.99 | 10.77 | 8.4462 | 2711 | 68.2 | 8 | 1.26 | 0.79 | 0.85 | 2.4 | 134.4
1811 | 2096 | 177.34 | 93.03 | 0.84 | 64.03 | 51.6727 | 2737 | 75.53 | 44 | 1.43 | 0.7 | 0.94 | 13.2 | 27667.2
1812 | 212 | 58.43 | 30.44 | 0.78 | 23.32 | 16.4336 | 2712 | 30.96 | 14.31 | 1.69 | 0.59 | 0.85 | 4.293 | 910.116
1813 | 132 | 40.28 | 34.07 | 1 | 16.12 | 12.9674 | 2711 | 29.74 | 12 | 1.28 | 0.78 | 0.9 | 3.6 | 475.2
1814 | 16 | 11.31 | 0 | 1 | 5.66 | 4.5147 | 2706 | 135 | 4 | 1 | 1 | 1 | 1.2 | 19.2
1815 | 96 | 34.63 | 117.17 | 1 | 14.42 | 11.0586 | 2707 | 123.69 | 10 | 1.41 | 0.71 | 0.91 | 3 | 288
1816 | 20 | 15.31 | 18.43 | 1 | 7.21 | 5.0475 | 2709 | 33.69 | 4 | 1.55 | 0.64 | 0.91 | 1.2 | 24
1817 | 3848 | 254.39 | 121.48 | 0.75 | 92.2 | 70.0136 | 2710 | 114.34 | 66.47 | 1.35 | 0.74 | 0.91 | 19.941 | 76732.968
1818 | 27972 | 692.95 | 119.78 | 0.73 | 245.77 | 188.7674 | 2724 | 124.72 | 161.82 | 1.59 | 0.63 | 0.96 | 48.546 | 1357928.712
1819 | 32 | 19.8 | 0 | 1 | 8.25 | 6.3847 | 2711 | 165.96 | 6 | 1.2 | 0.84 | 0.8 | 1.8 | 57.6
1820 | 2384 | 212.45 | 75.79 | 0.66 | 76.66 | 55.1085 | 2749 | 82.5 | 45.72 | 1.75 | 0.57 | 0.85 | 13.716 | 32698.944
1821 | 948 | 120.37 | 170.39 | 0.82 | 42.43 | 34.7512 | 2723 | 8.13 | 32 | 1.31 | 0.76 | 0.9 | 9.6 | 9100.8
1822 | 64 | 30.14 | 90 | 0.89 | 12.65 | 9.0293 | 2711 | 108.43 | 6 | 1.87 | 0.53 | 0.94 | 1.8 | 115.2
1823 | 288 | 64.08 | 42.94 | 0.88 | 24.17 | 19.1541 | 2720 | 24.44 | 18.38 | 1.4 | 0.72 | 0.88 | 5.514 | 1588.032
1824 | 168 | 48.28 | 126.61 | 0.91 | 21.26 | 14.6292 | 2712 | 131.19 | 13.42 | 1.64 | 0.61 | 0.9 | 4.026 | 676.368
1825 | 68 | 28.97 | 78.69 | 1 | 11.66 | 9.3072 | 2719 | 59.04 | 8 | 1.13 | 0.88 | 0.92 | 2.4 | 163.2
1826 | 5652 | 297.22 | 67.44 | 0.8 | 102.86 | 84.8528 | 2761 | 63.43 | 78.62 | 1.32 | 0.76 | 0.93 | 23.586 | 133308.072
1827 | 60 | 30.63 | 14.55 | 0.8 | 13.42 | 8.7426 | 2720 | 26.57 | 7.76 | 1.91 | 0.52 | 0.79 | 2.328 | 139.68
1828 | 24 | 15.31 | 0 | 1 | 7.21 | 5.5293 | 2719 | 146.31 | 4 | 1.5 | 0.67 | 1 | 1.2 | 28.8
1829 | 100 | 34.63 | 27.03 | 1 | 14.42 | 11.2867 | 2725 | 33.69 | 10 | 1.29 | 0.77 | 0.93 | 3 | 300
1830 | 100 | 34.63 | 62.97 | 1 | 14.42 | 11.2867 | 2728 | 56.31 | 10 | 1.29 | 0.77 | 0.93 | 3 | 300
1831 | 388 | 73.25 | 77.25 | 0.91 | 26.08 | 22.2321 | 2734 | 57.53 | 22 | 1.1 | 0.91 | 0.89 | 6.6 | 2560.8
1832 | 2408 | 207.48 | 120.08 | 0.7 | 74.4 | 55.3852 | 2724 | 126.25 | 47.17 | 1.67 | 0.6 | 0.89 | 14.151 | 34075.608
1833 | 100 | 37.94 | 127.91 | 0.87 | 15.62 | 11.2867 | 2722 | 129.81 | 9.9 | 1.75 | 0.57 | 0.82 | 2.97 | 297
1834 | 164 | 48.28 | 46.7 | 0.88 | 20 | 14.454 | 2730 | 53.13 | 14 | 1.5 | 0.67 | 0.9 | 4.2 | 688.8
1835 | 80 | 32.28 | 19.78 | 0.96 | 12.65 | 10.0951 | 2727 | 18.43 | 10 | 1.16 | 0.86 | 0.83 | 3 | 240
1836 | 860 | 111.2 | 16.06 | 0.87 | 40.79 | 33.099 | 2735 | 11.31 | 30.41 | 1.31 | 0.76 | 0.92 | 9.123 | 7845.78
1837 | 140 | 44.28 | 66.41 | 0.9 | 16.12 | 13.3545 | 2728 | 29.74 | 14 | 1.11 | 0.9 | 0.88 | 4.2 | 588
1838 | 28 | 18.14 | 0 | 1 | 7.21 | 5.9723 | 2725 | 123.69 | 6 | 1.07 | 0.94 | 0.88 | 1.8 | 50.4
1839 | 140 | 43.11 | 170.82 | 0.95 | 17.09 | 13.3545 | 2726 | 159.44 | 12 | 1.42 | 0.7 | 0.86 | 3.6 | 504
1840 | 48 | 23.31 | 0 | 1 | 10 | 7.8196 | 2725 | 143.13 | 6 | 1.33 | 0.75 | 1 | 1.8 | 86.4
1841 | 116 | 38.63 | 75.07 | 0.98 | 15.62 | 12.1561 | 2733 | 50.19 | 10 | 1.33 | 0.75 | 0.92 | 3 | 348
1842 | 164 | 47.11 | 145.04 | 0.93 | 17.89 | 14.454 | 2727 | 153.43 | 14 | 1.13 | 0.88 | 0.88 | 4.2 | 688.8
1843 | 332 | 70.91 | 9.2 | 0.83 | 28.28 | 20.5653 | 2729 | 171.87 | 17.95 | 1.59 | 0.63 | 0.89 | 5.385 | 1787.82
1844 | 88 | 33.46 | 36.57 | 0.99 | 14.14 | 10.5878 | 2732 | 45 | 9.9 | 1.39 | 0.72 | 0.88 | 2.97 | 261.36
1845 | 100 | 36.97 | 5.63 | 0.92 | 14.42 | 11.2867 | 2729 | 146.31 | 10 | 1.41 | 0.71 | 0.91 | 3 | 300
1846 | 384 | 77.25 | 12.04 | 0.81 | 31.05 | 22.1172 | 2736 | 14.93 | 18 | 1.76 | 0.57 | 0.9 | 5.4 | 2073.6
1847 | 520 | 93.05 | 43.96 | 0.75 | 37.74 | 25.7375 | 2748 | 57.99 | 21.21 | 1.97 | 0.51 | 0.88 | 6.363 | 3308.76
1848 | 688 | 96.57 | 137.78 | 0.93 | 36.88 | 29.6046 | 2738 | 139.4 | 26.87 | 1.35 | 0.74 | 0.93 | 8.061 | 5545.968
1849 | 672 | 107.2 | 141.75 | 0.73 | 44.94 | 29.2583 | 2737 | 147.72 | 22.63 | 2.19 | 0.46 | 0.88 | 6.789 | 4562.208
1850 | 216 | 56.77 | 6.44 | 0.84 | 23.41 | 16.5879 | 2740 | 19.98 | 13.58 | 1.86 | 0.54 | 0.86 | 4.074 | 879.984
1851 | 332 | 71.6 | 54.49 | 0.81 | 28.43 | 20.5653 | 2747 | 50.71 | 19.61 | 1.37 | 0.73 | 0.89 | 5.883 | 1953.156
1852 | 516 | 88.57 | 99.92 | 0.83 | 32.98 | 25.6383 | 2737 | 104.04 | 23.34 | 1.5 | 0.67 | 0.89 | 7.002 | 3613.032
1853 | 32 | 18.14 | 45 | 1 | 8.49 | 6.3847 | 2742 | 45 | 6 | 1.23 | 0.81 | 0.94 | 1.8 | 57.6
1854 | 15084 | 508.01 | 142.79 | 0.73 | 198.09 | 138.6192 | 2742 | 144.87 | 105.76 | 1.84 | 0.54 | 0.95 | 31.728 | 478585.152
1855 | 1948 | 171.2 | 167.63 | 0.84 | 58.82 | 49.8149 | 2746 | 144.69 | 48 | 1.11 | 0.9 | 0.94 | 14.4 | 28051.2
1856 | 48 | 22.63 | 0 | 1 | 8.94 | 7.8196 | 2740 | 116.57 | 8 | 1 | 1 | 0.86 | 2.4 | 115.2
1857 | 80 | 31.8 | 48.51 | 0.99 | 12.81 | 10.0951 | 2744 | 38.66 | 10 | 1.1 | 0.91 | 0.89 | 3 | 240
1858 | 72 | 30.63 | 110.27 | 0.96 | 13.42 | 9.577 | 2740 | 116.57 | 8 | 1.67 | 0.6 | 0.88 | 2.4 | 172.8
1859 | 44 | 22.14 | 164.93 | 1 | 10 | 7.4867 | 2742 | 143.13 | 6 | 1.37 | 0.73 | 0.96 | 1.8 | 79.2
1860 | 60 | 26.14 | 45 | 1 | 11.31 | 8.7426 | 2748 | 45 | 8 | 1.14 | 0.88 | 0.97 | 2.4 | 144
1861 | 20 | 16.97 | 0 | 0.87 | 6.32 | 5.0475 | 2746 | 108.43 | 5.66 | 1 | 1 | 0.71 | 1.698 | 33.96
1862 | 68 | 29.46 | 149.93 | 0.98 | 11.66 | 9.3072 | 2746 | 120.96 | 8.94 | 1.34 | 0.74 | 0.83 | 2.682 | 182.376
1863 | 488 | 86.91 | 108.48 | 0.81 | 31.24 | 24.933 | 2748 | 129.81 | 23.4 | 1.38 | 0.72 | 0.89 | 7.02 | 3425.76
1864 | 40 | 20.97 | 90 | 1 | 8.94 | 7.1383 | 2749 | 116.57 | 6 | 1.33 | 0.75 | 0.91 | 1.8 | 72
1865 | 16 | 17.66 | 90 | 0.64 | 8.25 | 4.5147 | 2750 | 104.04 | 2 | 4 | 0.25 | 1 | 0.6 | 9.6
1866 | 21868 | 610.93 | 151.7 | 0.74 | 208.4 | 166.9051 | 2769 | 142.8 | 151.17 | 1.3 | 0.77 | 0.95 | 45.351 | 991735.668
1867 | 188 | 49.94 | 13.11 | 0.95 | 18.97 | 15.4755 | 2756 | 18.43 | 14 | 1.28 | 0.78 | 0.89 | 4.2 | 789.6
1868 | 20 | 15.31 | 108.43 | 1 | 7.21 | 5.0475 | 2752 | 123.69 | 4 | 1.55 | 0.64 | 0.91 | 1.2 | 24
1869 | 20 | 15.31 | 18.43 | 1 | 7.21 | 5.0475 | 2756 | 33.69 | 4 | 1.55 | 0.64 | 0.91 | 1.2 | 24
1870 | 56 | 26.63 | 159.28 | 0.99 | 10.77 | 8.4462 | 2758 | 158.2 | 8 | 1.24 | 0.81 | 0.82 | 2.4 | 134.4
1871 | 40 | 23.8 | 7.69 | 0.89 | 10.2 | 7.1383 | 2758 | 168.69 | 6 | 1.58 | 0.63 | 0.8 | 1.8 | 72
1872 | 92 | 34.63 | 167.34 | 0.96 | 13.42 | 10.8258 | 2758 | 153.43 | 10 | 1.17 | 0.85 | 0.88 | 3 | 276
1873 | 44 | 23.8 | 41.03 | 0.98 | 10 | 7.4867 | 2761 | 36.87 | 7.07 | 1.45 | 0.69 | 0.85 | 2.121 | 93.324
1874 | 400 | 73.25 | 64.3 | 0.94 | 26.83 | 22.5733 | 2771 | 63.43 | 21.63 | 1.2 | 0.83 | 0.92 | 6.489 | 2595.6
1875 | 112 | 37.46 | 164.59 | 1 | 15.23 | 11.9447 | 2761 | 156.8 | 10 | 1.35 | 0.74 | 0.9 | 3 | 336
1876 | 72 | 28.97 | 0 | 1 | 11.66 | 9.577 | 2760 | 149.04 | 8 | 1.22 | 0.82 | 0.95 | 2.4 | 172.8
1877 | 364 | 75.4 | 146.43 | 0.8 | 31.3 | 21.5336 | 2763 | 153.43 | 18.31 | 1.82 | 0.55 | 0.87 | 5.493 | 1999.452
1878 | 1384 | 146.02 | 103.97 | 0.82 | 50.99 | 41.9888 | 2763 | 115.56 | 39.01 | 1.38 | 0.73 | 0.91 | 11.703 | 16196.952
1879 | 44 | 22.14 | 105.07 | 1 | 10 | 7.4867 | 2763 | 126.87 | 6 | 1.37 | 0.73 | 0.96 | 1.8 | 79.2
1880 | 1816 | 182.79 | 51.95 | 0.68 | 74.89 | 48.0976 | 2795 | 55.89 | 35.75 | 2.21 | 0.45 | 0.9 | 10.725 | 19476.6
1881 | 464 | 87.4 | 117.54 | 0.76 | 35.78 | 24.3122 | 2764 | 116.57 | 18.57 | 2.08 | 0.48 | 0.9 | 5.571 | 2584.944
1882 | 5880 | 316.53 | 157.55 | 0.74 | 112.87 | 86.5474 | 2777 | 150.26 | 81.2 | 1.34 | 0.74 | 0.92 | 24.36 | 143236.8
1883 | 988 | 120.85 | 29.47 | 0.85 | 42.19 | 35.4767 | 2783 | 58.57 | 33.94 | 1.26 | 0.8 | 0.9 | 10.182 | 10059.816
1884 | 1324 | 139.88 | 163.7 | 0.85 | 48.7 | 41.0685 | 2770 | 160.82 | 36 | 1.34 | 0.75 | 0.93 | 10.8 | 14299.2
1885 | 244 | 56.77 | 108.8 | 0.95 | 21.63 | 17.6303 | 2766 | 123.69 | 16 | 1.28 | 0.78 | 0.9 | 4.8 | 1171.2
1886 | 120 | 40.28 | 179.02 | 0.93 | 16.49 | 12.3639 | 2769 | 165.96 | 10 | 1.58 | 0.63 | 0.88 | 3 | 360
1887 | 64 | 27.8 | 18.43 | 1 | 11.66 | 9.0293 | 2772 | 30.96 | 8 | 1.39 | 0.72 | 0.89 | 2.4 | 153.6
1888 | 28 | 18.14 | 90 | 1 | 7.21 | 5.9723 | 2768 | 123.69 | 6 | 1.07 | 0.94 | 0.88 | 1.8 | 50.4
1889 | 152 | 45.46 | 173.9 | 0.92 | 18.97 | 13.9151 | 2771 | 161.57 | 10 | 1.78 | 0.56 | 0.93 | 3 | 456
1890 | 1424 | 168.17 | 11.03 | 0.63 | 71.39 | 42.5912 | 2785 | 11.31 | 28.98 | 2.5 | 0.4 | 0.89 | 8.694 | 12380.256
1891 | 444 | 79.4 | 35.26 | 0.89 | 30.53 | 23.7825 | 2786 | 31.61 | 21.21 | 1.5 | 0.67 | 0.9 | 6.363 | 2825.172
1892 | 256 | 61.25 | 160.58 | 0.86 | 21.63 | 18.0586 | 2775 | 123.69 | 17.75 | 1.21 | 0.83 | 0.85 | 5.325 | 1363.2
1893 | 76 | 32.28 | 143.66 | 0.92 | 15.62 | 9.8395 | 2776 | 140.19 | 8.49 | 2.16 | 0.46 | 0.83 | 2.547 | 193.572
1894 | 32 | 19.31 | 0 | 1 | 8.94 | 6.3847 | 2778 | 153.43 | 4 | 2 | 0.5 | 1 | 1.2 | 38.4
1895 | 1792 | 184.65 | 96.84 | 0.66 | 66.75 | 47.7787 | 2779 | 98.62 | 45.97 | 1.35 | 0.74 | 0.86 | 13.791 | 24713.472
1896 | 56 | 26.63 | 126.77 | 0.99 | 12.81 | 8.4462 | 2779 | 128.66 | 7.07 | 1.93 | 0.52 | 0.88 | 2.121 | 118.776
1897 | 76 | 31.8 | 54.67 | 0.94 | 12.81 | 9.8395 | 2788 | 51.34 | 10 | 1.19 | 0.84 | 0.86 | 3 | 228
1898 | 184 | 48.28 | 26.49 | 0.99 | 18.87 | 15.31 | 2793 | 32.01 | 14 | 1.2 | 0.83 | 0.92 | 4.2 | 772.8
1899 | 104 | 37.46 | 77.75 | 0.93 | 15.23 | 11.5102 | 2794 | 66.8 | 10 | 1.41 | 0.71 | 0.88 | 3 | 312
1900 | 124 | 39.8 | 1.42 | 0.98 | 16.12 | 12.5683 | 2794 | 29.74 | 10 | 1.41 | 0.71 | 0.94 | 3 | 372
1901 | 44 | 22.14 | 105.07 | 1 | 10 | 7.4867 | 2794 | 126.87 | 6 | 1.37 | 0.73 | 0.96 | 1.8 | 79.2
1902 | 12 | 11.31 | 45 | 1 | 5.66 | 3.9098 | 2796 | 45 | 4 | 1.46 | 0.68 | 0.86 | 1.2 | 14.4
1903 | 32 | 20.97 | 72.7 | 0.91 | 8.94 | 6.3847 | 2800 | 63.43 | 6 | 1.44 | 0.7 | 0.84 | 1.8 | 57.6
1904 | 492 | 84.08 | 23.01 | 0.87 | 30 | 25.035 | 2808 | 53.13 | 22.85 | 1.28 | 0.78 | 0.9 | 6.855 | 3372.66
1905 | 136 | 41.94 | 22.07 | 0.97 | 16.12 | 13.1624 | 2803 | 29.74 | 13.58 | 1.19 | 0.84 | 0.85 | 4.074 | 554.064
1906 | 180 | 53.46 | 6.61 | 0.79 | 22.8 | 15.1426 | 2801 | 15.26 | 10 | 2.11 | 0.47 | 0.93 | 3 | 540
1907 | 496 | 84.57 | 40.52 | 0.87 | 30.53 | 25.1366 | 2809 | 31.61 | 25.46 | 1.24 | 0.81 | 0.88 | 7.638 | 3788.448
1908 | 1220 | 138.71 | 161.66 | 0.8 | 52.84 | 39.4226 | 2802 | 150.52 | 33.13 | 1.59 | 0.63 | 0.92 | 9.939 | 12125.58
1909 | 84 | 31.8 | 128.95 | 1 | 12.81 | 10.3444 | 2801 | 128.66 | 10 | 1.18 | 0.85 | 0.91 | 3 | 252
1910 | 16 | 11.31 | 0 | 1 | 5.66 | 4.5147 | 2803 | 135 | 4 | 1 | 1 | 1 | 1.2 | 19.2
1911 | 96 | 38.63 | 94.77 | 0.81 | 16.49 | 11.0586 | 2803 | 104.04 | 8 | 1.87 | 0.54 | 0.87 | 2.4 | 230.4
1912 | 128 | 39.8 | 95.98 | 1 | 16.12 | 12.7694 | 2804 | 119.74 | 10 | 1.39 | 0.72 | 0.96 | 3 | 384
1913 | 64 | 26.63 | 0 | 1 | 10.77 | 9.0293 | 2805 | 158.2 | 8 | 1.21 | 0.83 | 0.89 | 2.4 | 153.6
1914 | 616 | 94.23 | 51.8 | 0.87 | 32.31 | 28.0127 | 2818 | 21.8 | 27.18 | 1.19 | 0.84 | 0.91 | 8.154 | 5022.864
1915 | 32 | 18.14 | 45 | 1 | 8.49 | 6.3847 | 2809 | 45 | 6 | 1.23 | 0.81 | 0.94 | 1.8 | 57.6
1916 | 24 | 16.97 | 135 | 1 | 7.21 | 5.5293 | 2807 | 123.69 | 5.66 | 1.29 | 0.77 | 0.8 | 1.698 | 40.752
1917 | 48 | 22.63 | 0 | 1 | 8.94 | 7.8196 | 2811 | 116.57 | 8 | 1 | 1 | 0.86 | 2.4 | 115.2
1918 | 84 | 34.63 | 104.97 | 0.88 | 13.42 | 10.3444 | 2811 | 116.57 | 10 | 1.27 | 0.79 | 0.88 | 3 | 252
1919 | 1836 | 166.99 | 65.69 | 0.83 | 63.25 | 48.3617 | 2842 | 71.57 | 43.64 | 1.44 | 0.7 | 0.93 | 13.092 | 24036.912
1920 | 20 | 15.31 | 71.57 | 1 | 7.21 | 5.0475 | 2818 | 56.31 | 4 | 1.55 | 0.64 | 0.91 | 1.2 | 24
1921 | 112 | 37.46 | 40.67 | 1 | 15.62 | 11.9447 | 2822 | 39.81 | 11.31 | 1.41 | 0.71 | 0.9 | 3.393 | 380.016
1922 | 140 | 47.6 | 64.29 | 0.78 | 17.2 | 13.3545 | 2826 | 54.46 | 13.58 | 1.37 | 0.73 | 0.8 | 4.074 | 570.36
1923 | 16 | 11.31 | 0 | 1 | 5.66 | 4.5147 | 2818 | 135 | 4 | 1 | 1 | 1 | 1.2 | 19.2
1924 | 620 | 92.37 | 145.33 | 0.91 | 33.53 | 28.1035 | 2825 | 162.65 | 25.46 | 1.3 | 0.77 | 0.9 | 7.638 | 4735.56
1925 | 124 | 43.6 | 160.66 | 0.82 | 17.89 | 12.5683 | 2824 | 153.43 | 10.98 | 1.82 | 0.55 | 0.82 | 3.294 | 408.456
1926 | 36 | 19.31 | 0 | 1 | 8.49 | 6.772 | 2824 | 135 | 6 | 1 | 1 | 1 | 1.8 | 64.8
1927 | 64 | 28.97 | 90 | 0.96 | 11.66 | 9.0293 | 2825 | 120.96 | 8 | 1.3 | 0.77 | 0.89 | 2.4 | 153.6
1928 | 88 | 32.97 | 22.36 | 1 | 12.81 | 10.5878 | 2827 | 141.34 | 10 | 1.08 | 0.92 | 0.94 | 3 | 264
1929 | 232 | 56.77 | 150.13 | 0.9 | 22.36 | 17.1913 | 2829 | 153.43 | 16 | 1.44 | 0.7 | 0.89 | 4.8 | 1113.6
1930 | 28 | 18.14 | 0 | 1 | 7.21 | 5.9723 | 2828 | 123.69 | 6 | 1.07 | 0.94 | 0.88 | 1.8 | 50.4
1931 | 164 | 47.11 | 9.08 | 0.93 | 17.89 | 14.454 | 2834 | 26.57 | 14 | 1.25 | 0.8 | 0.88 | 4.2 | 688.8
1932 | 580 | 93.74 | 47.93 | 0.83 | 31.62 | 27.1819 | 2839 | 34.7 | 26 | 1.03 | 0.97 | 0.91 | 7.8 | 4524
1933 | 244 | 60.77 | 76.3 | 0.83 | 25.3 | 17.6303 | 2844 | 71.57 | 14 | 1.58 | 0.63 | 0.88 | 4.2 | 1024.8
1934 | 36 | 20.97 | 20.3 | 1 | 8.94 | 6.772 | 2835 | 26.57 | 6 | 1.34 | 0.75 | 0.86 | 1.8 | 64.8
1935 | 56 | 26.63 | 155.64 | 0.99 | 10.77 | 8.4462 | 2835 | 158.2 | 8 | 1.26 | 0.79 | 0.85 | 2.4 | 134.4
1936 | 668 | 106.02 | 126.7 | 0.75 | 42.8 | 29.1711 | 2836 | 127.41 | 22.18 | 2.04 | 0.49 | 0.88 | 6.654 | 4444.872
1937 | 16 | 11.31 | 0 | 1 | 5.66 | 4.5147 | 2835 | 135 | 4 | 1 | 1 | 1 | 1.2 | 19.2
1938 | 68 | 30.63 | 101 | 0.91 | 12.17 | 9.3072 | 2837 | 99.46 | 8 | 1.3 | 0.77 | 0.85 | 2.4 | 163.2
1939 | 288 | 64.77 | 87.12 | 0.86 | 24.17 | 19.1541 | 2848 | 65.56 | 18 | 1.37 | 0.73 | 0.88 | 5.4 | 1555.2
1940 | 200 | 53.46 | 89.24 | 0.88 | 21.54 | 15.9617 | 2838 | 111.8 | 12 | 1.75 | 0.57 | 0.93 | 3.6 | 720
1941 | 16 | 14.14 | 18.43 | 1 | 7.21 | 4.5147 | 2841 | 33.69 | 4 | 2 | 0.5 | 0.8 | 1.2 | 19.2
1942 | 512 | 88.08 | 116.58 | 0.83 | 34.41 | 25.5388 | 2840 | 125.54 | 21.12 | 1.7 | 0.59 | 0.91 | 6.336 | 3244.032
1943 | 104 | 37.46 | 85.03 | 0.93 | 14.56 | 11.5102 | 2840 | 105.95 | 10 | 1.34 | 0.75 | 0.88 | 3 | 312
1944 | 48 | 23.8 | 109.81 | 1 | 10 | 7.8196 | 2841 | 126.87 | 8 | 1.13 | 0.88 | 0.86 | 2.4 | 115.2
1945 | 196 | 51.11 | 73.22 | 0.94 | 19.7 | 15.8013 | 2850 | 66.04 | 14 | 1.3 | 0.77 | 0.91 | 4.2 | 823.2
1946 | 68 | 30.63 | 106.71 | 0.91 | 12.65 | 9.3072 | 2841 | 108.43 | 8 | 1.53 | 0.66 | 0.85 | 2.4 | 163.2
1947 | 660 | 114.23 | 25.38 | 0.64 | 44.94 | 28.9959 | 2855 | 32.28 | 20.68 | 2.43 | 0.41 | 0.85 | 6.204 | 4094.64
1948 | 168 | 47.11 | 84.39 | 0.95 | 17.89 | 14.6292 | 2850 | 63.43 | 14 | 1.21 | 0.83 | 0.88 | 4.2 | 705.6
1949 | 164 | 49.94 | 179.65 | 0.83 | 20.4 | 14.454 | 2848 | 168.69 | 12 | 1.63 | 0.61 | 0.85 | 3.6 | 590.4
1950 | 600 | 93.74 | 120.48 | 0.86 | 36.72 | 27.6465 | 2846 | 119.36 | 24.7 | 1.56 | 0.64 | 0.92 | 7.41 | 4446
1951 | 24 | 19.31 | 12.93 | 0.81 | 8.94 | 5.5293 | 2848 | 26.57 | 4 | 2.24 | 0.45 | 0.86 | 1.2 | 28.8
1952 | 40 | 24.97 | 11.44 | 0.81 | 10.77 | 7.1383 | 2849 | 21.8 | 6 | 2.04 | 0.49 | 0.8 | 1.8 | 72
1953 | 20 | 15.31 | 108.43 | 1 | 7.21 | 5.0475 | 2848 | 123.69 | 4 | 1.55 | 0.64 | 0.91 | 1.2 | 24
1954 | 48 | 22.63 | 0 | 1 | 8.94 | 7.8196 | 2849 | 116.57 | 8 | 1 | 1 | 0.86 | 2.4 | 115.2
1955 | 24 | 15.31 | 0 | 1 | 7.21 | 5.5293 | 2849 | 146.31 | 4 | 1.5 | 0.67 | 1 | 1.2 | 28.8
1956 | 40 | 22.14 | 90 | 1 | 8.94 | 7.1383 | 2850 | 116.57 | 6 | 1.24 | 0.81 | 0.91 | 1.8 | 72
1957 | 9320 | 376.74 | 111.84 | 0.83 | 134.24 | 108.9615 | 2850 | 118.47 | 98 | 1.21 | 0.83 | 0.96 | 29.4 | 274008
1958 | 208 | 52.77 | 88.03 | 0.94 | 19.7 | 16.2778 | 2852 | 113.96 | 16 | 1.13 | 0.88 | 0.87 | 4.8 | 998.4
1959 | 40 | 22.63 | 45 | 0.98 | 8.94 | 7.1383 | 2856 | 26.57 | 7.07 | 1.24 | 0.81 | 0.8 | 2.121 | 84.84
1960 | 60 | 26.63 | 14.04 | 1 | 10.77 | 8.7426 | 2856 | 21.8 | 8 | 1.13 | 0.89 | 0.86 | 2.4 | 144
1961 | 32 | 19.31 | 90 | 1 | 8.94 | 6.3847 | 2855 | 116.57 | 4 | 2 | 0.5 | 1 | 1.2 | 38.4
1962 | 108 | 36.28 | 129.6 | 1 | 14.42 | 11.7294 | 2855 | 123.69 | 11.31 | 1.32 | 0.76 | 0.89 | 3.393 | 366.444
1963 | 88 | 33.46 | 30.76 | 0.99 | 14.42 | 10.5878 | 2862 | 33.69 | 9.84 | 1.58 | 0.63 | 0.88 | 2.952 | 259.776
1964 | 152 | 43.11 | 169.64 | 1 | 17.09 | 13.9151 | 2860 | 159.44 | 12 | 1.3 | 0.77 | 0.92 | 3.6 | 547.2
1965 | 3000 | 235.28 | 82.12 | 0.68 | 84.9 | 61.8195 | 2901 | 74.98 | 52.95 | 1.65 | 0.6 | 0.89 | 15.885 | 47655
1966 | 40 | 20.97 | 90 | 1 | 8.94 | 7.1383 | 2862 | 116.57 | 6 | 1.33 | 0.75 | 0.91 | 1.8 | 72
1967 | 12 | 11.31 | 135 | 1 | 5.66 | 3.9098 | 2863 | 135 | 4 | 1.46 | 0.68 | 0.86 | 1.2 | 14.4
1968 | 156 | 53.94 | 47.34 | 0.67 | 24.08 | 14.097 | 2873 | 48.37 | 12.2 | 2.46 | 0.41 | 0.81 | 3.66 | 570.96
1969 | 148 | 48.28 | 16.75 | 0.8 | 18.97 | 13.7308 | 2870 | 18.43 | 12 | 1.74 | 0.57 | 0.84 | 3.6 | 532.8
1970 | 140 | 48.28 | 84.69 | 0.75 | 20.4 | 13.3545 | 2875 | 78.69 | 10 | 1.9 | 0.53 | 0.85 | 3 | 420
1971 | 84 | 31.8 | 97.2 | 1 | 13.42 | 10.3444 | 2865 | 116.57 | 8 | 1.47 | 0.68 | 0.93 | 2.4 | 201.6
1972 | 176 | 52.28 | 170.7 | 0.81 | 20 | 14.9734 | 2866 | 143.13 | 12 | 1.66 | 0.6 | 0.9 | 3.6 | 633.6
1973 | 2200 | 186.79 | 34.98 | 0.79 | 72.72 | 52.9391 | 2890 | 31.5 | 43.52 | 1.78 | 0.56 | 0.94 | 13.056 | 28723.2
1974 | 32 | 18.14 | 135 | 1 | 8.49 | 6.3847 | 2868 | 135 | 6 | 1.23 | 0.81 | 0.94 | 1.8 | 57.6
1975 | 48 | 22.63 | 0 | 1 | 8.94 | 7.8196 | 2869 | 116.57 | 8 | 1 | 1 | 0.86 | 2.4 | 115.2
1976 | 416 | 81.25 | 11.82 | 0.79 | 31.62 | 23.0203 | 2877 | 18.43 | 18 | 1.71 | 0.59 | 0.91 | 5.4 | 2246.4
1977 | 104 | 36.28 | 45 | 0.99 | 14.42 | 11.5102 | 2874 | 33.69 | 11.31 | 1.37 | 0.73 | 0.87 | 3.393 | 352.872
1978 | 20 | 15.31 | 108.43 | 1 | 7.21 | 5.0475 | 2869 | 123.69 | 4 | 1.55 | 0.64 | 0.91 | 1.2 | 24
1979 | 1740 | 163.97 | 54.59 | 0.81 | 54.33 | 47.0804 | 2870 | 96.34 | 46.42 | 1.1 | 0.91 | 0.91 | 13.926 | 24231.24
1980 | 32 | 20.97 | 70.67 | 0.91 | 8.94 | 6.3847 | 2874 | 63.43 | 6 | 1.61 | 0.62 | 0.8 | 1.8 | 57.6
1981 | 2580 | 226.11 | 33.8 | 0.63 | 91.61 | 57.3291 | 2900 | 36.12 | 47.4 | 1.96 | 0.51 | 0.88 | 14.22 | 36687.6
1982 | 472 | 103.4 | 67.74 | 0.55 | 38.83 | 24.5209 | 2891 | 78.11 | 17.89 | 2.17 | 0.46 | 0.83 | 5.367 | 2533.224
1983 | 300 | 63.6 | 75.26 | 0.93 | 24.74 | 19.5491 | 2884 | 75.96 | 16 | 1.42 | 0.71 | 0.91 | 4.8 | 1440
1984 | 68 | 30.63 | 79 | 0.91 | 12.17 | 9.3072 | 2873 | 99.46 | 8 | 1.3 | 0.77 | 0.85 | 2.4 | 163.2
1985 | 120 | 41.94 | 34.32 | 0.86 | 15.23 | 12.3639 | 2878 | 23.2 | 12.73 | 1.16 | 0.86 | 0.85 | 3.819 | 458.28
1986 | 132 | 52.28 | 92.19 | 0.61 | 20.88 | 12.9674 | 2874 | 106.7 | 10 | 2.32 | 0.43 | 0.8 | 3 | 396
1987 | 68 | 27.8 | 74.83 | 1 | 11.66 | 9.3072 | 2879 | 59.04 | 8 | 1.26 | 0.79 | 0.92 | 2.4 | 163.2
1988 | 384 | 73.25 | 41.96 | 0.9 | 28.84 | 22.1172 | 2884 | 33.69 | 19.8 | 1.54 | 0.65 | 0.91 | 5.94 | 2280.96
1989 | 32 | 18.14 | 135 | 1 | 8.49 | 6.3847 | 2876 | 135 | 6 | 1.23 | 0.81 | 0.94 | 1.8 | 57.6
1990 | 56 | 26.63 | 114.36 | 0.99 | 10.77 | 8.4462 | 2877 | 111.8 | 8 | 1.26 | 0.79 | 0.85 | 2.4 | 134.4
1991 | 76 | 31.8 | 108.43 | 0.94 | 13.42 | 9.8395 | 2879 | 116.57 | 8 | 1.5 | 0.67 | 0.9 | 2.4 | 182.4
1992 | 492 | 92.57 | 74.48 | 0.72 | 37.36 | 25.035 | 2897 | 74.48 | 18.94 | 2.11 | 0.47 | 0.87 | 5.682 | 2795.544
1993 | 76 | 29.46 | 135 | 1 | 11.66 | 9.8395 | 2880 | 120.96 | 9.9 | 1.16 | 0.86 | 0.88 | 2.97 | 225.72
1994 | 12 | 11.31 | 135 | 1 | 5.66 | 3.9098 | 2883 | 135 | 4 | 1.46 | 0.68 | 0.86 | 1.2 | 14.4
1995 | 16 | 11.31 | 0 | 1 | 5.66 | 4.5147 | 2883 | 135 | 4 | 1 | 1 | 1 | 1.2 | 19.2
1996 | 228 | 57.94 | 48.26 | 0.85 | 22.8 | 17.0425 | 2891 | 37.87 | 16.46 | 1.5 | 0.66 | 0.87 | 4.938 | 1125.864
1997 | 1116 | 128.17 | 159.58 | 0.85 | 47.54 | 37.7049 | 2889 | 165.38 | 33.96 | 1.37 | 0.73 | 0.91 | 10.188 | 11369.808
1998 | 3660 | 251.28 | 84.42 | 0.73 | 85.44 | 68.2819 | 2884 | 110.56 | 59.39 | 1.33 | 0.75 | 0.92 | 17.817 | 65210.22
1999 | 136 | 40.28 | 165.71 | 1 | 15.62 | 13.1624 | 2885 | 129.81 | 12 | 1.2 | 0.84 | 0.91 | 3.6 | 489.6
2000 | 844 | 111.2 | 11.53 | 0.86 | 38.47 | 32.7896 | 2898 | 8.97 | 32 | 1.15 | 0.87 | 0.9 | 9.6 | 8102.4
2001 | 84 | 37.46 | 68.32 | 0.75 | 16.12 | 10.3444 | 2896 | 60.26 | 8.73 | 2.27 | 0.44 | 0.78 | 2.619 | 219.996
2002 | 400 | 73.25 | 155.43 | 0.94 | 28.64 | 22.5733 | 2891 | 155.22 | 20 | 1.4 | 0.72 | 0.92 | 6 | 2400
2003 | 16 | 11.31 | 0 | 1 | 5.66 | 4.5147 | 2891 | 135 | 4 | 1 | 1 | 1 | 1.2 | 19.2
2004 | 168 | 51.6 | 82.71 | 0.79 | 18.97 | 14.6292 | 2893 | 108.43 | 14 | 1.41 | 0.71 | 0.83 | 4.2 | 705.6
2005 | 92 | 37.46 | 18.89 | 0.82 | 15.23 | 10.8258 | 2896 | 23.2 | 9.84 | 1.68 | 0.59 | 0.85 | 2.952 | 271.584
2006 | 24 | 15.31 | 90 | 1 | 7.21 | 5.5293 | 2896 | 123.69 | 4 | 1.5 | 0.67 | 1 | 1.2 | 28.8
2007 | 148 | 47.11 | 3.13 | 0.84 | 18.44 | 13.7308 | 2899 | 167.47 | 12 | 1.68 | 0.6 | 0.84 | 3.6 | 532.8
2008 | 1264 | 135.88 | 179.48 | 0.86 | 46.65 | 40.1272 | 2900 | 149.04 | 38 | 1.16 | 0.86 | 0.92 | 11.4 | 14409.6
2009 | 44 | 22.63 | 161.57 | 1 | 8.94 | 7.4867 | 2897 | 116.57 | 8 | 1.14 | 0.88 | 0.81 | 2.4 | 105.6
2010 | 28 | 18.14 | 0 | 1 | 7.21 | 5.9723 | 2898 | 123.69 | 6 | 1.07 | 0.94 | 0.88 | 1.8 | 50.4
2011 | 36 | 19.31 | 0 | 1 | 8.49 | 6.772 | 2898 | 135 | 6 | 1 | 1 | 1 | 1.8 | 64.8
2012 | 132 | 44.97 | 95.85 | 0.82 | 19.7 | 12.9674 | 2900 | 113.96 | 8 | 2.28 | 0.44 | 0.96 | 2.4 | 316.8
2013 | 12 | 11.31 | 45 | 1 | 5.66 | 3.9098 | 2904 | 45 | 4 | 1.46 | 0.68 | 0.86 | 1.2 | 14.4
2014 | 28 | 16.97 | 45 | 1 | 8.49 | 5.9723 | 2912 | 45 | 5.66 | 1.6 | 0.63 | 0.88 | 1.698 | 47.544
2015 | 1044 | 130.02 | 36.38 | 0.78 | 48.37 | 36.4683 | 2923 | 29.74 | 32.17 | 1.55 | 0.64 | 0.91 | 9.651 | 10075.644
2016 | 12 | 11.31 | 45 | 1 | 5.66 | 3.9098 | 2912 | 45 | 4 | 1.46 | 0.68 | 0.86 | 1.2 | 14.4
2017 | 128 | 40.28 | 93.74 | 0.99 | 15.23 | 12.7694 | 2917 | 66.8 | 12 | 1.11 | 0.9 | 0.88 | 3.6 | 460.8
2018 | 120 | 41.94 | 150.84 | 0.86 | 18.87 | 12.3639 | 2911 | 147.99 | 9.84 | 2.19 | 0.46 | 0.85 | 2.952 | 354.24
2019 | 332 | 66.43 | 160.81 | 0.95 | 23.32 | 20.5653 | 2914 | 149.04 | 20 | 1.05 | 0.96 | 0.91 | 6 | 1992
2020 | 60 | 27.8 | 75.28 | 0.98 | 11.66 | 8.7426 | 2917 | 59.04 | 8 | 1.47 | 0.68 | 0.88 | 2.4 | 144
2021 | 160 | 47.11 | 27.39 | 0.91 | 17.2 | 14.2766 | 2917 | 35.54 | 13.91 | 1.23 | 0.81 | 0.86 | 4.173 | 667.68
2022 | 184 | 54.43 | 100.89 | 0.78 | 17.89 | 15.31 | 2912 | 116.57 | 16 | 1.05 | 0.95 | 0.85 | 4.8 | 883.2
2023 | 52 | 23.8 | 135 | 1 | 10 | 8.1389 | 2913 | 126.87 | 8 | 1.16 | 0.86 | 0.9 | 2.4 | 124.8
2024 | 40 | 20.97 | 116.57 | 1 | 10 | 7.1383 | 2914 | 126.87 | 6 | 1.55 | 0.64 | 0.91 | 1.8 | 72
2025 | 64 | 29.46 | 45 | 0.93 | 14.14 | 9.0293 | 2920 | 45 | 7.07 | 2.11 | 0.47 | 0.86 | 2.121 | 135.744
2026 | 780 | 119.2 | 14.41 | 0.69 | 48.66 | 31.5219 | 2926 | 9.46 | 25.06 | 2 | 0.5 | 0.87 | 7.518 | 5864.04
2027 | 280 | 61.46 | 1.54 | 0.93 | 23.32 | 18.8862 | 2923 | 30.96 | 16 | 1.27 | 0.78 | 0.94 | 4.8 | 1344
2028 | 52 | 26.14 | 90 | 0.96 | 10.77 | 8.1389 | 2917 | 111.8 | 6 | 1.55 | 0.64 | 0.93 | 1.8 | 93.6
2029 | 44 | 22.14 | 105.07 | 1 | 10 | 7.4867 | 2919 | 126.87 | 6 | 1.37 | 0.73 | 0.96 | 1.8 | 79.2
2030 | 1752 | 164.85 | 80.28 | 0.81 | 61.61 | 47.2424 | 2950 | 76.87 | 39.71 | 1.52 | 0.66 | 0.93 | 11.913 | 20871.576
2031 | 564 | 97.05 | 78.81 | 0.75 | 32.98 | 26.8043 | 2920 | 104.04 | 25.47 | 1.34 | 0.74 | 0.87 | 7.641 | 4309.524
2032 | 9720 | 420.82 | 71.19 | 0.69 | 133.46 | 111.2752 | 2968 | 29.64 | 104.25 | 1.1 | 0.91 | 0.91 | 31.275 | 303993
2033 | 260 | 60.77 | 17.97 | 0.88 | 25.06 | 18.1992 | 2931 | 28.61 | 15.52 | 1.68 | 0.59 | 0.89 | 4.656 | 1210.56
2034 | 1376 | 140.85 | 138.91 | 0.87 | 48.17 | 41.8672 | 2927 | 131.63 | 39.76 | 1.23 | 0.81 | 0.92 | 11.928 | 16412.928
2035 | 212 | 60.08 | 161.18 | 0.74 | 20.59 | 16.4336 | 2928 | 150.95 | 17.08 | 1.12 | 0.89 | 0.8 | 5.124 | 1086.288
2036 | 700 | 101.74 | 149.6 | 0.85 | 38.42 | 29.8617 | 2927 | 141.34 | 27.16 | 1.39 | 0.72 | 0.91 | 8.148 | 5703.6
2037 | 80 | 32.28 | 7.96 | 0.96 | 13.42 | 10.0951 | 2931 | 26.57 | 10 | 1.42 | 0.7 | 0.82 | 3 | 240
2038 | 188 | 48.28 | 8.17 | 1 | 17.89 | 15.4755 | 2931 | 153.43 | 14 | 1.15 | 0.87 | 0.93 | 4.2 | 789.6
2039 | 196 | 60.77 | 67.95 | 0.67 | 24.17 | 15.8013 | 2941 | 65.56 | 15.53 | 1.8 | 0.56 | 0.75 | 4.659 | 913.164
2040 | 4140 | 262.11 | 13.2 | 0.76 | 94.34 | 72.6215 | 2953 | 21.12 | 61.58 | 1.6 | 0.63 | 0.93 | 18.474 | 76482.36
2041 | 400 | 74.43 | 30.31 | 0.91 | 27.2 | 22.5733 | 2941 | 36.03 | 21.47 | 1.29 | 0.78 | 0.92 | 6.441 | 2576.4
2042 | 328 | 70.43 | 82.83 | 0.83 | 27.2 | 20.441 | 2946 | 72.9 | 18 | 1.56 | 0.64 | 0.89 | 5.4 | 1771.2
2043 | 164 | 46.63 | 37.48 | 0.95 | 18.44 | 14.454 | 2940 | 40.6 | 14 | 1.25 | 0.8 | 0.93 | 4.2 | 688.8
2044 | 432 | 75.6 | 111 | 0.95 | 27.78 | 23.4589 | 2934 | 120.26 | 22 | 1.21 | 0.83 | 0.94 | 6.6 | 2851.2
2045 | 140 | 43.11 | 44.83 | 0.95 | 17.2 | 13.3545 | 2942 | 54.46 | 12.73 | 1.26 | 0.79 | 0.88 | 3.819 | 534.66
2046 | 32 | 18.14 | 135 | 1 | 8.49 | 6.3847 | 2936 | 135 | 6 | 1.23 | 0.81 | 0.94 | 1.8 | 57.6
2047 | 40 | 20.97 | 0 | 1 | 8.94 | 7.1383 | 2937 | 153.43 | 6 | 1.24 | 0.81 | 0.91 | 1.8 | 72
2048 | 120 | 38.63 | 166.64 | 1 | 16.12 | 12.3639 | 2938 | 150.26 | 10 | 1.5 | 0.67 | 0.92 | 3 | 360
2049 | 80 | 30.63 | 63.43 | 1 | 11.66 | 10.0951 | 2938 | 120.96 | 10 | 1.08 | 0.92 | 0.89 | 3 | 240
2050 | 308 | 63.6 | 140.26 | 0.96 | 24.08 | 19.808 | 2940 | 131.63 | 18.78 | 1.25 | 0.8 | 0.92 | 5.634 | 1735.272
2051 | 124 | 41.94 | 129.72 | 0.89 | 17.2 | 12.5683 | 2941 | 125.54 | 10.8 | 1.78 | 0.56 | 0.84 | 3.24 | 401.76
2052 | 16 | 11.31 | 0 | 1 | 5.66 | 4.5147 | 2941 | 135 | 4 | 1 | 1 | 1 | 1.2 | 19.2
2053 | 28 | 16.97 | 45 | 1 | 8.49 | 5.9723 | 2948 | 45 | 5.66 | 1.6 | 0.63 | 0.88 | 1.698 | 47.544
2054 | 152 | 48.28 | 92.5 | 0.82 | 17.89 | 13.9151 | 2954 | 63.43 | 12 | 1.36 | 0.73 | 0.88 | 3.6 | 547.2
2055 | 84 | 32.28 | 31.11 | 1 | 13.42 | 10.3444 | 2952 | 26.57 | 9.9 | 1.31 | 0.76 | 0.88 | 2.97 | 249.48
2056 | 172 | 48.28 | 77.23 | 0.93 | 17.89 | 14.8023 | 2955 | 63.43 | 14 | 1.22 | 0.82 | 0.89 | 4.2 | 722.4
2057 | 304 | 66.43 | 137.23 | 0.87 | 26.91 | 19.679 | 2947 | 138.01 | 18.38 | 1.46 | 0.69 | 0.88 | 5.514 | 1676.256
2058 | 1612 | 168.17 | 98.8 | 0.72 | 55.79 | 45.3156 | 2975 | 75.47 | 45.91 | 1.3 | 0.77 | 0.85 | 13.773 | 22202.076
2059 | 56 | 24.97 | 45 | 1 | 11.31 | 8.4462 | 2955 | 45 | 8 | 1.32 | 0.76 | 0.93 | 2.4 | 134.4
2060 | 156 | 54.43 | 84.8 | 0.66 | 20.88 | 14.097 | 2953 | 106.7 | 13.1 | 1.59 | 0.63 | 0.77 | 3.93 | 613.08
2061 | 500 | 88.57 | 0.38 | 0.8 | 34.53 | 25.2377 | 2961 | 10.01 | 22 | 1.64 | 0.61 | 0.89 | 6.6 | 3300
2062 | 2252 | 215.08 | 31.17 | 0.61 | 71.02 | 53.5611 | 2976 | 9.73 | 49.19 | 1.34 | 0.75 | 0.82 | 14.757 | 33232.764
2063 | 136 | 40.28 | 28.07 | 1 | 16.12 | 13.1624 | 2959 | 29.74 | 12 | 1.27 | 0.78 | 0.92 | 3.6 | 489.6
2064 | 216 | 56.77 | 124.49 | 0.84 | 21.63 | 16.5879 | 2956 | 123.69 | 15.97 | 1.44 | 0.69 | 0.86 | 4.791 | 1034.856
2065 | 272 | 68.08 | 145.02 | 0.74 | 29.73 | 18.6144 | 2957 | 137.73 | 13.31 | 2.4 | 0.42 | 0.86 | 3.993 | 1086.096
2066 | 36 | 19.31 | 0 | 1 | 8.49 | 6.772 | 2957 | 135 | 6 | 1 | 1 | 1 | 1.8 | 64.8
2067 | 16 | 11.31 | 0 | 1 | 5.66 | 4.5147 | 2958 | 135 | 4 | 1 | 1 | 1 | 1.2 | 19.2
2068 | 124 | 39.8 | 57.38 | 0.98 | 15.62 | 12.5683 | 2963 | 39.81 | 12 | 1.15 | 0.87 | 0.94 | 3.6 | 446.4
2069 | 180 | 53.46 | 178.66 | 0.79 | 22.8 | 15.1426 | 2963 | 15.26 | 10 | 2.28 | 0.44 | 0.91 | 3 | 540
2070 | 76 | 30.14 | 102.82 | 1 | 12.81 | 9.8395 | 2960 | 128.66 | 8 | 1.27 | 0.79 | 0.97 | 2.4 | 182.4
2071 | 56 | 26.63 | 125.6 | 0.99 | 11.66 | 8.4462 | 2961 | 120.96 | 8 | 1.37 | 0.73 | 0.85 | 2.4 | 134.4
2072 | 208 | 49.94 | 0 | 1 | 17.89 | 16.2778 | 2962 | 116.57 | 16 | 1 | 1 | 0.93 | 4.8 | 998.4
2073 | 716 | 101.74 | 27.49 | 0.87 | 38.42 | 30.201 | 2977 | 38.66 | 28 | 1.32 | 0.76 | 0.92 | 8.4 | 6014.4
2074 | 24 | 15.31 | 90 | 1 | 7.21 | 5.5293 | 2967 | 123.69 | 4 | 1.5 | 0.67 | 1 | 1.2 | 28.8
2075 | 56 | 26.14 | 7.16 | 1 | 11.66 | 8.4462 | 2971 | 30.96 | 6 | 1.66 | 0.6 | 0.97 | 1.8 | 100.8
2076 | 156 | 45.46 | 69.63 | 0.95 | 18.87 | 14.097 | 2976 | 57.99 | 12 | 1.5 | 0.67 | 0.93 | 3.6 | 561.6
2077 | 1928 | 178.31 | 68.74 | 0.76 | 68.41 | 49.5586 | 3002 | 74.74 | 42.04 | 1.64 | 0.61 | 0.9 | 12.612 | 24315.936
2078 | 84 | 32.28 | 168.69 | 1 | 12.65 | 10.3444 | 2971 | 161.57 | 10 | 1.18 | 0.85 | 0.86 | 3 | 252
2079 | 536 | 94.91 | 119.12 | 0.75 | 40 | 26.1305 | 2971 | 126.87 | 19.68 | 2.16 | 0.46 | 0.9 | 5.904 | 3164.544
2080 | 36 | 19.31 | 0 | 1 | 8.49 | 6.772 | 2972 | 135 | 6 | 1 | 1 | 1 | 1.8 | 64.8
2081 | 16 | 11.31 | 0 | 1 | 5.66 | 4.5147 | 2972 | 135 | 4 | 1 | 1 | 1 | 1.2 | 19.2
2082 | 100 | 35.11 | 171 | 1 | 14.56 | 11.2867 | 2976 | 164.05 | 10 | 1.29 | 0.78 | 0.86 | 3 | 300
2083 | 35164 | 743.49 | 64.94 | 0.8 | 252.54 | 211.6481 | 3088 | 60.59 | 199.82 | 1.26 | 0.79 | 0.97 | 59.946 | 2107941.144
2084 | 16 | 11.31 | 0 | 1 | 5.66 | 4.5147 | 2977 | 135 | 4 | 1 | 1 | 1 | 1.2 | 19.2
2085 | 368 | 70.91 | 24.5 | 0.92 | 27.86 | 21.6516 | 2987 | 21.04 | 18.78 | 1.55 | 0.64 | 0.91 | 5.634 | 2073.312
2086 | 420 | 74.91 | 26.98 | 0.94 | 26.83 | 23.1308 | 2990 | 26.57 | 22.28 | 1.22 | 0.82 | 0.9 | 6.684 | 2807.28
2087 | 144 | 44.28 | 68.85 | 0.92 | 17.89 | 13.544 | 2989 | 63.43 | 12 | 1.61 | 0.62 | 0.88 | 3.6 | 518.4
2088 | 2032 | 186.79 | 134.32 | 0.73 | 71.22 | 50.8776 | 2983 | 128.16 | 41.01 | 1.84 | 0.54 | 0.92 | 12.303 | 24999.696
2089 | 36 | 20.97 | 110.3 | 1 | 8.94 | 6.772 | 2983 | 116.57 | 6 | 1.34 | 0.75 | 0.86 | 1.8 | 64.8
2090 | 412 | 77.25 | 6.85 | 0.87 | 26.83 | 22.9094 | 2988 | 153.43 | 22 | 1.15 | 0.87 | 0.9 | 6.6 | 2719.2
2091 | 40 | 22.63 | 135 | 0.98 | 8.94 | 7.1383 | 2987 | 116.57 | 7.07 | 1.24 | 0.81 | 0.8 | 2.121 | 84.84
2092 | 88 | 36.28 | 106.82 | 0.84 | 14.56 | 10.5878 | 2988 | 105.95 | 10 | 1.43 | 0.7 | 0.83 | 3 | 264
2093 | 88 | 33.46 | 0 | 0.99 | 14.56 | 10.5878 | 2991 | 164.05 | 8 | 1.72 | 0.58 | 0.88 | 2.4 | 211.2
2094 | 280 | 66.43 | 98.67 | 0.8 | 26.68 | 18.8862 | 2990 | 102.99 | 15.3 | 1.83 | 0.55 | 0.86 | 4.59 | 1285.2
2095 | 1936 | 186.51 | 102.19 | 0.7 | 69.08 | 49.6613 | 2993 | 112.11 | 40 | 1.91 | 0.52 | 0.9 | 12 | 23232
2096 | 76 | 30.63 | 116.57 | 1 | 11.66 | 9.8395 | 2994 | 120.96 | 9.84 | 1.18 | 0.85 | 0.86 | 2.952 | 224.352
2097 | 2556 | 224.94 | 44.03 | 0.63 | 82.22 | 57.0618 | 3023 | 41.05 | 48.08 | 1.88 | 0.53 | 0.92 | 14.424 | 36867.744
2098 | 96 | 36.28 | 121.74 | 0.92 | 14.42 | 11.0586 | 2996 | 123.69 | 9.84 | 1.52 | 0.66 | 0.84 | 2.952 | 283.392
2099 | 56 | 24.97 | 90 | 1 | 10 | 8.4462 | 2997 | 126.87 | 8 | 1.02 | 0.98 | 0.93 | 2.4 | 134.4
2100 | 128 | 40.28 | 114.72 | 0.99 | 16.12 | 12.7694 | 2998 | 119.74 | 12 | 1.31 | 0.76 | 0.9 | 3.6 | 460.8
2101 | 16 | 11.31 | 0 | 1 | 5.66 | 4.5147 | 2999 | 135 | 4 | 1 | 1 | 1 | 1.2 | 19.2
2102 | 112 | 39.11 | 165.29 | 0.92 | 17.09 | 11.9447 | 3001 | 159.44 | 9.7 | 1.94 | 0.51 | 0.85 | 2.91 | 325.92
2103 | 88 | 34.63 | 14.35 | 0.92 | 15.23 | 10.5878 | 3003 | 23.2 | 8 | 1.67 | 0.6 | 0.9 | 2.4 | 211.2
2104 | 28 | 16.97 | 90 | 1 | 7.21 | 5.9723 | 3001 | 123.69 | 6 | 1.07 | 0.94 | 0.88 | 1.8 | 50.4
2105 | 316 | 65.94 | 85.07 | 0.91 | 24.17 | 20.0636 | 3013 | 65.56 | 18 | 1.27 | 0.79 | 0.91 | 5.4 | 1706.4
2106 | 24 | 15.31 | 90 | 1 | 7.21 | 5.5293 | 3003 | 123.69 | 4 | 1.5 | 0.67 | 1 | 1.2 | 28.8
2107 | 72 | 29.46 | 12.24 | 1 | 12.65 | 9.577 | 3007 | 18.43 | 8 | 1.42 | 0.71 | 0.88 | 2.4 | 172.8
2108 | 20 | 15.31 | 108.43 | 1 | 7.21 | 5.0475 | 3005 | 123.69 | 4 | 1.55 | 0.64 | 0.91 | 1.2 | 24
2109 | 140 | 42.63 | 62.74 | 0.97 | 16.97 | 13.3545 | 3012 | 45 | 12 | 1.15 | 0.87 | 0.92 | 3.6 | 504
2110 | 124 | 38.63 | 0 | 1 | 15.23 | 12.5683 | 3007 | 156.8 | 10 | 1.37 | 0.73 | 0.94 | 3 | 372
2111 | 24 | 16.97 | 45 | 1 | 7.21 | 5.5293 | 3010 | 33.69 | 5.66 | 1.29 | 0.77 | 0.8 | 1.698 | 40.752
2112 | 132 | 45.46 | 99.8 | 0.8 | 18.44 | 12.9674 | 3009 | 102.53 | 10 | 1.81 | 0.55 | 0.88 | 3 | 396
2113 | 200 | 51.6 | 178.48 | 0.94 | 20.88 | 15.9617 | 3015 | 16.7 | 14 | 1.52 | 0.66 | 0.88 | 4.2 | 840
2114 | 104 | 37.94 | 125.79 | 0.91 | 16.12 | 11.5102 | 3011 | 119.74 | 9.9 | 1.83 | 0.55 | 0.84 | 2.97 | 308.88
2115 | 376 | 72.77 | 31.42 | 0.89 | 28.84 | 21.8856 | 3021 | 33.69 | 20 | 1.43 | 0.7 | 0.93 | 6 | 2256
2116 | 788 | 111.4 | 142.05 | 0.8 | 40.5 | 31.6831 | 3014 | 147.09 | 30 | 1.27 | 0.78 | 0.91 | 9 | 7092
2117 | 132 | 40.28 | 151.42 | 1 | 15.62 | 12.9674 | 3013 | 129.81 | 12 | 1.21 | 0.83 | 0.9 | 3.6 | 475.2
2118 | 152 | 44.28 | 49.06 | 0.97 | 18.44 | 13.9151 | 3022 | 40.6 | 12.73 | 1.45 | 0.69 | 0.92 | 3.819 | 580.488
2119 | 11104 | 419.53 | 121.71 | 0.79 | 130.75 | 118.9337 | 3082 | 83.85 | 114.91 | 1.08 | 0.93 | 0.93 | 34.473 | 382788.192
2120 | 48 | 23.8 | 45 | 1 | 11.31 | 7.8196 | 3022 | 45 | 7.07 | 1.65 | 0.61 | 0.89 | 2.121 | 101.808
2121 | 64 | 27.8 | 108.43 | 1 | 11.66 | 9.0293 | 3019 | 120.96 | 8 | 1.39 | 0.72 | 0.89 | 2.4 | 153.6
2122 | 2380 | 195.76 | 58.16 | 0.78 | 69.05 | 55.0622 | 3053 | 79.99 | 49.5 | 1.47 | 0.68 | 0.92 | 14.85 | 35343
2123 | 176 | 51.11 | 15.29 | 0.85 | 22.36 | 14.9734 | 3025 | 26.57 | 12 | 2.04 | 0.49 | 0.89 | 3.6 | 633.6
2124 | 76 | 32.28 | 168.69 | 0.92 | 12.65 | 9.8395 | 3024 | 161.57 | 10 | 1.12 | 0.9 | 0.81 | 3 | 228
2125 | 4392 | 264.74 | 139.92 | 0.79 | 102.18 | 74.7991 | 3022 | 130.24 | 60.81 | 1.72 | 0.58 | 0.95 | 18.243 | 80123.256
2126 | 12 | 11.31 | 45 | 1 | 5.66 | 3.9098 | 3025 | 45 | 4 | 1.46 | 0.68 | 0.86 | 1.2 | 14.4
2127 | 212 | 55.11 | 65.63 | 0.88 | 23.32 | 16.4336 | 3033 | 59.04 | 13.91 | 1.75 | 0.57 | 0.91 | 4.173 | 884.676
2128 | 72 | 30.63 | 159.73 | 0.96 | 13.42 | 9.577 | 3024 | 153.43 | 8 | 1.67 | 0.6 | 0.88 | 2.4 | 172.8
2129 | 312 | 69.74 | 87.71 | 0.81 | 25.3 | 19.9362 | 3036 | 71.57 | 19.89 | 1.27 | 0.79 | 0.86 | 5.967 | 1861.704
2130 | 7764 | 346.39 | 12.77 | 0.81 | 115.74 | 99.4507 | 3048 | 161.88 | 89.81 | 1.15 | 0.87 | 0.96 | 26.943 | 209185.452
2131 | 184 | 49.94 | 110.7 | 0.93 | 19.7 | 15.31 | 3026 | 113.96 | 13.91 | 1.45 | 0.69 | 0.88 | 4.173 | 767.832
2132 | 24 | 18.14 | 161.57 | 0.92 | 8.94 | 5.5293 | 3027 | 153.43 | 4 | 2.08 | 0.48 | 0.86 | 1.2 | 28.8
2133 | 36 | 20.97 | 69.7 | 1 | 8.94 | 6.772 | 3032 | 63.43 | 6 | 1.34 | 0.75 | 0.86 | 1.8 | 64.8
2134 | 224 | 64.08 | 142.42 | 0.69 | 28.43 | 16.8923 | 3028 | 140.71 | 14.14 | 2.27 | 0.44 | 0.83 | 4.242 | 950.208
2135 | 16 | 15.31 | 90 | 0.86 | 6.32 | 4.5147 | 3028 | 108.43 | 4 | 1.47 | 0.68 | 0.8 | 1.2 | 19.2
2136 | 4572 | 260.94 | 49.04 | 0.84 | 91.21 | 76.3165 | 3059 | 37.87 | 72.06 | 1.28 | 0.78 | 0.95 | 21.618 | 98837.496
2137 | 20 | 14.14 | 18.43 | 1 | 7.21 | 5.0475 | 3030 | 33.69 | 4 | 1.55 | 0.64 | 0.91 | 1.2 | 24
2138 | 34200 | 752.78 | 4.26 | 0.76 | 245.75 | 208.7268 | 3119 | 33.04 | 194 | 1.14 | 0.88 | 0.94 | 58.2 | 1990440
2139 | 4808 | 280.94 | 27.99 | 0.77 | 100 | 78.2614 | 3063 | 36.87 | 77.96 | 1.25 | 0.8 | 0.94 | 23.388 | 112449.504
2140 | 100 | 34.63 | 171.46 | 1 | 13.42 | 11.2867 | 3031 | 153.43 | 10 | 1.23 | 0.81 | 0.91 | 3 | 300
2141 | 3312 | 237.82 | 104.25 | 0.74 | 91.3 | 64.9547 | 3030 | 118.81 | 52.54 | 1.63 | 0.61 | 0.93 | 15.762 | 52203.744
2142 | 116 | 39.8 | 125.24 | 0.92 | 16.97 | 12.1561 | 3032 | 135 | 11.38 | 1.43 | 0.7 | 0.91 | 3.414 | 396.024
2143 | 28 | 20.97 | 100.9 | 0.8 | 8.25 | 5.9723 | 3032 | 104.04 | 6 | 1.39 | 0.72 | 0.74 | 1.8 | 50.4
2144 | 76 | 30.63 | 18.43 | 1 | 13.42 | 9.8395 | 3036 | 26.57 | 8 | 1.5 | 0.67 | 0.9 | 2.4 | 182.4
2145 | 152 | 45.94 | 45.6 | 0.91 | 18.87 | 13.9151 | 3040 | 32.01 | 12.2 | 1.62 | 0.62 | 0.86 | 3.66 | 556.32
2146 | 700 | 101.05 | 24.47 | 0.86 | 34.99 | 29.8617 | 3051 | 59.04 | 28.62 | 1.16 | 0.86 | 0.9 | 8.586 | 6010.2
2147 | 88 | 34.14 | 100.07 | 0.95 | 14.42 | 10.5878 | 3037 | 123.69 | 8 | 1.57 | 0.64 | 0.96 | 2.4 | 211.2
2148 | 92 | 34.63 | 33.12 | 0.96 | 14.42 | 10.8258 | 3045 | 33.69 | 10 | 1.37 | 0.73 | 0.88 | 3 | 276
2149 | 16 | 15.31 | 58.28 | 0.86 | 7.21 | 4.5147 | 3043 | 56.31 | 4 | 2.03 | 0.49 | 0.8 | 1.2 | 19.2
2150 | 88 | 33.46 | 141.75 | 0.99 | 14.42 | 10.5878 | 3043 | 146.31 | 9.9 | 1.49 | 0.67 | 0.88 | 2.97 | 261.36
2151 | 172 | 51.6 | 42.56 | 0.81 | 20.59 | 14.8023 | 3052 | 29.05 | 14.14 | 1.57 | 0.64 | 0.83 | 4.242 | 729.624
2152 | 348 | 66.43 | 78.65 | 0.99 | 24.74 | 21.055 | 3046 | 104.04 | 18 | 1.27 | 0.78 | 0.94 | 5.4 | 1879.2
2153 | 16 | 14.14 | 0 | 1 | 6.32 | 4.5147 | 3046 | 161.57 | 4 | 1.47 | 0.68 | 0.8 | 1.2 | 19.2
2154 | 384 | 73.25 | 71.22 | 0.9 | 27.86 | 22.1172 | 3060 | 68.96 | 19.89 | 1.41 | 0.71 | 0.91 | 5.967 | 2291.328
2155 | 76 | 31.8 | 114.46 | 0.94 | 14.42 | 9.8395 | 3047 | 123.69 | 8 | 1.55 | 0.65 | 0.9 | 2.4 | 182.4
2156 | 36 | 19.8 | 153.43 | 1 | 10 | 6.772 | 3048 | 143.13 | 6 | 1.82 | 0.55 | 0.86 | 1.8 | 64.8
2157 | 1212 | 138.99 | 54.77 | 0.79 | 47.54 | 39.2931 | 3071 | 75.38 | 36.77 | 1.19 | 0.84 | 0.9 | 11.031 | 13369.572
2158 | 100 | 37.94 | 144.48 | 0.87 | 17.2 | 11.2867 | 3049 | 144.46 | 9.9 | 1.86 | 0.54 | 0.82 | 2.97 | 297
2159 | 28 | 18.14 | 90 | 1 | 7.21 | 5.9723 | 3051 | 123.69 | 6 | 1.07 | 0.94 | 0.88 | 1.8 | 50.4
2160 | 6608 | 315.85 | 135.68 | 0.83 | 103.25 | 91.7488 | 3066 | 148.47 | 89.1 | 1.17 | 0.86 | 0.95 | 26.73 | 176631.84
2161 | 100 | 37.46 | 98.02 | 0.9 | 15.23 | 11.2867 | 3052 | 113.2 | 10 | 1.49 | 0.67 | 0.86 | 3 | 300
2162 | 32 | 18.14 | 45 | 1 | 8.49 | 6.3847 | 3055 | 45 | 6 | 1.23 | 0.81 | 0.94 | 1.8 | 57.6
2163 | 64 | 28.97 | 63.94 | 0.96 | 12.81 | 9.0293 | 3057 | 51.34 | 8 | 1.66 | 0.6 | 0.89 | 2.4 | 153.6
2164 | 56 | 24.97 | 90 | 1 | 10 | 8.4462 | 3053 | 126.87 | 8 | 1.02 | 0.98 | 0.93 | 2.4 | 134.4
2165 | 52 | 24.97 | 166.22 | 1 | 10 | 8.1389 | 3053 | 126.87 | 8 | 1.15 | 0.87 | 0.9 | 2.4 | 124.8
2166 | 28 | 18.14 | 90 | 1 | 7.21 | 5.9723 | 3054 | 123.69 | 6 | 1.07 | 0.94 | 0.88 | 1.8 | 50.4
2167 | 444 | 81.74 | 14.76 | 0.84 | 30.59 | 23.7825 | 3060 | 11.31 | 22 | 1.38 | 0.72 | 0.88 | 6.6 | 2930.4
2168 | 60 | 26.63 | 165.96 | 1 | 10.77 | 8.7426 | 3055 | 158.2 | 8 | 1.13 | 0.89 | 0.86 | 2.4 | 144
2169 | 140 | 43.11 | 22.42 | 0.95 | 17.89 | 13.3545 | 3060 | 26.57 | 12 | 1.6 | 0.63 | 0.89 | 3.6 | 504
2170 | 24 | 18.14 | 135 | 0.92 | 8.49 | 5.5293 | 3055 | 135 | 5.66 | 1.59 | 0.63 | 0.86 | 1.698 | 40.752
2171 | 244 | 56.77 | 162.41 | 0.95 | 21.63 | 17.6303 | 3056 | 146.31 | 16 | 1.33 | 0.75 | 0.9 | 4.8 | 1171.2
2172 | 72 | 28.97 | 0 | 1 | 11.66 | 9.577 | 3057 | 149.04 | 8 | 1.22 | 0.82 | 0.95 | 2.4 | 172.8
2173 | 152 | 44.28 | 52.21 | 0.97 | 17.2 | 13.9151 | 3063 | 35.54 | 13.87 | 1.28 | 0.78 | 0.9 | 4.161 | 632.472
2174 | 284 | 61.94 | 86.15 | 0.93 | 22.8 | 19.0206 | 3068 | 52.13 | 16 | 1.27 | 0.79 | 0.91 | 4.8 | 1363.2
2175 | 876 | 118.71 | 70.13 | 0.78 | 45.69 | 33.4054 | 3080 | 66.8 | 28.23 | 1.65 | 0.61 | 0.9 | 8.469 | 7418.844
2176 | 464 | 82.43 | 67.82 | 0.86 | 31.3 | 24.3122 | 3073 | 63.43 | 20.86 | 1.52 | 0.66 | 0.9 | 6.258 | 2903.712
2177 | 16 | 11.31 | 0 | 1 | 5.66 | 4.5147 | 3060 | 135 | 4 | 1 | 1 | 1 | 1.2 | 19.2
2178 | 164 | 53.94 | 26.71 | 0.71 | 20 | 14.454 | 3067 | 36.87 | 15.3 | 1.23 | 0.81 | 0.79 | 4.59 | 752.76
2179 | 64 | 28.28 | 127.41 | 1 | 11.66 | 9.0293 | 3061 | 120.96 | 8.49 | 1.32 | 0.76 | 0.82 | 2.547 | 163.008
2180 | 48 | 22.63 | 0 | 1 | 8.94 | 7.8196 | 3062 | 116.57 | 8 | 1 | 1 | 0.86 | 2.4 | 115.2
2181 | 176 | 48.77 | 94.1 | 0.93 | 18.44 | 14.9734 | 3063 | 102.53 | 14 | 1.28 | 0.78 | 0.87 | 4.2 | 739.2
2182 | 208 | 56.77 | 124.94 | 0.81 | 24.08 | 16.2778 | 3065 | 131.63 | 13.87 | 1.87 | 0.53 | 0.87 | 4.161 | 865.488
2183 | 68 | 27.8 | 105.17 | 1 | 11.66 | 9.3072 | 3065 | 120.96 | 8 | 1.26 | 0.79 | 0.92 | 2.4 | 163.2
2184 | 76 | 30.63 | 175.77 | 1 | 12.65 | 9.8395 | 3069 | 161.57 | 8 | 1.34 | 0.74 | 0.88 | 2.4 | 182.4
2185 | 244 | 56.77 | 132.86 | 0.95 | 20.59 | 17.6303 | 3069 | 119.05 | 18 | 1.09 | 0.92 | 0.9 | 5.4 | 1317.6
2186 | 104 | 36.28 | 169.53 | 0.99 | 15.23 | 11.5102 | 3070 | 156.8 | 10 | 1.4 | 0.71 | 0.87 | 3 | 312
2187 | 32 | 18.14 | 135 | 1 | 8.49 | 6.3847 | 3073 | 135 | 6 | 1.23 | 0.81 | 0.94 | 1.8 | 57.6
2188 | 2380 | 204.25 | 31.62 | 0.72 | 82.37 | 55.0622 | 3096 | 29.05 | 38.4 | 2.24 | 0.45 | 0.92 | 11.52 | 27417.6
2189 | 620 | 99.88 | 43.4 | 0.78 | 34.93 | 28.1035 | 3089 | 66.37 | 26.53 | 1.37 | 0.73 | 0.84 | 7.959 | 4934.58
2190 | 44 | 22.14 | 164.93 | 1 | 10 | 7.4867 | 3073 | 143.13 | 6 | 1.37 | 0.73 | 0.96 | 1.8 | 79.2
2191 | 192 | 52.77 | 136.1 | 0.87 | 21.26 | 15.6392 | 3074 | 131.19 | 14.14 | 1.62 | 0.62 | 0.86 | 4.242 | 814.464
2192 | 24 | 15.31 | 90 | 1 | 7.21 | 5.5293 | 3074 | 123.69 | 4 | 1.5 | 0.67 | 1 | 1.2 | 28.8
2193 | 6584 | 327.45 | 131.2 | 0.77 | 113.84 | 91.582 | 3075 | 108.43 | 83.7 | 1.42 | 0.71 | 0.94 | 25.11 | 165324.24
2194 | 32 | 18.14 | 135 | 1 | 8.49 | 6.3847 | 3076 | 135 | 6 | 1.23 | 0.81 | 0.94 | 1.8 | 57.6
2195 | 124 | 39.11 | 78.27 | 1 | 15.23 | 12.5683 | 3083 | 66.8 | 12 | 1.2 | 0.83 | 0.89 | 3.6 | 446.4
2196 | 56 | 25.46 | 155.64 | 1 | 10.77 | 8.4462 | 3078 | 158.2 | 8 | 1.26 | 0.79 | 0.85 | 2.4 | 134.4
2197 | 168 | 47.11 | 87.46 | 0.95 | 18.44 | 14.6292 | 3079 | 102.53 | 12 | 1.4 | 0.72 | 0.9 | 3.6 | 604.8
2198 | 1020 | 132.85 | 138.24 | 0.73 | 54.04 | 36.0467 | 3081 | 141.01 | 28.28 | 2.18 | 0.46 | 0.87 | 8.484 | 8653.68
2199 | 112 | 36.28 | 138.6 | 1 | 15.62 | 11.9447 | 3079 | 129.81 | 11.31 | 1.41 | 0.71 | 0.9 | 3.393 | 380.016
2200 | 336 | 69.74 | 40 | 0.87 | 26.08 | 20.6888 | 3089 | 32.47 | 18.31 | 1.48 | 0.67 | 0.88 | 5.493 | 1845.648
2201 | 76 | 32.28 | 141.84 | 0.92 | 14.42 | 9.8395 | 3079 | 146.31 | 8.94 | 1.76 | 0.57 | 0.81 | 2.682 | 203.832
2202 | 272 | 59.6 | 97.87 | 0.96 | 22.8 | 18.6144 | 3080 | 105.26 | 16 | 1.24 | 0.81 | 0.91 | 4.8 | 1305.6
2203 | 316 | 64.77 | 147.05 | 0.95 | 24.41 | 20.0636 | 3081 | 145.01 | 20 | 1.22 | 0.82 | 0.91 | 6 | 1896
2204 | 108 | 37.46 | 45.02 | 0.97 | 14.14 | 11.7294 | 3083 | 135 | 12 | 1.01 | 0.99 | 0.87 | 3.6 | 388.8
2205 | 48 | 25.46 | 36.65 | 0.93 | 10.77 | 7.8196 | 3085 | 21.8 | 7.07 | 1.5 | 0.67 | 0.8 | 2.121 | 101.808
2206 | 2024 | 186.02 | 79.61 | 0.73 | 70.34 | 50.7774 | 3118 | 75.17 | 38.4 | 2 | 0.5 | 0.92 | 11.52 | 23316.48
2207 | 100 | 40.28 | 176.88 | 0.77 | 17.09 | 11.2867 | 3085 | 159.44 | 10 | 1.8 | 0.55 | 0.81 | 3 | 300
2208 | 876 | 126.71 | 74.88 | 0.69 | 51.42 | 33.4054 | 3109 | 76.5 | 25.76 | 2.12 | 0.47 | 0.9 | 7.728 | 6769.728
2209 | 76 | 31.8 | 96.2 | 0.94 | 13.42 | 9.8395 | 3084 | 116.57 | 8 | 1.6 | 0.63 | 0.88 | 2.4 | 182.4
2210 | 56 | 26.14 | 125.51 | 1 | 11.31 | 8.4462 | 3086 | 135 | 8 | 1.24 | 0.81 | 0.93 | 2.4 | 134.4
2211 | 428 | 78.43 | 112.76 | 0.87 | 29.53 | 23.35 | 3087 | 118.3 | 22 | 1.35 | 0.74 | 0.92 | 6.6 | 2824.8
2212 | 212 | 52.77 | 106.95 | 0.96 | 19.7 | 16.4336 | 3088 | 113.96 | 16 | 1.2 | 0.84 | 0.89 | 4.8 | 1017.6
2213 | 140 | 41.94 | 135 | 1 | 15.23 | 13.3545 | 3088 | 113.2 | 14 | 1.06 | 0.94 | 0.88 | 4.2 | 588
2214 | 500 | 88.57 | 114.49 | 0.8 | 34.93 | 25.2377 | 3088 | 113.63 | 19.68 | 1.89 | 0.53 | 0.89 | 5.904 | 2952
2215 | 156 | 45.94 | 15.65 | 0.93 | 16.49 | 14.097 | 3094 | 14.04 | 14 | 1.05 | 0.95 | 0.87 | 4.2 | 655.2
2216 | 96 | 36.28 | 132.48 | 0.92 | 15.62 | 11.0586 | 3089 | 129.81 | 9.9 | 1.77 | 0.56 | 0.86 | 2.97 | 285.12
2217 | 316 | 67.6 | 85.42 | 0.87 | 26.68 | 20.0636 | 3103 | 77.01 | 16 | 1.63 | 0.61 | 0.91 | 4.8 | 1516.8
2218 | 252 | 61.25 | 126.66 | 0.84 | 21.63 | 17.917 | 3093 | 146.31 | 17.83 | 1.24 | 0.81 | 0.85 | 5.349 | 1347.948
2219 | 20 | 14.14 | 18.43 | 1 | 7.21 | 5.0475 | 3093 | 33.69 | 4 | 1.55 | 0.64 | 0.91 | 1.2 | 24
2220 | 4068 | 291.85 | 137.57 | 0.6 | 121.21 | 71.9873 | 3096 | 142.37 | 54.35 | 2.41 | 0.41 | 0.93 | 16.305 | 66328.74
2221 | 188 | 51.11 | 23.8 | 0.9 | 20.59 | 15.4755 | 3100 | 29.05 | 14 | 1.48 | 0.68 | 0.89 | 4.2 | 789.6
2222 | 2748 | 232.53 | 39.82 | 0.64 | 93.23 | 59.1662 | 3129 | 35.39 | 42.37 | 2.55 | 0.39 | 0.88 | 12.711 | 34929.828
2223 | 272 | 59.6 | 161.02 | 0.96 | 22.36 | 18.6144 | 3097 | 153.43 | 18 | 1.2 | 0.83 | 0.89 | 5.4 | 1468.8
2224 | 1440 | 173.62 | 22.67 | 0.6 | 67.23 | 42.8298 | 3112 | 22.75 | 35.78 | 1.84 | 0.54 | 0.83 | 10.734 | 15456.96
2225 | 44 | 23.8 | 48.97 | 0.98 | 10 | 7.4867 | 3099 | 36.87 | 7.07 | 1.45 | 0.69 | 0.85 | 2.121 | 93.324
2226 | 2600 | 211.08 | 141.3 | 0.73 | 82.68 | 57.5509 | 3102 | 147.85 | 43.72 | 1.95 | 0.51 | 0.9 | 13.116 | 34101.6
2227 | 1860 | 172.17 | 85.6 | 0.79 | 66.75 | 48.6768 | 3130 | 81.38 | 40 | 1.64 | 0.61 | 0.94 | 12 | 22320
2228 | 40 | 20.97 | 0 | 1 | 8.94 | 7.1383 | 3098 | 153.43 | 6 | 1.24 | 0.81 | 0.91 | 1.8 | 72
2229 | 4252 | 273.02 | 52.04 | 0.72 | 104.65 | 73.5973 | 3145 | 63.92 | 56.57 | 1.92 | 0.52 | 0.9 | 16.971 | 72160.692
2230 | 1212 | 136.85 | 47.92 | 0.81 | 47.71 | 39.2931 | 3116 | 33.02 | 36.85 | 1.27 | 0.79 | 0.89 | 11.055 | 13398.66
2231 | 76 | 29.46 | 45 | 1 | 11.66 | 9.8395 | 3105 | 30.96 | 9.9 | 1.16 | 0.86 | 0.88 | 2.97 | 225.72
2232 | 136 | 41.94 | 157.12 | 0.97 | 17.89 | 13.1624 | 3103 | 153.43 | 11.63 | 1.6 | 0.62 | 0.88 | 3.489 | 474.504
2233 | 1096 | 130.91 | 86.15 | 0.8 | 49.03 | 37.3655 | 3102 | 101.77 | 27.46 | 1.79 | 0.56 | 0.93 | 8.238 | 9028.848
2234 | 212 | 51.11 | 98.76 | 1 | 19.7 | 16.4336 | 3102 | 113.96 | 14 | 1.27 | 0.79 | 0.94 | 4.2 | 890.4
2235 | 20 | 14.14 | 161.57 | 1 | 7.21 | 5.0475 | 3102 | 146.31 | 4 | 1.55 | 0.64 | 0.91 | 1.2 | 24
2236 | 148 | 44.28 | 49.43 | 0.95 | 17.2 | 13.7308 | 3109 | 35.54 | 13.91 | 1.26 | 0.79 | 0.89 | 4.173 | 617.604
2237 | 740 | 108.08 | 16.34 | 0.8 | 40 | 30.703 | 3116 | 36.87 | 24.71 | 1.59 | 0.63 | 0.9 | 7.413 | 5485.62
2238 | 68 | 30.63 | 76.04 | 0.91 | 12.65 | 9.3072 | 3111 | 71.57 | 8 | 1.55 | 0.64 | 0.85 | 2.4 | 163.2
2239 | 24 | 18.14 | 167.07 | 0.92 | 8.94 | 5.5293 | 3106 | 153.43 | 4 | 2.24 | 0.45 | 0.86 | 1.2 | 28.8
2240 | 56 | 26.14 | 35.51 | 1 | 11.31 | 8.4462 | 3114 | 45 | 8 | 1.24 | 0.81 | 0.93 | 2.4 | 134.4
2241 | 152 | 43.11 | 128.49 | 1 | 16.12 | 13.9151 | 3111 | 119.74 | 14 | 1.11 | 0.9 | 0.92 | 4.2 | 638.4
2242 | 352 | 71.6 | 90.24 | 0.86 | 26.68 | 21.1756 | 3117 | 102.99 | 18 | 1.48 | 0.67 | 0.9 | 5.4 | 1900.8
2243 | 88 | 33.46 | 72.77 | 0.99 | 12.81 | 10.5878 | 3122 | 38.66 | 10 | 1.15 | 0.87 | 0.88 | 3 | 264
2244 | 588 | 89.74 | 168.3 | 0.92 | 34.18 | 27.3687 | 3121 | 159.44 | 24 | 1.35 | 0.74 | 0.94 | 7.2 | 4233.6
2245 | 488 | 82.23 | 37.39 | 0.91 | 29.73 | 24.933 | 3128 | 19.65 | 22.4 | 1.36 | 0.74 | 0.91 | 6.72 | 3279.36
2246 | 76 | 29.46 | 45 | 1 | 11.66 | 9.8395 | 3125 | 30.96 | 9.9 | 1.16 | 0.86 | 0.88 | 2.97 | 225.72
2247 | 80 | 33.46 | 60.71 | 0.9 | 12.81 | 10.0951 | 3127 | 38.66 | 10 | 1.26 | 0.79 | 0.82 | 3 | 240
2248 | 56 | 24.97 | 135 | 1 | 11.31 | 8.4462 | 3124 | 135 | 8 | 1.32 | 0.76 | 0.93 | 2.4 | 134.4
2249 | 580 | 88.57 | 47.82 | 0.93 | 32.25 | 27.1819 | 3135 | 29.74 | 25.46 | 1.21 | 0.83 | 0.93 | 7.638 | 4430.04
2250 | 2760 | 203.28 | 81.54 | 0.84 | 66.21 | 59.2952 | 3139 | 154.98 | 59.93 | 1.08 | 0.93 | 0.94 | 17.979 | 49622.04
2251 | 124 | 41.46 | 96.83 | 0.91 | 15.62 | 12.5683 | 3128 | 129.81 | 12 | 1.28 | 0.78 | 0.86 | 3.6 | 446.4
2252 | 36 | 20.97 | 110.3 | 1 | 8.94 | 6.772 | 3128 | 116.57 | 6 | 1.34 | 0.75 | 0.86 | 1.8 | 64.8
2253 | 56 | 24.97 | 45 | 1 | 11.31 | 8.4462 | 3134 | 45 | 8 | 1.32 | 0.76 | 0.93 | 2.4 | 134.4
2254 | 228 | 58.43 | 53.36 | 0.84 | 24.41 | 17.0425 | 3140 | 55.01 | 14.14 | 1.91 | 0.52 | 0.88 | 4.242 | 967.176
2255 | 28 | 16.97 | 45 | 1 | 8.49 | 5.9723 | 3134 | 45 | 5.66 | 1.6 | 0.63 | 0.88 | 1.698 | 47.544
2256 | 16 | 11.31 | 0 | 1 | 5.66 | 4.5147 | 3131 | 135 | 4 | 1 | 1 | 1 | 1.2 | 19.2
2257 | 60 | 26.63 | 117.55 | 1 | 11.66 | 8.7426 | 3131 | 120.96 | 8 | 1.44 | 0.7 | 0.88 | 2.4 | 144
2258 | 24 | 15.31 | 90 | 1 | 7.21 | 5.5293 | 3131 | 123.69 | 4 | 1.5 | 0.67 | 1 | 1.2 | 28.8
2259 | 152 | 45.46 | 12.15 | 0.92 | 17.2 | 13.9151 | 3137 | 35.54 | 12 | 1.42 | 0.71 | 0.89 | 3.6 | 547.2
2260 | 24 | 15.31 | 0 | 1 | 7.21 | 5.5293 | 3134 | 146.31 | 4 | 1.5 | 0.67 | 1 | 1.2 | 28.8
2261 | 92 | 35.11 | 156.8 | 0.94 | 15.23 | 10.8258 | 3136 | 156.8 | 9.49 | 1.72 | 0.58 | 0.82 | 2.847 | 261.924
2262 | 40 | 23.8 | 20.62 | 0.89 | 10.77 | 7.1383 | 3137 | 21.8 | 6 | 1.69 | 0.59 | 0.83 | 1.8 | 72
2263 | 104 | 37.46 | 111.16 | 0.93 | 15.23 | 11.5102 | 3136 | 113.2 | 10 | 1.42 | 0.7 | 0.9 | 3 | 312
2264 | 1632 | 154.51 | 154.21 | 0.86 | 52.8 | 45.5958 | 3141 | 142.7 | 45.25 | 1.1 | 0.91 | 0.92 | 13.575 | 22154.4
2265 | 776 | 127.4 | 69.5 | 0.6 | 53.67 | 31.441 | 3163 | 63.43 | 23.82 | 2.48 | 0.4 | 0.87 | 7.146 | 5545.296
2266 | 1680 | 166.02 | 172.96 | 0.77 | 59.93 | 46.2615 | 3141 | 154.29 | 44 | 1.26 | 0.79 | 0.93 | 13.2 | 22176
2267 | 632 | 105.54 | 29.6 | 0.71 | 39.4 | 28.3742 | 3150 | 23.96 | 27.48 | 1.45 | 0.69 | 0.86 | 8.244 | 5210.208
2268 | 344 | 70.43 | 105.01 | 0.87 | 27.86 | 20.9336 | 3142 | 111.04 | 18 | 1.59 | 0.63 | 0.9 | 5.4 | 1857.6
2269 | 19588 | 556.01 | 34.48 | 0.8 | 192.09 | 157.9648 | 3222 | 51.34 | 148.58 | 1.21 | 0.83 | 0.94 | 44.574 | 873115.512
2270 | 368 | 74.43 | 129.74 | 0.83 | 30 | 21.6516 | 3143 | 126.87 | 19.46 | 1.62 | 0.62 | 0.9 | 5.838 | 2148.384
2271 | 108 | 36.28 | 26.91 | 1 | 13.42 | 11.7294 | 3145 | 153.43 | 12 | 1.07 | 0.93 | 0.89 | 3.6 | 388.8
2272 | 56 | 26.63 | 3.56 | 0.99 | 10.77 | 8.4462 | 3144 | 158.2 | 8 | 1.31 | 0.76 | 0.85 | 2.4 | 134.4
2273 | 144 | 44.28 | 39.15 | 0.92 | 17.2 | 13.544 | 3151 | 54.46 | 14 | 1.16 | 0.86 | 0.89 | 4.2 | 604.8
2274 | 48 | 23.8 | 19.81 | 1 | 10 | 7.8196 | 3148 | 36.87 | 8 | 1.13 | 0.88 | 0.86 | 2.4 | 115.2
2275 | 24 | 16.97 | 135 | 1 | 7.21 | 5.5293 | 3147 | 123.69 | 5.66 | 1.29 | 0.77 | 0.8 | 1.698 | 40.752
2276 | 260 | 58.43 | 151.2 | 0.96 | 22.36 | 18.1992 | 3151 | 153.43 | 16.97 | 1.3 | 0.77 | 0.91 | 5.091 | 1323.66
2277 | 84 | 32.97 | 52.02 | 0.97 | 14.14 | 10.3444 | 3153 | 45 | 9.84 | 1.39 | 0.72 | 0.91 | 2.952 | 247.968
2278 | 2128 | 186.23 | 27.76 | 0.77 | 66.84 | 52.0656 | 3171 | 38.93 | 49.96 | 1.23 | 0.81 | 0.93 | 14.988 | 31894.464
2279 | 20532 | 613.27 | 168.03 | 0.69 | 197.96 | 161.7264 | 3160 | 150.33 | 160.23 | 1.15 | 0.87 | 0.92 | 48.069 | 986952.708
2280 | 32 | 18.14 | 135 | 1 | 8.49 | 6.3847 | 3149 | 135 | 6 | 1.23 | 0.81 | 0.94 | 1.8 | 57.6
2281 | 468 | 90.23 | 72.49 | 0.72 | 34.18 | 24.4168 | 3167 | 69.44 | 22 | 1.61 | 0.62 | 0.86 | 6.6 | 3088.8
2282 | 928 | 113.05 | 39.66 | 0.91 | 40 | 34.3826 | 3165 | 36.87 | 33.94 | 1.21 | 0.83 | 0.94 | 10.182 | 9448.896
2283 | 2864 | 220.94 | 20.78 | 0.74 | 72.44 | 60.402 | 3166 | 6.34 | 59.96 | 1.22 | 0.82 | 0.89 | 17.988 | 51517.632
2284 | 52 | 23.8 | 135 | 1 | 10 | 8.1389 | 3153 | 126.87 | 8 | 1.16 | 0.86 | 0.9 | 2.4 | 124.8
2285 | 196 | 53.94 | 11.73 | 0.85 | 20.88 | 15.8013 | 3158 | 16.7 | 14 | 1.45 | 0.69 | 0.88 | 4.2 | 823.2
2286 | 120 | 39.11 | 140.15 | 0.99 | 16.12 | 12.3639 | 3156 | 150.26 | 11.31 | 1.42 | 0.71 | 0.88 | 3.393 | 407.16
2287 | 44 | 22.14 | 164.93 | 1 | 10 | 7.4867 | 3155 | 143.13 | 6 | 1.37 | 0.73 | 0.96 | 1.8 | 79.2
2288 | 28 | 16.97 | 90 | 1 | 7.21 | 5.9723 | 3156 | 123.69 | 6 | 1.07 | 0.94 | 0.88 | 1.8 | 50.4
2289 | 168 | 45.94 | 9.32 | 1 | 17.09 | 14.6292 | 3161 | 20.56 | 14 | 1.07 | 0.94 | 0.9 | 4.2 | 705.6
2290 | 52 | 26.14 | 78.69 | 0.96 | 11.66 | 8.1389 | 3164 | 59.04 | 6 | 1.8 | 0.56 | 0.93 | 1.8 | 93.6
2291 | 280 | 67.6 | 9.33 | 0.77 | 27.2 | 18.8862 | 3166 | 17.1 | 16 | 1.85 | 0.54 | 0.86 | 4.8 | 1344
2292 | 124 | 39.8 | 81.44 | 0.98 | 16.12 | 12.5683 | 3168 | 60.26 | 10 | 1.4 | 0.71 | 0.95 | 3 | 372
2293 | 64 | 26.63 | 0 | 1 | 10.77 | 9.0293 | 3162 | 158.2 | 8 | 1.21 | 0.83 | 0.89 | 2.4 | 153.6
2294 | 108 | 37.46 | 86.81 | 0.97 | 15.23 | 11.7294 | 3169 | 66.8 | 10 | 1.44 | 0.69 | 0.9 | 3 | 324
2295 | 156 | 47.11 | 109.39 | 0.88 | 18.97 | 14.097 | 3165 | 108.43 | 12 | 1.69 | 0.59 | 0.88 | 3.6 | 561.6
2296 | 36 | 22.14 | 150.48 | 0.92 | 10 | 6.772 | 3166 | 143.13 | 6 | 1.54 | 0.65 | 0.9 | 1.8 | 64.8
2297 | 4516 | 277.02 | 151.99 | 0.74 | 104 | 75.8477 | 3179 | 157.38 | 65.2 | 1.63 | 0.61 | 0.92 | 19.56 | 88332.96
2298 | 16 | 11.31 | 0 | 1 | 5.66 | 4.5147 | 3167 | 135 | 4 | 1 | 1 | 1 | 1.2 | 19.2
2299 | 112 | 39.11 | 105.78 | 0.92 | 14.56 | 11.9447 | 3168 | 105.95 | 11.63 | 1.27 | 0.79 | 0.84 | 3.489 | 390.768
2300 | 248 | 60.77 | 77.97 | 0.84 | 24.17 | 17.7742 | 3181 | 65.56 | 15.52 | 1.64 | 0.61 | 0.88 | 4.656 | 1154.688
2301 | 72 | 30.63 | 94.05 | 0.96 | 12.65 | 9.577 | 3176 | 71.57 | 8 | 1.37 | 0.73 | 0.86 | 2.4 | 172.8
2302 | 36 | 19.31 | 0 | 1 | 8.49 | 6.772 | 3170 | 135 | 6 | 1 | 1 | 1 | 1.8 | 64.8
2303 | 23172 | 666.69 | 54.26 | 0.66 | 268.66 | 171.8094 | 3293 | 66.3 | 115.5 | 2.26 | 0.44 | 0.93 | 34.65 | 802909.8
2304 | 96 | 36.28 | 54.43 | 0.92 | 14.42 | 11.0586 | 3177 | 33.69 | 10.73 | 1.45 | 0.69 | 0.83 | 3.219 | 309.024
2305 | 12 | 11.31 | 135 | 1 | 5.66 | 3.9098 | 3172 | 135 | 4 | 1.46 | 0.68 | 0.86 | 1.2 | 14.4
2306 | 236 | 58.43 | 65.05 | 0.87 | 21.54 | 17.3389 | 3183 | 68.2 | 17.89 | 1.17 | 0.86 | 0.86 | 5.367 | 1266.612
2307 | 28 | 16.97 | 90 | 1 | 7.21 | 5.9723 | 3175 | 123.69 | 6 | 1.07 | 0.94 | 0.88 | 1.8 | 50.4
2308 | 60 | 26.14 | 135 | 1 | 11.31 | 8.7426 | 3175 | 135 | 8 | 1.14 | 0.88 | 0.97 | 2.4 | 144
2309 | 28 | 18.14 | 120.47 | 1 | 8.49 | 5.9723 | 3176 | 135 | 6 | 1.38 | 0.72 | 0.88 | 1.8 | 50.4
2310 | 152 | 45.94 | 82.3 | 0.91 | 17.09 | 13.9151 | 3176 | 110.56 | 14 | 1.31 | 0.76 | 0.84 | 4.2 | 638.4
2311 | 68 | 27.8 | 164.83 | 1 | 11.66 | 9.3072 | 3177 | 149.04 | 8 | 1.26 | 0.79 | 0.92 | 2.4 | 163.2
2312 | 908 | 115.88 | 40.53 | 0.85 | 42.8 | 34.0101 | 3194 | 37.41 | 31.62 | 1.33 | 0.75 | 0.93 | 9.486 | 8613.288
2313 | 68 | 27.8 | 105.17 | 1 | 11.66 | 9.3072 | 3179 | 120.96 | 8 | 1.26 | 0.79 | 0.92 | 2.4 | 163.2
2314 | 104 | 36.97 | 22.33 | 0.96 | 15.62 | 11.5102 | 3184 | 39.81 | 10 | 1.42 | 0.7 | 0.93 | 3 | 312
2315 | 108 | 36.97 | 7.19 | 0.99 | 14.42 | 11.7294 | 3180 | 146.31 | 10 | 1.25 | 0.8 | 0.95 | 3 | 324
2316 | 400 | 73.74 | 178.72 | 0.92 | 25.3 | 22.5733 | 3189 | 18.43 | 23.26 | 1.03 | 0.97 | 0.89 | 6.978 | 2791.2
2317 | 112 | 37.46 | 45 | 1 | 14.42 | 11.9447 | 3186 | 33.69 | 12 | 1.2 | 0.83 | 0.89 | 3.6 | 403.2
2318 | 68 | 27.8 | 164.83 | 1 | 11.66 | 9.3072 | 3183 | 149.04 | 8 | 1.26 | 0.79 | 0.92 | 2.4 | 163.2
2319 | 28 | 18.14 | 0 | 1 | 7.21 | 5.9723 | 3183 | 123.69 | 6 | 1.07 | 0.94 | 0.88 | 1.8 | 50.4
2320 | 748 | 103.88 | 142.63 | 0.87 | 40 | 30.8685 | 3186 | 143.13 | 25.94 | 1.58 | 0.63 | 0.92 | 7.782 | 5820.936
2321 | 140 | 42.63 | 87.59 | 0.97 | 17.09 | 13.3545 | 3195 | 69.44 | 10 | 1.52 | 0.66 | 0.93 | 3 | 420
2322 | 44 | 22.14 | 74.93 | 1 | 10 | 7.4867 | 3192 | 53.13 | 6 | 1.37 | 0.73 | 0.96 | 1.8 | 79.2
2323 | 204 | 51.11 | 13.31 | 0.98 | 20.59 | 16.1206 | 3194 | 29.05 | 14 | 1.32 | 0.76 | 0.91 | 4.2 | 856.8
2324 | 28 | 18.14 | 0 | 1 | 7.21 | 5.9723 | 3189 | 123.69 | 6 | 1.07 | 0.94 | 0.88 | 1.8 | 50.4
2325 | 688 | 104.57 | 113.43 | 0.79 | 37.2 | 29.6046 | 3191 | 126.25 | 28.44 | 1.31 | 0.77 | 0.88 | 8.532 | 5870.016
2326 | 12 | 11.31 | 135 | 1 | 5.66 | 3.9098 | 3191 | 135 | 4 | 1.46 | 0.68 | 0.86 | 1.2 | 14.4
2327 | 112 | 37.46 | 98.01 | 1 | 14.56 | 11.9447 | 3192 | 105.95 | 10 | 1.29 | 0.77 | 0.9 | 3 | 336
2328 | 508 | 87.88 | 55.03 | 0.83 | 31.3 | 25.4388 | 3207 | 63.43 | 24.04 | 1.28 | 0.78 | 0.87 | 7.212 | 3663.696
2329 | 32 | 18.14 | 135 | 1 | 8.49 | 6.3847 | 3193 | 135 | 6 | 1.23 | 0.81 | 0.94 | 1.8 | 57.6
2330 | 224 | 52.77 | 19.45 | 1 | 19.7 | 16.8923 | 3200 | 23.96 | 16 | 1.18 | 0.85 | 0.92 | 4.8 | 1075.2
2331 | 76 | 31.8 | 0.6 | 0.94 | 13.42 | 9.8395 | 3195 | 153.43 | 8 | 1.6 | 0.63 | 0.88 | 2.4 | 182.4
2332 | 108 | 37.46 | 165.03 | 0.97 | 15.23 | 11.7294 | 3196 | 156.8 | 10 | 1.52 | 0.66 | 0.89 | 3 | 324
2333 | 76 | 29.46 | 174.42 | 1 | 12.65 | 9.8395 | 3197 | 161.57 | 8 | 1.49 | 0.67 | 0.88 | 2.4 | 182.4
2334 | 224 | 59.6 | 156.14 | 0.79 | 25.06 | 16.8923 | 3197 | 151.39 | 14.31 | 2.04 | 0.49 | 0.86 | 4.293 | 961.632
2335 | 476 | 85.74 | 58.79 | 0.81 | 34 | 24.6246 | 3212 | 61.93 | 19.89 | 1.79 | 0.56 | 0.9 | 5.967 | 2840.292
2336 | 148 | 44.28 | 117.04 | 0.95 | 17.2 | 13.7308 | 3198 | 125.54 | 13.42 | 1.25 | 0.8 | 0.88 | 4.026 | 595.848
2337 | 1468 | 151.2 | 109.05 | 0.81 | 57.27 | 43.2442 | 3198 | 114.78 | 39.84 | 1.41 | 0.71 | 0.92 | 11.952 | 17545.536
2338 | 368 | 70.91 | 123.49 | 0.92 | 27.2 | 21.6516 | 3198 | 126.03 | 19.8 | 1.39 | 0.72 | 0.89 | 5.94 | 2185.92
2339 | 668 | 99.4 | 179.93 | 0.85 | 40.2 | 29.1711 | 3203 | 174.29 | 22 | 1.72 | 0.58 | 0.92 | 6.6 | 4408.8
2340 | 268 | 64.08 | 144.29 | 0.82 | 23.41 | 18.477 | 3202 | 160.02 | 18.8 | 1.12 | 0.89 | 0.83 | 5.64 | 1511.52
2341 | 396 | 72.77 | 162.01 | 0.94 | 27.78 | 22.4602 | 3199 | 149.74 | 20 | 1.31 | 0.77 | 0.94 | 6 | 2376
2342 | 488 | 83.6 | 164.33 | 0.88 | 33.29 | 24.933 | 3203 | 147.26 | 20 | 1.65 | 0.61 | 0.94 | 6 | 2928
2343 | 1604 | 154.99 | 31.99 | 0.84 | 58.14 | 45.203 | 3219 | 26.57 | 41.01 | 1.38 | 0.73 | 0.93 | 12.303 | 19734.012
2344 | 176 | 48.77 | 139.26 | 0.93 | 20 | 14.9734 | 3203 | 126.87 | 13.43 | 1.61 | 0.62 | 0.87 | 4.029 | 709.104
2345 | 36 | 20.97 | 159.7 | 1 | 8.94 | 6.772 | 3206 | 153.43 | 6 | 1.34 | 0.75 | 0.86 | 1.8 | 64.8
2346 | 1308 | 141.54 | 132.92 | 0.82 | 51.61 | 40.8196 | 3205 | 125.54 | 39.65 | 1.27 | 0.78 | 0.92 | 11.895 | 15558.66
2347 | 1636 | 157.54 | 161.25 | 0.83 | 58.31 | 45.6517 | 3208 | 149.04 | 40 | 1.37 | 0.73 | 0.93 | 12 | 19632
2348 | 132 | 42.63 | 119.23 | 0.91 | 17.2 | 12.9674 | 3207 | 125.54 | 12 | 1.43 | 0.7 | 0.9 | 3.6 | 475.2
2349 | 32 | 18.14 | 45 | 1 | 8.49 | 6.3847 | 3211 | 45 | 6 | 1.23 | 0.81 | 0.94 | 1.8 | 57.6
2350 | 92 | 34.63 | 93.9 | 0.96 | 13.42 | 10.8258 | 3208 | 116.57 | 10 | 1.33 | 0.75 | 0.88 | 3 | 276
2351 | 300 | 66.43 | 29.79 | 0.85 | 25.06 | 19.5491 | 3218 | 28.61 | 16.1 | 1.55 | 0.64 | 0.89 | 4.83 | 1449
2352 | 36 | 20.97 | 6.05 | 1 | 8.94 | 6.772 | 3211 | 153.43 | 6 | 1.54 | 0.65 | 0.86 | 1.8 | 64.8
2353 | 212 | 53.94 | 88.85 | 0.92 | 20.88 | 16.4336 | 3211 | 106.7 | 14 | 1.5 | 0.67 | 0.89 | 4.2 | 890.4
2354 | 116 | 39.11 | 151.9 | 0.95 | 16.12 | 12.1561 | 3212 | 150.26 | 11.31 | 1.48 | 0.68 | 0.88 | 3.393 | 393.588
2355 | 28 | 16.97 | 90 | 1 | 7.21 | 5.9723 | 3212 | 123.69 | 6 | 1.07 | 0.94 | 0.88 | 1.8 | 50.4
2356 | 36 | 20.97 | 20.3 | 1 | 8.94 | 6.772 | 3215 | 26.57 | 6 | 1.34 | 0.75 | 0.86 | 1.8 | 64.8
2357 | 16 | 11.31 | 0 | 1 | 5.66 | 4.5147 | 3213 | 135 | 4 | 1 | 1 | 1 | 1.2 | 19.2
2358 | 52 | 23.8 | 45 | 1 | 10 | 8.1389 | 3217 | 36.87 | 8 | 1.16 | 0.86 | 0.9 | 2.4 | 124.8
2359 | 148 | 43.11 | 40.88 | 1 | 18.44 | 13.7308 | 3222 | 40.6 | 12.73 | 1.39 | 0.72 | 0.9 | 3.819 | 565.212
2360 | 160 | 45.94 | 140.29 | 0.95 | 18.44 | 14.2766 | 3215 | 130.6 | 12.73 | 1.43 | 0.7 | 0.9 | 3.819 | 611.04
2361 | 332 | 72.28 | 95.18 | 0.8 | 29.12 | 20.5653 | 3216 | 105.95 | 14 | 2.05 | 0.49 | 0.94 | 4.2 | 1394.4
2362 | 72 | 28.97 | 113.11 | 1 | 12.81 | 9.577 | 3216 | 128.66 | 8 | 1.36 | 0.73 | 0.95 | 2.4 | 172.8
2363 | 300 | 61.25 | 118.01 | 1 | 22.36 | 19.5491 | 3217 | 116.57 | 19.8 | 1.03 | 0.97 | 0.91 | 5.94 | 1782
2364 | 1644 | 170.99 | 154.37 | 0.71 | 69.34 | 45.7632 | 3221 | 146.77 | 33.94 | 2.17 | 0.46 | 0.91 | 10.182 | 16739.208
2365 | 652 | 97.74 | 101.26 | 0.86 | 34.18 | 28.8197 | 3236 | 69.44 | 26.19 | 1.22 | 0.82 | 0.92 | 7.857 | 5122.764
2366 | 68 | 30.14 | 85.69 | 0.94 | 13.42 | 9.3072 | 3227 | 63.43 | 6 | 1.98 | 0.51 | 0.97 | 1.8 | 122.4
2367 | 36 | 20.97 | 159.7 | 1 | 8.94 | 6.772 | 3222 | 153.43 | 6 | 1.34 | 0.75 | 0.86 | 1.8 | 64.8
2368 | 76 | 31.8 | 92.65 | 0.94 | 12.65 | 9.8395 | 3221 | 108.43 | 8 | 1.4 | 0.72 | 0.9 | 2.4 | 182.4
2369 | 16 | 11.31 | 0 | 1 | 5.66 | 4.5147 | 3221 | 135 | 4 | 1 | 1 | 1 | 1.2 | 19.2
2370 | 28 | 16.97 | 90 | 1 | 7.21 | 5.9723 | 3222 | 123.69 | 6 | 1.07 | 0.94 | 0.88 | 1.8 | 50.4
2371 | 2424 | 193.82 | 65.1 | 0.81 | 69.66 | 55.5689 | 3250 | 50.83 | 49.72 | 1.42 | 0.7 | 0.93 | 14.916 | 36156.384
2372 | 252 | 61.94 | 14.56 | 0.83 | 24.17 | 17.917 | 3228 | 24.44 | 16 | 1.62 | 0.62 | 0.87 | 4.8 | 1209.6
2373 | 68 | 30.63 | 95.44 | 0.91 | 12.65 | 9.3072 | 3224 | 108.43 | 8 | 1.45 | 0.69 | 0.85 | 2.4 | 163.2
2374 | 20 | 14.14 | 18.43 | 1 | 7.21 | 5.0475 | 3226 | 33.69 | 4 | 1.55 | 0.64 | 0.91 | 1.2 | 24
2375 | 80 | 30.63 | 63.43 | 1 | 11.66 | 10.0951 | 3224 | 120.96 | 10 | 1.08 | 0.92 | 0.89 | 3 | 240
2376 | 24 | 15.31 | 0 | 1 | 7.21 | 5.5293 | 3225 | 146.31 | 4 | 1.5 | 0.67 | 1 | 1.2 | 28.8
2377 | 252 | 60.77 | 58.56 | 0.86 | 23.32 | 17.917 | 3235 | 59.04 | 17.71 | 1.34 | 0.75 | 0.88 | 5.313 | 1338.876
2378 | 76 | 31.8 | 0 | 0.94 | 11.66 | 9.8395 | 3226 | 120.96 | 10 | 1.09 | 0.92 | 0.9 | 3 | 228
2379 | 20 | 14.14 | 18.43 | 1 | 7.21 | 5.0475 | 3228 | 33.69 | 4 | 1.55 | 0.64 | 0.91 | 1.2 | 24
2380 | 628 | 95.6 | 106.13 | 0.86 | 34.06 | 28.2843 | 3229 | 139.76 | 26 | 1.15 | 0.87 | 0.94 | 7.8 | 4898.4
2381 | 744 | 107.88 | 59.11 | 0.8 | 41.18 | 30.7859 | 3250 | 60.95 | 28.62 | 1.49 | 0.67 | 0.9 | 8.586 | 6387.984
2382 | 380 | 71.6 | 28.59 | 0.93 | 27.78 | 22.0017 | 3239 | 30.26 | 20 | 1.41 | 0.71 | 0.93 | 6 | 2280
2383 | 1956 | 178.99 | 52.04 | 0.77 | 72.11 | 49.9171 | 3262 | 56.31 | 40.47 | 1.8 | 0.55 | 0.93 | 12.141 | 23747.796
2384 | 728 | 104.57 | 122.41 | 0.84 | 42.52 | 30.4531 | 3233 | 131.19 | 26.41 | 1.68 | 0.59 | 0.93 | 7.923 | 5767.944
2385 | 1120 | 136.37 | 7.71 | 0.76 | 47.54 | 37.7724 | 3237 | 157.75 | 35.33 | 1.29 | 0.77 | 0.9 | 10.599 | 11870.88
2386 | 40 | 20.97 | 90 | 1 | 8.94 | 7.1383 | 3233 | 116.57 | 6 | 1.33 | 0.75 | 0.91 | 1.8 | 72
2387 | 124 | 40.28 | 129.37 | 0.96 | 15.62 | 12.5683 | 3234 | 129.81 | 12 | 1.21 | 0.83 | 0.89 | 3.6 | 446.4
2388 | 12 | 11.31 | 135 | 1 | 5.66 | 3.9098 | 3234 | 135 | 4 | 1.46 | 0.68 | 0.86 | 1.2 | 14.4
2389 | 84 | 32.28 | 171.61 | 1 | 12.65 | 10.3444 | 3235 | 161.57 | 10 | 1.18 | 0.84 | 0.86 | 3 | 252
2390 | 56 | 30.63 | 122.81 | 0.75 | 13.42 | 8.4462 | 3237 | 116.57 | 7.07 | 1.97 | 0.51 | 0.82 | 2.121 | 118.776
2391 | 7632 | 339.08 | 1.55 | 0.83 | 112.07 | 98.6017 | 3245 | 145.18 | 90.38 | 1.13 | 0.88 | 0.96 | 27.114 | 206934.048
2392 | 324 | 74.91 | 45.05 | 0.73 | 31.62 | 20.316 | 3249 | 34.7 | 16.97 | 1.98 | 0.51 | 0.84 | 5.091 | 1649.484
2393 | 132 | 41.94 | 136.46 | 0.94 | 16.12 | 12.9674 | 3241 | 119.74 | 12.73 | 1.34 | 0.75 | 0.86 | 3.819 | 504.108
2394 | 164 | 47.11 | 76.95 | 0.93 | 18.97 | 14.454 | 3250 | 71.57 | 12 | 1.55 | 0.64 | 0.89 | 3.6 | 590.4
2395 | 100 | 35.8 | 90.17 | 0.98 | 14.42 | 11.2867 | 3249 | 56.31 | 10 | 1.29 | 0.78 | 0.91 | 3 | 300
2396 | 112 | 37.46 | 104.02 | 1 | 15.23 | 11.9447 | 3243 | 113.2 | 10 | 1.44 | 0.7 | 0.9 | 3 | 336
2397 | 52 | 23.8 | 135 | 1 | 10 | 8.1389 | 3243 | 126.87 | 8 | 1.16 | 0.86 | 0.9 | 2.4 | 124.8
2398 | 700 | 98.91 | 32.5 | 0.9 | 35.61 | 29.8617 | 3257 | 38.16 | 28.62 | 1.23 | 0.81 | 0.93 | 8.586 | 6010.2
2399 | 48 | 23.31 | 0 | 1 | 10 | 7.8196 | 3244 | 143.13 | 6 | 1.33 | 0.75 | 1 | 1.8 | 86.4
2400 | 40 | 22.14 | 0 | 1 | 8.94 | 7.1383 | 3245 | 153.43 | 6 | 1.24 | 0.81 | 0.91 | 1.8 | 72
2401 | 20 | 15.31 | 71.57 | 1 | 7.21 | 5.0475 | 3248 | 56.31 | 4 | 1.55 | 0.64 | 0.91 | 1.2 | 24
2402 | 60 | 28.97 | 95.41 | 0.9 | 12.65 | 8.7426 | 3246 | 108.43 | 6 | 1.87 | 0.54 | 0.91 | 1.8 | 108
2403 | 12 | 11.31 | 135 | 1 | 5.66 | 3.9098 | 3247 | 135 | 4 | 1.46 | 0.68 | 0.86 | 1.2 | 14.4
2404 | 20 | 16.97 | 0 | 0.87 | 6.32 | 5.0475 | 3249 | 108.43 | 5.66 | 1 | 1 | 0.71 | 1.698 | 33.96
2405 | 156 | 49.46 | 76.77 | 0.8 | 21.54 | 14.097 | 3259 | 68.2 | 10 | 2.2 | 0.46 | 0.9 | 3 | 468
2406 | 560 | 102.71 | 121.32 | 0.67 | 42.19 | 26.7091 | 3250 | 121.43 | 21.77 | 2.23 | 0.45 | 0.84 | 6.531 | 3657.36
2407 | 72 | 30.63 | 131.54 | 0.96 | 12.81 | 9.577 | 3250 | 128.66 | 9.84 | 1.39 | 0.72 | 0.86 | 2.952 | 212.544
2408 | 4140 | 271.08 | 96.04 | 0.71 | 108.68 | 72.6215 | 3250 | 102.76 | 54.24 | 1.92 | 0.52 | 0.93 | 16.272 | 67366.08
2409 | 108 | 38.63 | 173.45 | 0.91 | 14.42 | 11.7294 | 3251 | 146.31 | 10 | 1.23 | 0.81 | 0.93 | 3 | 324
2410 | 400 | 71.6 | 155.27 | 0.98 | 27.78 | 22.5733 | 3252 | 149.74 | 20 | 1.29 | 0.77 | 0.94 | 6 | 2400
2411 | 12 | 11.31 | 45 | 1 | 5.66 | 3.9098 | 3253 | 45 | 4 | 1.46 | 0.68 | 0.86 | 1.2 | 14.4
2412 | 64 | 28.97 | 142.02 | 0.96 | 12.81 | 9.0293 | 3252 | 141.34 | 8 | 1.45 | 0.69 | 0.89 | 2.4 | 153.6
2413 | 68 | 30.63 | 178.14 | 0.91 | 12.65 | 9.3072 | 3254 | 161.57 | 8 | 1.7 | 0.59 | 0.83 | 2.4 | 163.2
2414 | 456 | 78.43 | 76.32 | 0.93 | 29.73 | 24.1017 | 3271 | 70.35 | 20 | 1.44 | 0.69 | 0.93 | 6 | 2736
2415 | 1608 | 170.51 | 20.8 | 0.7 | 65.51 | 45.2593 | 3269 | 12.34 | 32.46 | 2.2 | 0.45 | 0.9 | 9.738 | 15658.704
2416 | 912 | 124.37 | 166.76 | 0.74 | 45.12 | 34.0849 | 3267 | 12.8 | 29.52 | 1.5 | 0.67 | 0.88 | 8.856 | 8076.672
2417 | 68 | 30.63 | 28.11 | 0.91 | 12.81 | 9.3072 | 3263 | 38.66 | 9.49 | 1.44 | 0.7 | 0.83 | 2.847 | 193.596
2418 | 92 | 33.46 | 70.86 | 1 | 13.42 | 10.8258 | 3266 | 63.43 | 10 | 1.31 | 0.76 | 0.88 | 3 | 276
2419 | 56 | 24.97 | 90 | 1 | 10 | 8.4462 | 3260 | 126.87 | 8 | 1.02 | 0.98 | 0.93 | 2.4 | 134.4
2420 | 64 | 27.8 | 62.01 | 1 | 11.66 | 9.0293 | 3265 | 59.04 | 8 | 1.23 | 0.81 | 0.89 | 2.4 | 153.6
2421 | 204 | 52.77 | 142.51 | 0.92 | 21.63 | 16.1206 | 3266 | 146.31 | 14.14 | 1.59 | 0.63 | 0.89 | 4.242 | 865.368
2422 | 2068 | 212.17 | 164.4 | 0.58 | 85.91 | 51.3264 | 3271 | 155.22 | 38.85 | 2.32 | 0.43 | 0.85 | 11.655 | 24102.54
2423 | 60 | 30.63 | 93.33 | 0.8 | 12.17 | 8.7426 | 3270 | 99.46 | 8 | 1.5 | 0.67 | 0.81 | 2.4 | 144
2424 | 72 | 28.97 | 156.89 | 1 | 12.81 | 9.577 | 3270 | 141.34 | 8 | 1.36 | 0.73 | 0.95 | 2.4 | 172.8
2425 | 200 | 49.94 | 139.15 | 1 | 18.87 | 15.9617 | 3273 | 147.99 | 15.56 | 1.14 | 0.88 | 0.92 | 4.668 | 933.6
2426 | 2076 | 178.79 | 66.03 | 0.82 | 65.51 | 51.4255 | 3303 | 77.66 | 43.6 | 1.45 | 0.69 | 0.93 | 13.08 | 27154.08
2427 | 40 | 22.14 | 0 | 1 | 8.94 | 7.1383 | 3273 | 153.43 | 6 | 1.24 | 0.81 | 0.91 | 1.8 | 72
2428 | 1344 | 178.31 | 82.22 | 0.53 | 69.43 | 41.3776 | 3307 | 78.37 | 30.65 | 2.63 | 0.38 | 0.83 | 9.195 | 12358.08
2429 | 28 | 19.8 | 30.96 | 0.9 | 8.94 | 5.9723 | 3276 | 26.57 | 5.66 | 1.67 | 0.6 | 0.78 | 1.698 | 47.544
2430 | 540 | 85.74 | 87.32 | 0.92 | 31.05 | 26.2278 | 3289 | 75.07 | 24 | 1.29 | 0.77 | 0.91 | 7.2 | 3888
2431 | 88 | 33.46 | 63.43 | 0.99 | 13.42 | 10.5878 | 3280 | 63.43 | 10 | 1.33 | 0.75 | 0.86 | 3 | 264
2432 | 1688 | 158.51 | 69.49 | 0.84 | 53.85 | 46.3715 | 3300 | 58.67 | 44.72 | 1.22 | 0.82 | 0.91 | 13.416 | 22646.208
2433 | 24 | 15.31 | 90 | 1 | 7.21 | 5.5293 | 3278 | 123.69 | 4 | 1.5 | 0.67 | 1 | 1.2 | 28.8
2434 | 224 | 55.11 | 120.33 | 0.93 | 21.63 | 16.8923 | 3278 | 123.69 | 15.78 | 1.43 | 0.7 | 0.91 | 4.734 | 1060.416
2435 | 36 | 19.8 | 159.7 | 1 | 8.94 | 6.772 | 3279 | 153.43 | 6 | 1.34 | 0.75 | 0.86 | 1.8 | 64.8
2436 | 280 | 65.25 | 91.61 | 0.83 | 23.41 | 18.8862 | 3279 | 109.98 | 18.78 | 1.24 | 0.81 | 0.86 | 5.634 | 1577.52
2437 | 52 | 26.63 | 70.21 | 0.92 | 10.77 | 8.1389 | 3285 | 68.2 | 8 | 1.42 | 0.7 | 0.81 | 2.4 | 124.8
2438 | 372 | 76.57 | 19.5 | 0.8 | 30.46 | 21.7689 | 3288 | 23.2 | 19.4 | 1.68 | 0.59 | 0.87 | 5.82 | 2165.04
2439 | 60 | 26.14 | 45 | 1 | 11.31 | 8.7426 | 3289 | 45 | 8 | 1.14 | 0.88 | 0.97 | 2.4 | 144
2440 | 3888 | 264.25 | 27.27 | 0.7 | 95.27 | 70.3766 | 3317 | 39.04 | 61.32 | 1.73 | 0.58 | 0.88 | 18.396 | 71523.648
2441 | 68 | 28.97 | 153.72 | 1 | 12.81 | 9.3072 | 3285 | 141.34 | 8 | 1.39 | 0.72 | 0.94 | 2.4 | 163.2
2442 | 120 | 37.46 | 135 | 1 | 14.42 | 12.3639 | 3287 | 123.69 | 12 | 1.12 | 0.9 | 0.92 | 3.6 | 432
2443 | 28 | 16.97 | 45 | 1 | 8.49 | 5.9723 | 3291 | 45 | 5.66 | 1.6 | 0.63 | 0.88 | 1.698 | 47.544
2444 | 9752 | 397.22 | 86.45 | 0.78 | 130.78 | 111.4582 | 3348 | 66.57 | 105.97 | 1.24 | 0.8 | 0.95 | 31.791 | 310025.832
2445 | 1056 | 137.34 | 80.67 | 0.7 | 49.4 | 36.6773 | 3311 | 68.63 | 37.16 | 1.32 | 0.76 | 0.84 | 11.148 | 11772.288
2446 | 24 | 18.14 | 0 | 0.92 | 8.25 | 5.5293 | 3291 | 165.96 | 4 | 1.81 | 0.55 | 0.86 | 1.2 | 28.8
2447 | 16 | 14.14 | 148.28 | 1 | 7.21 | 4.5147 | 3290 | 146.31 | 4 | 2.03 | 0.49 | 0.8 | 1.2 | 19.2
2448 | 84 | 30.63 | 141.05 | 1 | 12.81 | 10.3444 | 3290 | 128.66 | 10 | 1.18 | 0.85 | 0.91 | 3 | 252
2449 | 372 | 72.77 | 4.36 | 0.88 | 28.64 | 21.7689 | 3299 | 24.78 | 18 | 1.49 | 0.67 | 0.92 | 5.4 | 2008.8
2450 | 44 | 23.8 | 45 | 0.98 | 10 | 7.4867 | 3296 | 36.87 | 8 | 1.34 | 0.74 | 0.81 | 2.4 | 105.6
2451 | 120 | 38.63 | 104.6 | 1 | 16.12 | 12.3639 | 3295 | 119.74 | 10 | 1.44 | 0.7 | 0.94 | 3 | 360
2452 | 32 | 18.14 | 135 | 1 | 8.49 | 6.3847 | 3296 | 135 | 6 | 1.23 | 0.81 | 0.94 | 1.8 | 57.6
2453 | 616 | 93.05 | 30.76 | 0.89 | 34.93 | 28.0127 | 3305 | 23.63 | 26.63 | 1.27 | 0.79 | 0.9 | 7.989 | 4921.224
2454 | 108 | 36.28 | 168.45 | 1 | 15.23 | 11.7294 | 3298 | 156.8 | 10 | 1.54 | 0.65 | 0.89 | 3 | 324
2455 | 1400 | 157.34 | 16.5 | 0.71 | 62.51 | 42.2308 | 3308 | 7.35 | 35.69 | 1.84 | 0.54 | 0.87 | 10.707 | 14989.8
2456 | 224 | 55.6 | 140.32 | 0.91 | 21.63 | 16.8923 | 3299 | 123.69 | 16.1 | 1.35 | 0.74 | 0.89 | 4.83 | 1081.92
2457 | 12 | 11.31 | 45 | 1 | 5.66 | 3.9098 | 3302 | 45 | 4 | 1.46 | 0.68 | 0.86 | 1.2 | 14.4
2458 | 188 | 48.28 | 113.39 | 1 | 18.87 | 15.4755 | 3301 | 122.01 | 14 | 1.14 | 0.87 | 0.92 | 4.2 | 789.6
2459 | 160 | 47.11 | 118.87 | 0.91 | 17.2 | 14.2766 | 3302 | 125.54 | 14 | 1.12 | 0.89 | 0.87 | 4.2 | 672
2460 | 44 | 22.63 | 48.97 | 1 | 10 | 7.4867 | 3307 | 36.87 | 7.07 | 1.45 | 0.69 | 0.85 | 2.121 | 93.324
2461 | 36 | 20.97 | 20.3 | 1 | 8.94 | 6.772 | 3305 | 26.57 | 6 | 1.34 | 0.75 | 0.86 | 1.8 | 64.8
2462 | 144 | 48.77 | 12.08 | 0.76 | 19.7 | 13.544 | 3308 | 23.96 | 12 | 1.89 | 0.53 | 0.83 | 3.6 | 518.4
2463 | 80 | 30.63 | 42.92 | 1 | 12.81 | 10.0951 | 3310 | 38.66 | 9.9 | 1.28 | 0.78 | 0.91 | 2.97 | 237.6
2464 | 148 | 44.77 | 57.62 | 0.93 | 17.2 | 13.7308 | 3315 | 54.46 | 13.42 | 1.27 | 0.78 | 0.84 | 4.026 | 595.848
2465 | 76 | 31.8 | 161.57 | 0.94 | 13.42 | 9.8395 | 3309 | 153.43 | 8 | 1.5 | 0.67 | 0.9 | 2.4 | 182.4
2466 | 56 | 26.63 | 155.64 | 0.99 | 10.77 | 8.4462 | 3309 | 158.2 | 8 | 1.26 | 0.79 | 0.85 | 2.4 | 134.4
2467 | 416 | 75.6 | 21.26 | 0.91 | 28.43 | 23.0203 | 3319 | 39.29 | 20 | 1.26 | 0.8 | 0.92 | 6 | 2496
2468 | 2424 | 206.79 | 163.11 | 0.71 | 69.97 | 55.5689 | 3325 | 149.04 | 56.92 | 1.09 | 0.91 | 0.9 | 17.076 | 41392.224
2469 | 28 | 16.97 | 45 | 1 | 8.49 | 5.9723 | 3318 | 45 | 5.66 | 1.6 | 0.63 | 0.88 | 1.698 | 47.544
2470 | 40 | 20.97 | 90 | 1 | 8.94 | 7.1383 | 3316 | 116.57 | 6 | 1.33 | 0.75 | 0.91 | 1.8 | 72
2471 | 208 | 52.28 | 140.6 | 0.96 | 20 | 16.2778 | 3316 | 143.13 | 16 | 1.14 | 0.88 | 0.93 | 4.8 | 998.4
2472 | 192 | 51.6 | 46.98 | 0.91 | 18.97 | 15.6392 | 3321 | 18.43 | 15.56 | 1.26 | 0.79 | 0.86 | 4.668 | 896.256
2473 | 184 | 51.6 | 144.74 | 0.87 | 18.44 | 15.31 | 3317 | 130.6 | 15.56 | 1.15 | 0.87 | 0.84 | 4.668 | 858.912
2474 | 152 | 44.28 | 41.38 | 0.97 | 17.2 | 13.9151 | 3325 | 35.54 | 14 | 1.23 | 0.81 | 0.89 | 4.2 | 638.4
2475 | 148 | 45.94 | 158.23 | 0.88 | 17.2 | 13.7308 | 3320 | 125.54 | 13.58 | 1.2 | 0.83 | 0.82 | 4.074 | 602.952
2476 | 76 | 30.63 | 55.65 | 1 | 12.81 | 9.8395 | 3325 | 38.66 | 9.84 | 1.34 | 0.74 | 0.88 | 2.952 | 224.352
2477 | 36 | 20.97 | 20.3 | 1 | 8.94 | 6.772 | 3322 | 26.57 | 6 | 1.34 | 0.75 | 0.86 | 1.8 | 64.8
2478 | 2772 | 224.45 | 11.46 | 0.69 | 77.67 | 59.424 | 3346 | 34.51 | 52.48 | 1.41 | 0.71 | 0.89 | 15.744 | 43642.368
2479 | 404 | 77.25 | 117.06 | 0.85 | 28.43 | 22.6859 | 3328 | 129.29 | 21.39 | 1.39 | 0.72 | 0.9 | 6.417 | 2592.468
2480 | 16 | 11.31 | 0 | 1 | 5.66 | 4.5147 | 3330 | 135 | 4 | 1 | 1 | 1 | 1.2 | 19.2
2481 | 40 | 20.97 | 0 | 1 | 8.94 | 7.1383 | 3330 | 153.43 | 6 | 1.24 | 0.81 | 0.91 | 1.8 | 72
2482 | 80 | 31.8 | 116.57 | 0.99 | 12.81 | 10.0951 | 3330 | 128.66 | 10 | 1.14 | 0.88 | 0.89 | 3 | 240
2483 | 2840 | 216.65 | 35.04 | 0.76 | 73.24 | 60.1484 | 3354 | 34.99 | 57.66 | 1.17 | 0.85 | 0.92 | 17.298 | 49126.32
2484 | 40 | 22.14 | 90 | 1 | 8.94 | 7.1383 | 3331 | 116.57 | 6 | 1.24 | 0.81 | 0.91 | 1.8 | 72
2485 | 84 | 40.97 | 5.51 | 0.63 | 18.44 | 10.3444 | 3333 | 12.53 | 6 | 3.17 | 0.32 | 0.88 | 1.8 | 151.2
2486 | 340 | 72.57 | 86.55 | 0.81 | 27.2 | 20.8116 | 3344 | 72.9 | 21.21 | 1.21 | 0.82 | 0.82 | 6.363 | 2163.42
2487 | 456 | 77.94 | 28.57 | 0.94 | 28.84 | 24.1017 | 3344 | 33.69 | 22 | 1.17 | 0.86 | 0.95 | 6.6 | 3009.6
2488 | 588 | 89.74 | 144.51 | 0.92 | 36.06 | 27.3687 | 3337 | 146.31 | 23.43 | 1.58 | 0.63 | 0.93 | 7.029 | 4133.052
2489 | 80 | 34.63 | 9.73 | 0.84 | 14.56 | 10.0951 | 3343 | 15.95 | 8 | 1.87 | 0.54 | 0.85 | 2.4 | 192
2490 | 20 | 15.31 | 18.43 | 1 | 7.21 | 5.0475 | 3342 | 33.69 | 4 | 1.55 | 0.64 | 0.91 | 1.2 | 24
2491 | 72 | 32.28 | 49.64 | 0.87 | 15.62 | 9.577 | 3347 | 50.19 | 7.07 | 2.37 | 0.42 | 0.86 | 2.121 | 152.712
2492 | 76 | 30.63 | 130.07 | 1 | 12.81 | 9.8395 | 3341 | 128.66 | 9.84 | 1.39 | 0.72 | 0.88 | 2.952 | 224.352
2493 | 124 | 40.28 | 130.94 | 0.96 | 16.97 | 12.5683 | 3342 | 135 | 12 | 1.4 | 0.71 | 0.87 | 3.6 | 446.4
2494 | 240 | 57.25 | 71.25 | 0.92 | 22.8 | 17.4852 | 3356 | 74.74 | 15.21 | 1.53 | 0.65 | 0.88 | 4.563 | 1095.12
2495 | 312 | 65.94 | 15.62 | 0.9 | 26 | 19.9362 | 3351 | 22.62 | 16 | 1.42 | 0.7 | 0.93 | 4.8 | 1497.6
2496 | 32 | 20.97 | 90 | 0.91 | 8.25 | 6.3847 | 3345 | 104.04 | 6 | 1.2 | 0.84 | 0.8 | 1.8 | 57.6
2497 | 144 | 43.11 | 141.02 | 0.97 | 16.12 | 13.544 | 3346 | 119.74 | 13.87 | 1.17 | 0.85 | 0.89 | 4.161 | 599.184
2498 | 2820 | 218.31 | 161.58 | 0.74 | 79.92 | 59.9363 | 3355 | 148.3 | 56 | 1.41 | 0.71 | 0.94 | 16.8 | 47376
2499 | 36 | 19.31 | 0 | 1 | 8.49 | 6.772 | 3350 | 135 | 6 | 1 | 1 | 1 | 1.8 | 64.8
2500 | 1064 | 129.74 | 11.96 | 0.79 | 46.04 | 36.8159 | 3364 | 34.38 | 31.76 | 1.59 | 0.63 | 0.91 | 9.528 | 10137.792
2501 | 120 | 40.28 | 60.95 | 0.93 | 15.23 | 12.3639 | 3358 | 66.8 | 12 | 1.23 | 0.82 | 0.88 | 3.6 | 432
2502 | 12 | 11.31 | 135 | 1 | 5.66 | 3.9098 | 3351 | 135 | 4 | 1.46 | 0.68 | 0.86 | 1.2 | 14.4
2503 | 132 | 41.46 | 143.41 | 0.97 | 18.44 | 12.9674 | 3352 | 139.4 | 11.31 | 1.61 | 0.62 | 0.93 | 3.393 | 447.876
2504 | 21216 | 639.24 | 174.69 | 0.65 | 239.28 | 164.3981 | 3373 | 163.99 | 125.9 | 1.95 | 0.51 | 0.95 | 37.77 | 801328.32
2505 | 180 | 48.77 | 107.3 | 0.95 | 18.97 | 15.1426 | 3353 | 108.43 | 14 | 1.38 | 0.73 | 0.88 | 4.2 | 756
2506 | 32 | 19.8 | 0 | 1 | 8.25 | 6.3847 | 3354 | 165.96 | 6 | 1.2 | 0.84 | 0.8 | 1.8 | 57.6
2507 | 76 | 29.46 | 135 | 1 | 11.66 | 9.8395 | 3353 | 120.96 | 9.9 | 1.16 | 0.86 | 0.88 | 2.97 | 225.72
2508 | 484 | 86.23 | 43.61 | 0.82 | 33.29 | 24.8306 | 3366 | 32.74 | 20.93 | 1.73 | 0.58 | 0.88 | 6.279 | 3039.036
2509 | 36 | 19.31 | 0 | 1 | 8.49 | 6.772 | 3356 | 135 | 6 | 1 | 1 | 1 | 1.8 | 64.8
2510 | 28 | 18.14 | 90 | 1 | 7.21 | 5.9723 | 3356 | 123.69 | 6 | 1.07 | 0.94 | 0.88 | 1.8 | 50.4
2511 | 132 | 41.94 | 92.14 | 0.94 | 15.23 | 12.9674 | 3358 | 113.2 | 13.87 | 1.1 | 0.91 | 0.86 | 4.161 | 549.252
2512 | 96 | 35.11 | 156.66 | 0.98 | 13.42 | 11.0586 | 3361 | 153.43 | 11.31 | 1.16 | 0.86 | 0.84 | 3.393 | 325.728
2513 | 96 | 33.46 | 178.6 | 1 | 13.42 | 11.0586 | 3363 | 26.57 | 10 | 1.17 | 0.85 | 0.89 | 3 | 288
2514 | 772 | 105.05 | 114.28 | 0.88 | 36.06 | 31.3598 | 3363 | 123.69 | 32 | 1.09 | 0.92 | 0.92 | 9.6 | 7411.2
2515 | 948 | 126.02 | 150.51 | 0.75 | 51.88 | 34.7512 | 3365 | 152.45 | 24.58 | 2.2 | 0.46 | 0.9 | 7.374 | 6990.552
2516 | 36 | 19.31 | 0 | 1 | 8.49 | 6.772 | 3363 | 135 | 6 | 1 | 1 | 1 | 1.8 | 64.8
2517 | 228 | 56.28 | 99.62 | 0.9 | 22.36 | 17.0425 | 3364 | 116.57 | 14 | 1.52 | 0.66 | 0.92 | 4.2 | 957.6
2518 | 1728 | 172.85 | 68.32 | 0.73 | 61.06 | 46.9177 | 3393 | 58.39 | 43.31 | 1.33 | 0.75 | 0.89 | 12.993 | 22451.904
2519 | 36 | 20.97 | 159.7 | 1 | 8.94 | 6.772 | 3368 | 153.43 | 6 | 1.34 | 0.75 | 0.86 | 1.8 | 64.8
2520 | 24 | 15.31 | 0 | 1 | 7.21 | 5.5293 | 3367 | 146.31 | 4 | 1.5 | 0.67 | 1 | 1.2 | 28.8
2521 | 376 | 72.08 | 52.3 | 0.91 | 26.08 | 21.8856 | 3376 | 32.47 | 21.08 | 1.25 | 0.8 | 0.9 | 6.324 | 2377.824
2522 | 84 | 34.63 | 165.04 | 0.88 | 15.23 | 10.3444 | 3369 | 156.8 | 8 | 1.92 | 0.52 | 0.88 | 2.4 | 201.6
2523 | 40 | 24.97 | 11.44 | 0.81 | 10.77 | 7.1383 | 3371 | 21.8 | 6 | 2.04 | 0.49 | 0.8 | 1.8 | 72
2524 | 568 | 90.23 | 116.59 | 0.88 | 31.62 | 26.8992 | 3369 | 108.43 | 25.52 | 1.24 | 0.8 | 0.9 | 7.656 | 4348.608
2525 | 16 | 14.14 | 0 | 1 | 6.32 | 4.5147 | 3370 | 161.57 | 4 | 1.47 | 0.68 | 0.8 | 1.2 | 19.2
2526 | 40 | 20.97 | 153.43 | 1 | 10 | 7.1383 | 3371 | 143.13 | 6 | 1.55 | 0.64 | 0.91 | 1.8 | 72
2527 | 28 | 18.14 | 90 | 1 | 7.21 | 5.9723 | 3371 | 123.69 | 6 | 1.07 | 0.94 | 0.88 | 1.8 | 50.4
2528 | 20 | 15.31 | 71.57 | 1 | 7.21 | 5.0475 | 3375 | 56.31 | 4 | 1.55 | 0.64 | 0.91 | 1.2 | 24
2529 | 24 | 16.97 | 126.87 | 1 | 8.49 | 5.5293 | 3373 | 135 | 5.37 | 1.81 | 0.55 | 0.8 | 1.611 | 38.664
2530 | 36 | 19.31 | 0 | 1 | 8.49 | 6.772 | 3374 | 135 | 6 | 1 | 1 | 1 | 1.8 | 64.8
2531 | 72 | 30.63 | 69.75 | 0.96 | 13.42 | 9.577 | 3382 | 63.43 | 8 | 1.44 | 0.69 | 0.88 | 2.4 | 172.8
2532 | 1048 | 129.54 | 99.84 | 0.78 | 50.99 | 36.5381 | 3376 | 101.31 | 27.46 | 1.9 | 0.53 | 0.92 | 8.238 | 8633.424
2533 | 28 | 18.14 | 30.47 | 1 | 8.49 | 5.9723 | 3380 | 45 | 6 | 1.38 | 0.72 | 0.88 | 1.8 | 50.4
2534 | 24 | 15.31 | 90 | 1 | 7.21 | 5.5293 | 3379 | 123.69 | 4 | 1.5 | 0.67 | 1 | 1.2 | 28.8
2535 | 72 | 31.8 | 0.29 | 0.89 | 13.42 | 9.577 | 3382 | 26.57 | 8 | 1.75 | 0.57 | 0.86 | 2.4 | 172.8
2536 | 196 | 51.11 | 65.61 | 0.94 | 20.59 | 15.8013 | 3388 | 60.95 | 14 | 1.53 | 0.65 | 0.91 | 4.2 | 823.2
2537 | 152 | 43.8 | 18.91 | 1 | 17.2 | 13.9151 | 3388 | 35.54 | 12 | 1.18 | 0.85 | 0.95 | 3.6 | 547.2
2538 | 60 | 28.97 | 84.35 | 0.9 | 11.66 | 8.7426 | 3385 | 120.96 | 8 | 1.16 | 0.86 | 0.86 | 2.4 | 144
2539 | 20 | 15.31 | 71.57 | 1 | 7.21 | 5.0475 | 3392 | 56.31 | 4 | 1.55 | 0.64 | 0.91 | 1.2 | 24
2540 | 28 | 18.14 | 30.47 | 1 | 8.49 | 5.9723 | 3392 | 45 | 6 | 1.38 | 0.72 | 0.88 | 1.8 | 50.4
2541 | 3308 | 240.94 | 77.87 | 0.72 | 86.65 | 64.9154 | 3432 | 71.15 | 55.45 | 1.58 | 0.63 | 0.9 | 16.635 | 55028.58
2542 | 64 | 30.63 | 39.53 | 0.86 | 12.81 | 9.0293 | 3395 | 38.66 | 8.49 | 1.7 | 0.59 | 0.84 | 2.547 | 163.008
2543 | 100 | 34.63 | 124.95 | 1 | 15.62 | 11.2867 | 3391 | 129.81 | 10 | 1.39 | 0.72 | 0.93 | 3 | 300
2544 | 312 | 66.43 | 117.05 | 0.89 | 25.61 | 19.9362 | 3393 | 141.34 | 18.97 | 1.32 | 0.76 | 0.88 | 5.691 | 1775.592
2545 | 72 | 31.8 | 52.02 | 0.89 | 14.14 | 9.577 | 3396 | 45 | 9.49 | 1.54 | 0.65 | 0.86 | 2.847 | 204.984
2546 | 396 | 78.43 | 15.78 | 0.81 | 30.46 | 22.4602 | 3403 | 23.2 | 19.9 | 1.52 | 0.66 | 0.9 | 5.97 | 2364.12
2547 | 76 | 29.46 | 45 | 1 | 11.66 | 9.8395 | 3397 | 30.96 | 9.9 | 1.16 | 0.86 | 0.88 | 2.97 | 225.72
2548 | 628 | 100.57 | 176.57 | 0.78 | 37.95 | 28.2843 | 3395 | 161.57 | 24 | 1.62 | 0.62 | 0.9 | 7.2 | 4521.6
2549 | 60 | 28.97 | 171.19 | 0.9 | 13.42 | 8.7426 | 3394 | 153.43 | 6 | 2.25 | 0.45 | 0.91 | 1.8 | 108
2550 | 56 | 26.63 | 143.97 | 0.99 | 11.66 | 8.4462 | 3397 | 149.04 | 8 | 1.47 | 0.68 | 0.85 | 2.4 | 134.4
2551 | 128 | 39.11 | 20.29 | 1 | 15.23 | 12.7694 | 3402 | 23.2 | 12 | 1.18 | 0.85 | 0.9 | 3.6 | 460.8
2552 | 52 | 23.8 | 135 | 1 | 10 | 8.1389 | 3398 | 126.87 | 8 | 1.16 | 0.86 | 0.9 | 2.4 | 124.8
2553 | 364 | 72.08 | 8 | 0.88 | 24.74 | 21.5336 | 3403 | 165.96 | 20 | 1.18 | 0.85 | 0.9 | 6 | 2184
2554 | 1524 | 148.85 | 10.96 | 0.86 | 53.14 | 44.0613 | 3413 | 19.8 | 41.52 | 1.32 | 0.76 | 0.93 | 12.456 | 18982.944
2555 | 984 | 128.37 | 61.26 | 0.75 | 51.61 | 35.4048 | 3422 | 54.46 | 27.54 | 2.05 | 0.49 | 0.9 | 8.262 | 8129.808
2556 | 24 | 15.31 | 0 | 1 | 7.21 | 5.5293 | 3399 | 146.31 | 4 | 1.5 | 0.67 | 1 | 1.2 | 28.8
2557 | 60 | 26.14 | 135 | 1 | 11.31 | 8.7426 | 3400 | 135 | 8 | 1.14 | 0.88 | 0.97 | 2.4 | 144
2558 | 12 | 11.31 | 135 | 1 | 5.66 | 3.9098 | 3401 | 135 | 4 | 1.46 | 0.68 | 0.86 | 1.2 | 14.4
2559 | 92 | 32.97 | 45 | 1 | 14.14 | 10.8258 | 3407 | 45 | 10 | 1.2 | 0.83 | 0.96 | 3 | 276
2560 | 72 | 29.46 | 148.41 | 1 | 11.66 | 9.577 | 3402 | 120.96 | 9.84 | 1.22 | 0.82 | 0.86 | 2.952 | 212.544
2561 | 140 | 41.94 | 144.85 | 1 | 16.12 | 13.3545 | 3403 | 150.26 | 12.73 | 1.22 | 0.82 | 0.89 | 3.819 | 534.66
2562 | 164 | 47.11 | 84.5 | 0.93 | 18.97 | 14.454 | 3413 | 71.57 | 12 | 1.36 | 0.73 | 0.89 | 3.6 | 590.4
2563 | 56 | 24.97 | 2.771e-13 | 1 | 10 | 8.4462 | 3404 | 126.87 | 8 | 1.02 | 0.98 | 0.93 | 2.4 | 134.4
2564 | 5676 | 294.88 | 9.28 | 0.82 | 99.3 | 85.0328 | 3415 | 161.2 | 82.28 | 1.18 | 0.85 | 0.94 | 24.684 | 140106.384
2565 | 60 | 26.63 | 117.55 | 1 | 11.66 | 8.7426 | 3407 | 120.96 | 8 | 1.44 | 0.7 | 0.88 | 2.4 | 144
2566 | 328 | 70.43 | 52.33 | 0.83 | 30 | 20.441 | 3419 | 53.13 | 16.97 | 1.8 | 0.56 | 0.91 | 5.091 | 1669.848
2567 | 144 | 42.63 | 99.78 | 1 | 16.12 | 13.544 | 3407 | 119.74 | 12 | 1.21 | 0.83 | 0.94 | 3.6 | 518.4
2568 | 172 | 48.28 | 89.36 | 0.93 | 17.89 | 14.8023 | 3407 | 116.57 | 14 | 1.23 | 0.81 | 0.89 | 4.2 | 722.4
2569 | 36 | 19.31 | 0 | 1 | 8.49 | 6.772 | 3408 | 135 | 6 | 1 | 1 | 1 | 1.8 | 64.8
2570 | 112 | 47.11 | 69.08 | 0.63 | 17.89 | 11.9447 | 3416 | 63.43 | 12 | 1.63 | 0.61 | 0.78 | 3.6 | 403.2
2571 | 200 | 52.77 | 48.85 | 0.9 | 21.63 | 15.9617 | 3418 | 56.31 | 14.14 | 1.6 | 0.62 | 0.89 | 4.242 | 848.4
2572 | 648 | 95.4 | 86.44 | 0.89 | 33.53 | 28.7311 | 3409 | 107.35 | 28 | 1.2 | 0.83 | 0.91 | 8.4 | 5443.2
2573 | 28 | 18.14 | 0 | 1 | 7.21 | 5.9723 | 3410 | 123.69 | 6 | 1.07 | 0.94 | 0.88 | 1.8 | 50.4
2574 | 20 | 14.14 | 161.57 | 1 | 7.21 | 5.0475 | 3412 | 146.31 | 4 | 1.55 | 0.64 | 0.91 | 1.2 | 24
2575 | 148 | 49.94 | 92.63 | 0.75 | 20.4 | 13.7308 | 3414 | 101.31 | 12 | 1.85 | 0.54 | 0.82 | 3.6 | 532.8
2576 | 172 | 45.94 | 93.45 | 1 | 17.09 | 14.8023 | 3414 | 110.56 | 14 | 1.11 | 0.9 | 0.91 | 4.2 | 722.4
2577 | 64 | 30.63 | 18.05 | 0.86 | 13.42 | 9.0293 | 3418 | 26.57 | 7.76 | 1.91 | 0.52 | 0.82 | 2.328 | 148.992
2578 | 128 | 40.28 | 155.54 | 0.99 | 16.12 | 12.7694 | 3416 | 150.26 | 12 | 1.4 | 0.71 | 0.89 | 3.6 | 460.8
2579 | 52 | 26.63 | 118.76 | 0.92 | 10.2 | 8.1389 | 3416 | 101.31 | 8 | 1.14 | 0.87 | 0.81 | 2.4 | 124.8
2580 | 32 | 19.31 | 90 | 1 | 8.94 | 6.3847 | 3417 | 116.57 | 4 | 2 | 0.5 | 1 | 1.2 | 38.4
2581 | 352 | 69.25 | 25.16 | 0.92 | 26 | 21.1756 | 3425 | 22.62 | 20 | 1.29 | 0.77 | 0.9 | 6 | 2112
2582 | 1772 | 173.74 | 9.43 | 0.74 | 68.03 | 47.5113 | 3435 | 24.3 | 33.66 | 2.1 | 0.48 | 0.94 | 10.098 | 17893.656
2583 | 160 | 45.46 | 167.91 | 0.97 | 17.2 | 14.2766 | 3421 | 144.46 | 14 | 1.08 | 0.92 | 0.91 | 4.2 | 672
2584 | 760 | 110.71 | 39.15 | 0.78 | 44.94 | 31.1152 | 3435 | 32.28 | 24.18 | 1.96 | 0.51 | 0.91 | 7.254 | 5513.04
2585 | 16 | 11.31 | 0 | 1 | 5.66 | 4.5147 | 3421 | 135 | 4 | 1 | 1 | 1 | 1.2 | 19.2
2586 | 156 | 49.25 | 164.69 | 0.81 | 19.7 | 14.097 | 3424 | 156.04 | 12.55 | 1.73 | 0.58 | 0.81 | 3.765 | 587.34
2587 | 24 | 15.31 | 0 | 1 | 7.21 | 5.5293 | 3424 | 146.31 | 4 | 1.5 | 0.67 | 1 | 1.2 | 28.8
2588 | 212 | 53.94 | 148.29 | 0.92 | 21.26 | 16.4336 | 3425 | 131.19 | 15.21 | 1.43 | 0.7 | 0.91 | 4.563 | 967.356
2589 | 5740 | 298.68 | 6.08 | 0.81 | 104.94 | 85.5108 | 3447 | 172.33 | 76.25 | 1.29 | 0.77 | 0.94 | 22.875 | 131302.5
2590 | 696 | 97.74 | 52.91 | 0.92 | 33.11 | 29.7762 | 3430 | 115.02 | 30 | 1.04 | 0.96 | 0.93 | 9 | 6264
2591 | 6572 | 323.65 | 121.86 | 0.79 | 110.89 | 91.4985 | 3438 | 140.86 | 82.78 | 1.36 | 0.73 | 0.95 | 24.834 | 163209.048
2592 | 208 | 52.77 | 145.53 | 0.94 | 18.97 | 16.2778 | 3433 | 161.57 | 16 | 1.17 | 0.85 | 0.88 | 4.8 | 998.4
2593 | 508 | 82.43 | 141.47 | 0.94 | 30.53 | 25.4388 | 3434 | 148.39 | 24 | 1.17 | 0.86 | 0.93 | 7.2 | 3657.6
2594 | 6332 | 318.68 | 122.99 | 0.78 | 106.47 | 89.8123 | 3437 | 118.01 | 88.08 | 1.19 | 0.84 | 0.92 | 26.424 | 167316.768
2595 | 36 | 19.31 | 0 | 1 | 8.49 | 6.772 | 3436 | 135 | 6 | 1 | 1 | 1 | 1.8 | 64.8
2596 | 44 | 22.14 | 15.07 | 1 | 10 | 7.4867 | 3440 | 36.87 | 6 | 1.37 | 0.73 | 0.96 | 1.8 | 79.2
2597 | 36 | 20.97 | 110.3 | 1 | 8.94 | 6.772 | 3438 | 116.57 | 6 | 1.34 | 0.75 | 0.86 | 1.8 | 64.8
2598 | 160 | 45.46 | 96.82 | 0.97 | 17.89 | 14.2766 | 3441 | 116.57 | 12 | 1.38 | 0.72 | 0.92 | 3.6 | 576
2599 | 80 | 32.28 | 67.12 | 0.96 | 12.65 | 10.0951 | 3447 | 71.57 | 10 | 1.12 | 0.89 | 0.83 | 3 | 240
2600 | 60 | 26.63 | 9.9 | 1 | 11.66 | 8.7426 | 3448 | 30.96 | 8 | 1.44 | 0.69 | 0.86 | 2.4 | 144
2601 | 124 | 41.46 | 112.21 | 0.91 | 17.2 | 12.5683 | 3445 | 125.54 | 12 | 1.3 | 0.77 | 0.89 | 3.6 | 446.4
2602 | 52 | 24.97 | 76.22 | 1 | 10 | 8.1389 | 3445 | 126.87 | 8 | 1.15 | 0.87 | 0.9 | 2.4 | 124.8
2603 | 256 | 61.94 | 79.53 | 0.84 | 23.41 | 18.0586 | 3457 | 70.02 | 16 | 1.54 | 0.65 | 0.88 | 4.8 | 1228.8
2604 | 64 | 28.97 | 113.74 | 0.96 | 11.66 | 9.0293 | 3448 | 120.96 | 8 | 1.23 | 0.81 | 0.91 | 2.4 | 153.6
2605 | 3748 | 245.91 | 130.96 | 0.78 | 80.32 | 69.0979 | 3448 | 108.89 | 68.31 | 1.03 | 0.97 | 0.92 | 20.493 | 76807.764
2606 | 80 | 36.28 | 116.42 | 0.76 | 15.23 | 10.0951 | 3448 | 113.2 | 8.94 | 1.75 | 0.57 | 0.78 | 2.682 | 214.56
2607 | 16 | 11.31 | 0 | 1 | 5.66 | 4.5147 | 3449 | 135 | 4 | 1 | 1 | 1 | 1.2 | 19.2
2608 | 1252 | 134.02 | 46.49 | 0.88 | 46.04 | 39.9363 | 3463 | 34.38 | 39.6 | 1.09 | 0.92 | 0.92 | 11.88 | 14873.76
2609 | 48 | 22.63 | 0 | 1 | 8.94 | 7.8196 | 3451 | 116.57 | 8 | 1 | 1 | 0.86 | 2.4 | 115.2
2610 | 248 | 60.77 | 84.59 | 0.84 | 24.74 | 17.7742 | 3464 | 75.96 | 14 | 1.66 | 0.6 | 0.91 | 4.2 | 1041.6
2611 | 92 | 38.14 | 2.13 | 0.79 | 17.09 | 10.8258 | 3459 | 20.56 | 6 | 2.62 | 0.38 | 0.98 | 1.8 | 165.6
2612 | 36 | 19.8 | 20.3 | 1 | 8.94 | 6.772 | 3460 | 26.57 | 6 | 1.34 | 0.75 | 0.86 | 1.8 | 64.8
2613 | 1332 | 140.37 | 34.99 | 0.85 | 46.69 | 41.1924 | 3476 | 43.26 | 41.01 | 1.13 | 0.88 | 0.91 | 12.303 | 16387.596
2614 | 36 | 24.97 | 82.66 | 0.73 | 10.2 | 6.772 | 3457 | 101.31 | 6 | 1.82 | 0.55 | 0.75 | 1.8 | 64.8
2615 | 212 | 55.11 | 94.57 | 0.88 | 21.54 | 16.4336 | 3457 | 111.8 | 14 | 1.42 | 0.7 | 0.89 | 4.2 | 890.4
2616 | 16 | 14.14 | 0 | 1 | 6.32 | 4.5147 | 3458 | 161.57 | 4 | 1.47 | 0.68 | 0.8 | 1.2 | 19.2
2617 | 5648 | 326.68 | 52.71 | 0.67 | 122.44 | 84.8228 | 3497 | 38.37 | 62.89 | 1.81 | 0.55 | 0.93 | 18.867 | 106560.816
2618 | 3680 | 247.56 | 170.43 | 0.75 | 87.13 | 68.4682 | 3471 | 9.25 | 61.35 | 1.4 | 0.71 | 0.93 | 18.405 | 67730.4
2619 | 92 | 33.46 | 70.86 | 1 | 13.42 | 10.8258 | 3465 | 63.43 | 10 | 1.31 | 0.76 | 0.88 | 3 | 276
2620 | 56 | 24.97 | 180 | 1 | 10 | 8.4462 | 3459 | 126.87 | 8 | 1.12 | 0.89 | 0.93 | 2.4 | 134.4
2621 | 96 | 36.28 | 53.97 | 0.92 | 14.42 | 11.0586 | 3465 | 56.31 | 10.73 | 1.37 | 0.73 | 0.83 | 3.219 | 309.024
2622 | 940 | 118.71 | 24.55 | 0.84 | 46.52 | 34.6042 | 3474 | 25.46 | 31.11 | 1.6 | 0.62 | 0.91 | 9.333 | 8773.02
2623 | 3916 | 245.42 | 104.27 | 0.82 | 88.29 | 70.6296 | 3462 | 103.09 | 59.93 | 1.45 | 0.69 | 0.94 | 17.979 | 70405.764
2624 | 1356 | 145.82 | 157.14 | 0.8 | 50.99 | 41.5619 | 3473 | 168.69 | 39.6 | 1.26 | 0.79 | 0.91 | 11.88 | 16109.28
2625 | 128 | 38.63 | 0 | 1 | 14.42 | 12.7694 | 3462 | 123.69 | 12 | 1 | 1 | 0.94 | 3.6 | 460.8
2626 | 440 | 92.37 | 17.81 | 0.65 | 30.59 | 23.6751 | 3469 | 11.31 | 24.88 | 1.23 | 0.81 | 0.82 | 7.464 | 3284.16
2627 | 3040 | 210.59 | 177.63 | 0.86 | 69.86 | 62.2303 | 3492 | 23.63 | 61.82 | 1.09 | 0.91 | 0.94 | 18.546 | 56379.84
2628 | 80 | 33.46 | 120.07 | 0.9 | 13.42 | 10.0951 | 3465 | 116.57 | 9.84 | 1.41 | 0.71 | 0.85 | 2.952 | 236.16
2629 | 132 | 41.46 | 52.25 | 0.97 | 15.62 | 12.9674 | 3472 | 39.81 | 12 | 1.14 | 0.88 | 0.89 | 3.6 | 475.2
2630 | 52 | 23.8 | 135 | 1 | 10 | 8.1389 | 3467 | 126.87 | 8 | 1.16 | 0.86 | 0.9 | 2.4 | 124.8
2631 | 44 | 22.14 | 15.07 | 1 | 10 | 7.4867 | 3471 | 36.87 | 6 | 1.37 | 0.73 | 0.96 | 1.8 | 79.2
2632 | 72 | 28.97 | 90 | 1 | 11.66 | 9.577 | 3469 | 120.96 | 8 | 1.22 | 0.82 | 0.95 | 2.4 | 172.8
2633 | 116 | 41.46 | 171.42 | 0.85 | 18.97 | 12.1561 | 3470 | 161.57 | 8 | 2.17 | 0.46 | 0.91 | 2.4 | 278.4
2634 | 300 | 65.25 | 145.31 | 0.89 | 26.08 | 19.5491 | 3473 | 147.53 | 16.97 | 1.6 | 0.62 | 0.9 | 5.091 | 1527.3
2635 | 128 | 40.28 | 171.17 | 0.99 | 15.23 | 12.7694 | 3477 | 23.2 | 12 | 1.1 | 0.91 | 0.89 | 3.6 | 460.8
2636 | 60 | 27.8 | 84.12 | 0.98 | 10.77 | 8.7426 | 3473 | 111.8 | 8 | 1.19 | 0.84 | 0.88 | 2.4 | 144
2637 | 264 | 66.43 | 72.87 | 0.75 | 24.41 | 18.3386 | 3483 | 55.01 | 16 | 1.4 | 0.72 | 0.87 | 4.8 | 1267.2
2638 | 12 | 11.31 | 45 | 1 | 5.66 | 3.9098 | 3478 | 45 | 4 | 1.46 | 0.68 | 0.86 | 1.2 | 14.4
2639 | 92 | 33.46 | 69.3 | 1 | 12.81 | 10.8258 | 3481 | 38.66 | 10 | 1.13 | 0.88 | 0.88 | 3 | 276
2640 | 4804 | 264.25 | 67.66 | 0.86 | 89.29 | 78.2288 | 3521 | 74.41 | 73.34 | 1.24 | 0.81 | 0.95 | 22.002 | 105697.608
2641 | 268 | 59.11 | 108.61 | 0.96 | 23.32 | 18.477 | 3479 | 120.96 | 16 | 1.35 | 0.74 | 0.94 | 4.8 | 1286.4
2642 | 100 | 37.46 | 90.82 | 0.9 | 13.42 | 11.2867 | 3482 | 153.43 | 12 | 1.03 | 0.97 | 0.88 | 3.6 | 360
2643 | 40 | 23.8 | 40.93 | 0.89 | 10 | 7.1383 | 3483 | 36.87 | 7.07 | 1.59 | 0.63 | 0.8 | 2.121 | 84.84
2644 | 28 | 18.14 | 90 | 1 | 7.21 | 5.9723 | 3483 | 123.69 | 6 | 1.07 | 0.94 | 0.88 | 1.8 | 50.4
2645 | 152 | 45.46 | 119.34 | 0.92 | 18.44 | 13.9151 | 3484 | 130.6 | 14 | 1.28 | 0.78 | 0.89 | 4.2 | 638.4
2646 | 1212 | 132.17 | 40.17 | 0.87 | 48.83 | 39.2931 | 3502 | 34.99 | 32.53 | 1.5 | 0.67 | 0.92 | 9.759 | 11827.908
2647 | 240 | 60.08 | 33.68 | 0.84 | 25.06 | 17.4852 | 3491 | 28.61 | 14.14 | 1.83 | 0.55 | 0.86 | 4.242 | 1018.08
2648 | 12 | 11.31 | 135 | 1 | 5.66 | 3.9098 | 3484 | 135 | 4 | 1.46 | 0.68 | 0.86 | 1.2 | 14.4
2649 | 12 | 11.31 | 45 | 1 | 5.66 | 3.9098 | 3489 | 45 | 4 | 1.46 | 0.68 | 0.86 | 1.2 | 14.4
2650 | 1872 | 171.88 | 83.56 | 0.8 | 62.03 | 48.8335 | 3487 | 110.77 | 42 | 1.41 | 0.71 | 0.94 | 12.6 | 23587.2
2651 | 36 | 19.31 | 0 | 1 | 8.49 | 6.772 | 3490 | 135 | 6 | 1 | 1 | 1 | 1.8 | 64.8
2652 | 124 | 39.11 | 58.83 | 1 | 15.23 | 12.5683 | 3498 | 66.8 | 12 | 1.16 | 0.87 | 0.89 | 3.6 | 446.4
2653 | 1836 | 227.28 | 155.28 | 0.45 | 70.46 | 48.3617 | 3493 | 145.41 | 45.88 | 1.98 | 0.51 | 0.76 | 13.764 | 25270.704
2654 | 28 | 18.14 | 90 | 1 | 7.21 | 5.9723 | 3493 | 123.69 | 6 | 1.07 | 0.94 | 0.88 | 1.8 | 50.4
2655 | 48 | 23.31 | 90 | 1 | 10 | 7.8196 | 3493 | 126.87 | 6 | 1.33 | 0.75 | 1 | 1.8 | 86.4
2656 | 104 | 34.63 | 0 | 1 | 13.42 | 11.5102 | 3494 | 153.43 | 10 | 1.18 | 0.84 | 0.93 | 3 | 312
2657 | 236 | 61.94 | 100.14 | 0.77 | 22.36 | 17.3389 | 3494 | 116.57 | 16 | 1.24 | 0.81 | 0.89 | 4.8 | 1132.8
2658 | 40 | 20.97 | 90 | 1 | 8.94 | 7.1383 | 3495 | 116.57 | 6 | 1.33 | 0.75 | 0.91 | 1.8 | 72
2659 | 80 | 31.8 | 11.9 | 0.99 | 13.42 | 10.0951 | 3499 | 26.57 | 8 | 1.55 | 0.65 | 0.91 | 2.4 | 192
2660 | 11104 | 437.87 | 150.63 | 0.73 | 153.1 | 118.9337 | 3501 | 146.73 | 95.73 | 1.67 | 0.6 | 0.94 | 28.719 | 318895.776
2661 | 56 | 24.97 | 2.771e-13 | 1 | 10 | 8.4462 | 3497 | 126.87 | 8 | 1.02 | 0.98 | 0.93 | 2.4 | 134.4
2662 | 1256 | 137.54 | 71.87 | 0.83 | 45.69 | 40 | 3498 | 113.2 | 39.35 | 1.13 | 0.89 | 0.92 | 11.805 | 14827.08
2663 | 28 | 19.8 | 10.9 | 0.9 | 8.25 | 5.9723 | 3500 | 165.96 | 6 | 1.39 | 0.72 | 0.74 | 1.8 | 50.4
2664 | 16 | 11.31 | 0 | 1 | 5.66 | 4.5147 | 3500 | 135 | 4 | 1 | 1 | 1 | 1.2 | 19.2
2665 | 36 | 19.31 | 0 | 1 | 8.49 | 6.772 | 3502 | 135 | 6 | 1 | 1 | 1 | 1.8 | 64.8
2666 | 5080 | 290.11 | 109.64 | 0.76 | 99.64 | 80.4446 | 3505 | 128.48 | 67.82 | 1.38 | 0.72 | 0.93 | 20.346 | 103357.68
2667 | 1164 | 137.05 | 98.76 | 0.78 | 47.54 | 38.5072 | 3525 | 67.75 | 35.9 | 1.41 | 0.71 | 0.88 | 10.77 | 12536.28
2668 | 48 | 23.31 | 90 | 1 | 10 | 7.8196 | 3504 | 126.87 | 6 | 1.33 | 0.75 | 1 | 1.8 | 86.4
2669 | 164 | 48.28 | 80.2 | 0.88 | 18.97 | 14.454 | 3513 | 71.57 | 12 | 1.51 | 0.66 | 0.9 | 3.6 | 590.4
2670 | 24 | 15.31 | 0 | 1 | 7.21 | 5.5293 | 3505 | 146.31 | 4 | 1.5 | 0.67 | 1 | 1.2 | 28.8
2671 | 656 | 101.05 | 120.05 | 0.81 | 36.06 | 28.9079 | 3509 | 146.31 | 28.4 | 1.3 | 0.77 | 0.9 | 8.52 | 5589.12
2672 | 880 | 109.05 | 145.45 | 0.93 | 37.58 | 33.4816 | 3506 | 115.2 | 33.09 | 1.09 | 0.91 | 0.93 | 9.927 | 8735.76
2673 | 108 | 36.97 | 113.29 | 0.99 | 15.62 | 11.7294 | 3507 | 129.81 | 10 | 1.35 | 0.74 | 0.95 | 3 | 324
2674 | 420 | 78.43 | 92.11 | 0.86 | 28.64 | 23.1308 | 3507 | 114.78 | 22 | 1.34 | 0.75 | 0.91 | 6.6 | 2772
2675 | 28 | 18.14 | 149.53 | 1 | 8.49 | 5.9723 | 3508 | 135 | 6 | 1.38 | 0.72 | 0.88 | 1.8 | 50.4
2676 | 2584 | 194.79 | 41.23 | 0.86 | 72.47 | 57.3735 | 3530 | 27.98 | 50.8 | 1.38 | 0.73 | 0.93 | 15.24 | 39380.16
2677 | 332 | 68.08 | 174.74 | 0.9 | 24.74 | 20.5653 | 3512 | 165.96 | 20 | 1.19 | 0.84 | 0.88 | 6 | 1992
2678 | 32 | 18.14 | 135 | 1 | 8.49 | 6.3847 | 3509 | 135 | 6 | 1.23 | 0.81 | 0.94 | 1.8 | 57.6
2679 | 52 | 28.28 | 140.19 | 0.82 | 11.66 | 8.1389 | 3509 | 120.96 | 7.07 | 1.8 | 0.55 | 0.76 | 2.121 | 110.292
2680 | 4808 | 275.56 | 111.34 | 0.8 | 95.85 | 78.2614 | 3510 | 113.36 | 71.47 | 1.37 | 0.73 | 0.94 | 21.441 | 103088.328
2681 | 60 | 27.8 | 84.12 | 0.98 | 10.77 | 8.7426 | 3510 | 111.8 | 8 | 1.19 | 0.84 | 0.88 | 2.4 | 144
2682 | 972 | 123.4 | 175.42 | 0.8 | 44.72 | 35.1883 | 3512 | 153.43 | 30 | 1.4 | 0.71 | 0.92 | 9 | 8748
2683 | 832 | 108.37 | 32.39 | 0.89 | 37.36 | 32.5557 | 3526 | 15.52 | 32.53 | 1.1 | 0.91 | 0.91 | 9.759 | 8119.488
2684 | 92 | 32.28 | 160.86 | 1 | 13.42 | 10.8258 | 3514 | 153.43 | 10 | 1.31 | 0.76 | 0.88 | 3 | 276
2685 | 752 | 107.4 | 109 | 0.82 | 41.23 | 30.951 | 3513 | 112.83 | 25.74 | 1.66 | 0.6 | 0.91 | 7.722 | 5806.944
2686 | 32 | 19.8 | 0 | 1 | 8.25 | 6.3847 | 3517 | 165.96 | 6 | 1.2 | 0.84 | 0.8 | 1.8 | 57.6
2687 | 120 | 49.94 | 69.83 | 0.6 | 20.59 | 12.3639 | 3525 | 60.95 | 10.75 | 2.24 | 0.45 | 0.76 | 3.225 | 387
2688 | 92 | 33.46 | 20.7 | 1 | 12.81 | 10.8258 | 3521 | 38.66 | 10 | 1.13 | 0.88 | 0.88 | 3 | 276
2689 | 756 | 107.88 | 70.19 | 0.82 | 36.06 | 31.0332 | 3529 | 33.69 | 31.11 | 1.06 | 0.95 | 0.89 | 9.333 | 7055.748
2690 | 16 | 11.31 | 0 | 1 | 5.66 | 4.5147 | 3518 | 135 | 4 | 1 | 1 | 1 | 1.2 | 19.2
2691 | 340 | 67.6 | 168.56 | 0.94 | 26 | 20.8116 | 3520 | 157.38 | 18 | 1.41 | 0.71 | 0.92 | 5.4 | 1836
2692 | 228 | 53.94 | 92.32 | 0.98 | 19.7 | 17.0425 | 3521 | 113.96 | 16 | 1.19 | 0.84 | 0.91 | 4.8 | 1094.4
2693 | 12 | 12.49 | 0 | 0.97 | 6.32 | 3.9098 | 3524 | 161.57 | 2 | 3 | 0.33 | 1 | 0.6 | 7.2
2694 | 100 | 48.28 | 86.34 | 0.54 | 20.4 | 11.2867 | 3534 | 78.69 | 8 | 3.32 | 0.3 | 0.75 | 2.4 | 240
2695 | 180 | 52.28 | 10.78 | 0.83 | 21.54 | 15.1426 | 3529 | 21.8 | 12 | 1.85 | 0.54 | 0.89 | 3.6 | 648
2696 | 1912 | 176.65 | 140.49 | 0.77 | 62.48 | 49.3525 | 3530 | 140.19 | 47.4 | 1.38 | 0.72 | 0.91 | 14.22 | 27188.64
2697 | 3252 | 245.91 | 48.97 | 0.68 | 97.84 | 64.3636 | 3565 | 49.14 | 46.67 | 2.2 | 0.45 | 0.9 | 14.001 | 45531.252
2698 | 36 | 20.97 | 172.37 | 1 | 8.94 | 6.772 | 3527 | 153.43 | 6 | 1.19 | 0.84 | 0.86 | 1.8 | 64.8
2699 | 1424 | 146.99 | 57.39 | 0.83 | 52 | 42.5912 | 3551 | 67.38 | 40.49 | 1.21 | 0.83 | 0.92 | 12.147 | 17297.328
2700 | 152 | 44.77 | 132.99 | 0.95 | 17.2 | 13.9151 | 3530 | 144.46 | 14 | 1.21 | 0.83 | 0.85 | 4.2 | 638.4
2701 | 240 | 56.77 | 8.89 | 0.94 | 20.88 | 17.4852 | 3531 | 163.3 | 16 | 1.18 | 0.85 | 0.91 | 4.8 | 1152
2702 | 48 | 26.63 | 113.42 | 0.85 | 10.77 | 7.8196 | 3529 | 111.8 | 8 | 1.24 | 0.81 | 0.77 | 2.4 | 115.2
2703 | 392 | 74.43 | 82.94 | 0.89 | 27.2 | 22.3464 | 3544 | 53.97 | 20 | 1.36 | 0.74 | 0.9 | 6 | 2352
2704 | 164 | 45.46 | 55.81 | 1 | 17.2 | 14.454 | 3538 | 54.46 | 14 | 1.1 | 0.91 | 0.92 | 4.2 | 688.8
2705 | 1296 | 159.68 | 91.6 | 0.64 | 53.85 | 40.632 | 3531 | 111.8 | 40 | 1.43 | 0.7 | 0.86 | 12 | 15552
2706 | 16 | 11.31 | 0 | 1 | 5.66 | 4.5147 | 3532 | 135 | 4 | 1 | 1 | 1 | 1.2 | 19.2
2707 | 1360 | 146.71 | 73.08 | 0.79 | 50 | 41.6231 | 3552 | 36.87 | 39.21 | 1.28 | 0.78 | 0.9 | 11.763 | 15997.68
2708 | 84 | 31.8 | 7.2 | 1 | 13.42 | 10.3444 | 3536 | 26.57 | 8 | 1.47 | 0.68 | 0.93 | 2.4 | 201.6
2709 | 4532 | 271.97 | 133.82 | 0.77 | 96.33 | 75.9819 | 3534 | 138.37 | 72.62 | 1.29 | 0.77 | 0.94 | 21.786 | 98734.152
2710 | 16 | 15.31 | 58.28 | 0.86 | 7.21 | 4.5147 | 3537 | 56.31 | 4 | 2.03 | 0.49 | 0.8 | 1.2 | 19.2
2711 | 8640 | 363.65 | 100.33 | 0.82 | 120.88 | 104.9112 | 3592 | 73.66 | 97.4 | 1.2 | 0.84 | 0.95 | 29.22 | 252460.8
2712 | 44 | 22.63 | 18.43 | 1 | 8.94 | 7.4867 | 3536 | 153.43 | 8 | 1.14 | 0.88 | 0.81 | 2.4 | 105.6
2713 | 2400 | 206.31 | 159.78 | 0.71 | 78 | 55.2931 | 3538 | 157.38 | 50.45 | 1.52 | 0.66 | 0.92 | 15.135 | 36324
2714 | 132 | 40.28 | 62.81 | 1 | 16.12 | 12.9674 | 3545 | 60.26 | 12 | 1.34 | 0.74 | 0.9 | 3.6 | 475.2
2715 | 104 | 36.28 | 159.86 | 0.99 | 14.56 | 11.5102 | 3539 | 164.05 | 10 | 1.35 | 0.74 | 0.88 | 3 | 312
2716 | 36 | 22.63 | 49.73 | 0.88 | 11.31 | 6.772 | 3545 | 45 | 5.66 | 2.31 | 0.43 | 0.78 | 1.698 | 61.128
2717 | 260 | 59.11 | 118.04 | 0.94 | 22.8 | 18.1992 | 3541 | 127.87 | 16 | 1.31 | 0.76 | 0.93 | 4.8 | 1248
2718 | 16 | 11.31 | 0 | 1 | 5.66 | 4.5147 | 3541 | 135 | 4 | 1 | 1 | 1 | 1.2 | 19.2
2719 | 52 | 23.8 | 135 | 1 | 10 | 8.1389 | 3542 | 126.87 | 8 | 1.16 | 0.86 | 0.9 | 2.4 | 124.8
2720 | 120 | 40.28 | 166.63 | 0.93 | 17.89 | 12.3639 | 3543 | 153.43 | 10 | 1.76 | 0.57 | 0.9 | 3 | 360
2721 | 36 | 20.97 | 110.3 | 1 | 8.94 | 6.772 | 3544 | 116.57 | 6 | 1.34 | 0.75 | 0.86 | 1.8 | 64.8
2722 | 208 | 53.46 | 5.59 | 0.91 | 20.59 | 16.2778 | 3551 | 29.05 | 14 | 1.45 | 0.69 | 0.91 | 4.2 | 873.6
2723 | 52 | 30.14 | 164.43 | 0.72 | 13.42 | 8.1389 | 3545 | 153.43 | 6 | 2.07 | 0.48 | 0.87 | 1.8 | 93.6
2724 | 40 | 20.97 | 63.43 | 1 | 10 | 7.1383 | 3551 | 53.13 | 6 | 1.55 | 0.64 | 0.91 | 1.8 | 72
2725 | 188 | 59.6 | 113.56 | 0.67 | 21.63 | 15.4755 | 3547 | 123.69 | 16 | 1.29 | 0.78 | 0.8 | 4.8 | 902.4
2726 | 132 | 41.46 | 110.19 | 0.97 | 16.12 | 12.9674 | 3550 | 119.74 | 12 | 1.24 | 0.8 | 0.9 | 3.6 | 475.2
2727 | 12 | 11.31 | 45 | 1 | 5.66 | 3.9098 | 3552 | 45 | 4 | 1.46 | 0.68 | 0.86 | 1.2 | 14.4
2728 | 160 | 44.77 | 144.29 | 1 | 17.89 | 14.2766 | 3553 | 153.43 | 12.73 | 1.37 | 0.73 | 0.9 | 3.819 | 611.04
2729 | 20 | 15.31 | 161.57 | 1 | 7.21 | 5.0475 | 3552 | 146.31 | 4 | 1.55 | 0.64 | 0.91 | 1.2 | 24
2730 | 296 | 66.43 | 21.12 | 0.84 | 24.41 | 19.4183 | 3561 | 34.99 | 19.23 | 1.26 | 0.79 | 0.87 | 5.769 | 1707.624
2731 | 236 | 55.11 | 172.48 | 0.98 | 21.54 | 17.3389 | 3558 | 158.2 | 14 | 1.37 | 0.73 | 0.94 | 4.2 | 991.2
2732 | 44 | 25.46 | 30.69 | 0.85 | 10.77 | 7.4867 | 3560 | 21.8 | 7.07 | 1.66 | 0.6 | 0.76 | 2.121 | 93.324
2733 | 24 | 15.31 | 90 | 1 | 7.21 | 5.5293 | 3559 | 123.69 | 4 | 1.5 | 0.67 | 1 | 1.2 | 28.8
2734 | 32 | 18.14 | 45 | 1 | 8.49 | 6.3847 | 3563 | 45 | 6 | 1.23 | 0.81 | 0.94 | 1.8 | 57.6
2735 | 76 | 30.14 | 12.82 | 1 | 12.81 | 9.8395 | 3565 | 38.66 | 8 | 1.27 | 0.79 | 0.97 | 2.4 | 182.4
2736 | 276 | 63.11 | 86.96 | 0.87 | 22.63 | 18.7508 | 3564 | 135 | 18 | 1.14 | 0.88 | 0.89 | 5.4 | 1490.4
2737 | 72 | 30.63 | 149.09 | 0.96 | 11.66 | 9.577 | 3563 | 120.96 | 9.9 | 1.14 | 0.88 | 0.88 | 2.97 | 213.84
2738 | 80 | 32.28 | 92.14 | 0.96 | 12.65 | 10.0951 | 3563 | 108.43 | 10 | 1.19 | 0.84 | 0.83 | 3 | 240
2739 | 52 | 23.8 | 135 | 1 | 10 | 8.1389 | 3566 | 126.87 | 8 | 1.16 | 0.86 | 0.9 | 2.4 | 124.8
2740 | 32 | 20.97 | 82.98 | 0.91 | 8.94 | 6.3847 | 3570 | 63.43 | 6 | 1.42 | 0.71 | 0.8 | 1.8 | 57.6
2741 | 40 | 22.14 | 116.57 | 1 | 10 | 7.1383 | 3567 | 126.87 | 6 | 1.29 | 0.78 | 0.91 | 1.8 | 72
2742 | 44 | 22.14 | 164.93 | 1 | 10 | 7.4867 | 3567 | 143.13 | 6 | 1.37 | 0.73 | 0.96 | 1.8 | 79.2
2743 | 640 | 105.05 | 13.66 | 0.73 | 34.93 | 28.5532 | 3573 | 166.76 | 29.34 | 1.2 | 0.84 | 0.84 | 8.802 | 5633.28
2744 | 64 | 27.8 | 121.96 | 1 | 12.81 | 9.0293 | 3568 | 128.66 | 8 | 1.57 | 0.64 | 0.91 | 2.4 | 153.6
2745 | 216 | 55.6 | 6.24 | 0.88 | 22.36 | 16.5879 | 3574 | 10.3 | 14 | 1.58 | 0.63 | 0.86 | 4.2 | 907.2
2746 | 12 | 11.31 | 135 | 1 | 5.66 | 3.9098 | 3569 | 135 | 4 | 1.46 | 0.68 | 0.86 | 1.2 | 14.4
2747 | 108 | 39.11 | 3.69 | 0.89 | 14.56 | 11.7294 | 3574 | 164.05 | 12 | 1.18 | 0.85 | 0.84 | 3.6 | 388.8
2748 | 56 | 26.63 | 114.36 | 0.99 | 10.77 | 8.4462 | 3573 | 111.8 | 8 | 1.26 | 0.79 | 0.85 | 2.4 | 134.4
2749 | 12 | 11.31 | 135 | 1 | 5.66 | 3.9098 | 3573 | 135 | 4 | 1.46 | 0.68 | 0.86 | 1.2 | 14.4
2750 | 100 | 39.8 | 98.73 | 0.79 | 17.09 | 11.2867 | 3573 | 110.56 | 8 | 1.86 | 0.54 | 0.93 | 2.4 | 240
2751 | 20 | 15.31 | 71.57 | 1 | 7.21 | 5.0475 | 3577 | 56.31 | 4 | 1.55 | 0.64 | 0.91 | 1.2 | 24
2752 | 32 | 18.14 | 45 | 1 | 8.49 | 6.3847 | 3577 | 45 | 6 | 1.23 | 0.81 | 0.94 | 1.8 | 57.6
2753 | 100 | 35.8 | 23.58 | 0.98 | 14.14 | 11.2867 | 3581 | 45 | 10 | 1.12 | 0.89 | 0.91 | 3 | 300
2754 | 376 | 71.6 | 18.42 | 0.92 | 24.41 | 21.8856 | 3578 | 124.99 | 22 | 1.06 | 0.94 | 0.91 | 6.6 | 2481.6
2755 | 124 | 40.28 | 75.38 | 0.96 | 17.09 | 12.5683 | 3592 | 69.44 | 10 | 1.66 | 0.6 | 0.9 | 3 | 372
2756 | 28 | 18.14 | 90 | 1 | 7.21 | 5.9723 | 3585 | 123.69 | 6 | 1.07 | 0.94 | 0.88 | 1.8 | 50.4
2757 | 192 | 49.94 | 37.24 | 0.97 | 18.87 | 15.6392 | 3592 | 32.01 | 15.56 | 1.21 | 0.83 | 0.9 | 4.668 | 896.256
2758 | 164 | 46.43 | 43.17 | 0.96 | 18.87 | 14.454 | 3593 | 32.01 | 12.73 | 1.51 | 0.66 | 0.86 | 3.819 | 626.316
2759 | 228 | 53.94 | 67.38 | 0.98 | 20.59 | 17.0425 | 3595 | 60.95 | 16 | 1.21 | 0.83 | 0.92 | 4.8 | 1094.4
2760 | 268 | 61.25 | 158.21 | 0.9 | 24.17 | 18.477 | 3589 | 155.56 | 17.6 | 1.42 | 0.7 | 0.87 | 5.28 | 1415.04
2761 | 216 | 63.11 | 74.44 | 0.68 | 26.83 | 16.5879 | 3600 | 63.43 | 12.61 | 2.4 | 0.42 | 0.84 | 3.783 | 817.128
2762 | 132 | 42.63 | 75.94 | 0.91 | 17.89 | 12.9674 | 3596 | 63.43 | 10 | 1.55 | 0.64 | 0.92 | 3 | 396
2763 | 36 | 20.97 | 159.7 | 1 | 8.94 | 6.772 | 3590 | 153.43 | 6 | 1.34 | 0.75 | 0.86 | 1.8 | 64.8
2764 | 64 | 29.46 | 29.23 | 0.93 | 10.77 | 9.0293 | 3592 | 158.2 | 9.84 | 1.08 | 0.93 | 0.82 | 2.952 | 188.928
2765 | 116 | 38.63 | 169.75 | 0.98 | 16.12 | 12.1561 | 3591 | 150.26 | 10 | 1.6 | 0.63 | 0.91 | 3 | 348
2766 | 28 | 20.97 | 79.1 | 0.8 | 8.25 | 5.9723 | 3591 | 104.04 | 6 | 1.39 | 0.72 | 0.74 | 1.8 | 50.4
2767 | 52 | 23.8 | 135 | 1 | 10 | 8.1389 | 3592 | 126.87 | 8 | 1.16 | 0.86 | 0.9 | 2.4 | 124.8
2768 | 220 | 57.94 | 72.23 | 0.82 | 24.17 | 16.7408 | 3604 | 65.56 | 13.48 | 1.94 | 0.52 | 0.88 | 4.044 | 889.68
2769 | 4508 | 285.22 | 126.55 | 0.7 | 96.02 | 75.7804 | 3599 | 125.68 | 72.56 | 1.26 | 0.8 | 0.9 | 21.768 | 98130.144
2770 | 272 | 63.6 | 158.21 | 0.85 | 26 | 18.6144 | 3597 | 157.38 | 16 | 1.49 | 0.67 | 0.89 | 4.8 | 1305.6
2771 | 956 | 119.4 | 22.78 | 0.84 | 44.05 | 34.8975 | 3613 | 39.47 | 30.99 | 1.35 | 0.74 | 0.92 | 9.297 | 8887.932
2772 | 224 | 57.94 | 19.29 | 0.84 | 24.17 | 16.8923 | 3605 | 24.44 | 14 | 1.81 | 0.55 | 0.89 | 4.2 | 940.8
2773 | 116 | 41.46 | 59.26 | 0.85 | 17.2 | 12.1561 | 3607 | 54.46 | 11.63 | 1.66 | 0.6 | 0.83 | 3.489 | 404.724
2774 | 104 | 37.46 | 141.75 | 0.93 | 14.42 | 11.5102 | 3601 | 146.31 | 12 | 1.23 | 0.81 | 0.85 | 3.6 | 374.4
2775 | 28 | 18.14 | 0 | 1 | 7.21 | 5.9723 | 3601 | 123.69 | 6 | 1.07 | 0.94 | 0.88 | 1.8 | 50.4
2776 | 24 | 16.97 | 45 | 1 | 7.21 | 5.5293 | 3604 | 33.69 | 5.66 | 1.29 | 0.77 | 0.8 | 1.698 | 40.752
2777 | 224 | 53.46 | 10.05 | 0.99 | 20.59 | 16.8923 | 3609 | 29.05 | 14 | 1.32 | 0.76 | 0.95 | 4.2 | 940.8
2778 | 60 | 34.63 | 61.75 | 0.63 | 14.42 | 8.7426 | 3613 | 56.31 | 8.05 | 2.36 | 0.42 | 0.67 | 2.415 | 144.9
2779 | 52 | 28.28 | 132.44 | 0.82 | 11.66 | 8.1389 | 3608 | 149.04 | 8.05 | 1.46 | 0.68 | 0.72 | 2.415 | 125.58
2780 | 576 | 86.91 | 73.23 | 0.96 | 31.62 | 27.088 | 3622 | 55.3 | 24 | 1.28 | 0.78 | 0.94 | 7.2 | 4147.2
2781 | 68 | 28.97 | 65.1 | 1 | 12.81 | 9.3072 | 3613 | 51.34 | 8 | 1.5 | 0.67 | 0.92 | 2.4 | 163.2
2782 | 36 | 19.31 | 0 | 1 | 8.49 | 6.772 | 3611 | 135 | 6 | 1 | 1 | 1 | 1.8 | 64.8
2783 | 112 | 37.46 | 64.2 | 1 | 14.42 | 11.9447 | 3618 | 56.31 | 12 | 1.12 | 0.89 | 0.89 | 3.6 | 403.2
2784 | 36 | 20.97 | 83.95 | 1 | 8.94 | 6.772 | 3613 | 116.57 | 6 | 1.54 | 0.65 | 0.86 | 1.8 | 64.8
2785 | 64 | 30.63 | 48.24 | 0.86 | 12.81 | 9.0293 | 3619 | 38.66 | 8.49 | 1.53 | 0.65 | 0.84 | 2.547 | 163.008
2786 | 156 | 47.11 | 94.87 | 0.88 | 18.97 | 14.097 | 3614 | 108.43 | 12 | 1.66 | 0.6 | 0.87 | 3.6 | 561.6
2787 | 44 | 22.14 | 15.07 | 1 | 10 | 7.4867 | 3618 | 36.87 | 6 | 1.37 | 0.73 | 0.96 | 1.8 | 79.2
2788 | 44 | 22.14 | 15.07 | 1 | 10 | 7.4867 | 3619 | 36.87 | 6 | 1.37 | 0.73 | 0.96 | 1.8 | 79.2
2789 | 36 | 19.8 | 20.3 | 1 | 8.94 | 6.772 | 3620 | 26.57 | 6 | 1.34 | 0.75 | 0.86 | 1.8 | 64.8
2790 | 80 | 31.8 | 110.91 | 0.99 | 12.81 | 10.0951 | 3617 | 128.66 | 10 | 1.16 | 0.86 | 0.89 | 3 | 240
2791 | 72 | 30.63 | 57.7 | 0.96 | 12.81 | 9.577 | 3624 | 51.34 | 9.84 | 1.36 | 0.74 | 0.86 | 2.952 | 212.544
2792 | 88 | 33.46 | 149.11 | 0.99 | 12.81 | 10.5878 | 3619 | 128.66 | 10 | 1.17 | 0.86 | 0.85 | 3 | 264
2793 | 1136 | 129.74 | 99.48 | 0.85 | 44.05 | 38.0412 | 3625 | 140.53 | 35.41 | 1.18 | 0.85 | 0.93 | 10.623 | 12067.728
2794 | 60 | 27.8 | 115.29 | 0.98 | 11.66 | 8.7426 | 3620 | 120.96 | 8 | 1.22 | 0.82 | 0.88 | 2.4 | 144
2795 | 76 | 30.63 | 63.43 | 1 | 11.66 | 9.8395 | 3620 | 120.96 | 9.84 | 1.18 | 0.85 | 0.86 | 2.952 | 224.352
2796 | 52 | 26.63 | 41.46 | 0.92 | 12.81 | 8.1389 | 3625 | 38.66 | 7.07 | 1.91 | 0.52 | 0.84 | 2.121 | 110.292
2797 | 160 | 47.6 | 46.64 | 0.89 | 20 | 14.2766 | 3629 | 36.87 | 11.31 | 1.85 | 0.54 | 0.88 | 3.393 | 542.88
2798 | 68 | 30.63 | 135 | 0.91 | 14.14 | 9.3072 | 3622 | 135 | 8.49 | 1.87 | 0.53 | 0.85 | 2.547 | 173.196
2799 | 1208 | 143.68 | 72.58 | 0.74 | 53.37 | 39.2282 | 3649 | 77.01 | 30.78 | 1.86 | 0.54 | 0.9 | 9.234 | 11154.672
2800 | 16 | 15.31 | 58.28 | 0.86 | 7.21 | 4.5147 | 3626 | 56.31 | 4 | 2.03 | 0.49 | 0.8 | 1.2 | 19.2
2801 | 12 | 11.31 | 135 | 1 | 5.66 | 3.9098 | 3624 | 135 | 4 | 1.46 | 0.68 | 0.86 | 1.2 | 14.4
2802 | 76 | 31.11 | 142.07 | 0.99 | 13.42 | 9.8395 | 3626 | 153.43 | 8.49 | 1.59 | 0.63 | 0.84 | 2.547 | 193.572
2803 | 48 | 23.8 | 147.93 | 1 | 10 | 7.8196 | 3625 | 126.87 | 8 | 1.28 | 0.78 | 0.86 | 2.4 | 115.2
2804 | 120 | 41.46 | 79.63 | 0.88 | 16.12 | 12.3639 | 3632 | 60.26 | 12 | 1.39 | 0.72 | 0.85 | 3.6 | 432
2805 | 364 | 72.08 | 25.27 | 0.88 | 27.86 | 21.5336 | 3634 | 21.04 | 19.61 | 1.46 | 0.69 | 0.9 | 5.883 | 2141.412
2806 | 64 | 29.46 | 119.23 | 0.93 | 10.77 | 9.0293 | 3626 | 111.8 | 9.84 | 1.08 | 0.93 | 0.82 | 2.952 | 188.928
2807 | 24 | 16.97 | 135 | 1 | 7.21 | 5.5293 | 3627 | 123.69 | 5.66 | 1.29 | 0.77 | 0.8 | 1.698 | 40.752
2808 | 180 | 48.77 | 59.53 | 0.95 | 17.89 | 15.1426 | 3636 | 63.43 | 15.56 | 1.15 | 0.87 | 0.87 | 4.668 | 840.24
2809 | 356 | 72.77 | 20.08 | 0.84 | 26.91 | 21.2956 | 3640 | 41.99 | 19.07 | 1.41 | 0.71 | 0.89 | 5.721 | 2036.676
2810 | 16 | 11.31 | 0 | 1 | 5.66 | 4.5147 | 3631 | 135 | 4 | 1 | 1 | 1 | 1.2 | 19.2
2811 | 108 | 37.46 | 142.8 | 0.97 | 15.62 | 11.7294 | 3633 | 129.81 | 11.31 | 1.43 | 0.7 | 0.89 | 3.393 | 366.444
2812 | 340 | 74.43 | 65.24 | 0.77 | 30.53 | 20.8116 | 3646 | 58.39 | 16.44 | 1.98 | 0.5 | 0.88 | 4.932 | 1676.88
2813 | 340 | 70.43 | 140 | 0.86 | 26.91 | 20.8116 | 3635 | 138.01 | 21.21 | 1.18 | 0.85 | 0.9 | 6.363 | 2163.42
2814 | 3448 | 245.42 | 68.42 | 0.72 | 88.29 | 66.2749 | 3677 | 76.91 | 59.03 | 1.58 | 0.63 | 0.93 | 17.709 | 61060.632
2815 | 64 | 27.8 | 27.99 | 1 | 11.66 | 9.0293 | 3637 | 30.96 | 8 | 1.23 | 0.81 | 0.89 | 2.4 | 153.6
2816 | 456 | 88.57 | 115.36 | 0.73 | 33.53 | 24.1017 | 3635 | 107.35 | 22.74 | 1.59 | 0.63 | 0.82 | 6.822 | 3110.832
2817 | 60 | 27.8 | 141.57 | 0.98 | 12.81 | 8.7426 | 3636 | 141.34 | 8 | 1.52 | 0.66 | 0.88 | 2.4 | 144
2818 | 148 | 43.8 | 93.69 | 0.97 | 17.89 | 13.7308 | 3636 | 116.57 | 10 | 1.58 | 0.63 | 0.96 | 3 | 444
2819 | 32 | 20.97 | 109.33 | 0.91 | 8.94 | 6.3847 | 3636 | 116.57 | 6 | 1.61 | 0.62 | 0.8 | 1.8 | 57.6
2820 | 116 | 38.63 | 160.84 | 0.98 | 16.12 | 12.1561 | 3637 | 150.26 | 10 | 1.36 | 0.74 | 0.92 | 3 | 348
2821 | 80 | 31.8 | 69.04 | 0.99 | 14.42 | 10.0951 | 3643 | 56.31 | 8 | 1.64 | 0.61 | 0.93 | 2.4 | 192
2822 | 288 | 69.25 | 62.69 | 0.75 | 29.53 | 19.1541 | 3650 | 61.7 | 15.21 | 2.02 | 0.49 | 0.87 | 4.563 | 1314.144
2823 | 64 | 27.31 | 0 | 1 | 11.31 | 9.0293 | 3638 | 135 | 8 | 1 | 1 | 1 | 2.4 | 153.6
2824 | 316 | 73.25 | 77.57 | 0.74 | 27.2 | 20.0636 | 3651 | 72.9 | 19.61 | 1.43 | 0.7 | 0.83 | 5.883 | 1859.028
2825 | 12 | 11.31 | 135 | 1 | 5.66 | 3.9098 | 3639 | 135 | 4 | 1.46 | 0.68 | 0.86 | 1.2 | 14.4
2826 | 60 | 26.14 | 135 | 1 | 11.31 | 8.7426 | 3640 | 135 | 8 | 1.14 | 0.88 | 0.97 | 2.4 | 144
2827 | 116 | 43.8 | 83.08 | 0.76 | 18.97 | 12.1561 | 3649 | 71.57 | 8 | 2.32 | 0.43 | 0.92 | 2.4 | 278.4
2828 | 68 | 27.8 | 74.83 | 1 | 11.66 | 9.3072 | 3645 | 59.04 | 8 | 1.26 | 0.79 | 0.92 | 2.4 | 163.2
2829 | 176 | 56.28 | 83.66 | 0.7 | 22.36 | 14.9734 | 3641 | 100.3 | 12 | 2.05 | 0.49 | 0.82 | 3.6 | 633.6
2830 | 308 | 67.6 | 116.32 | 0.85 | 27.2 | 19.808 | 3642 | 126.03 | 18 | 1.49 | 0.67 | 0.93 | 5.4 | 1663.2
2831 | 56 | 24.97 | 90 | 1 | 10 | 8.4462 | 3642 | 126.87 | 8 | 1.02 | 0.98 | 0.93 | 2.4 | 134.4
2832 | 28 | 20.97 | 100.9 | 0.8 | 8.25 | 5.9723 | 3643 | 104.04 | 6 | 1.39 | 0.72 | 0.74 | 1.8 | 50.4
2833 | 56 | 24.97 | 45 | 1 | 11.31 | 8.4462 | 3647 | 45 | 8 | 1.32 | 0.76 | 0.93 | 2.4 | 134.4
2834 | 22520 | 617.27 | 154.37 | 0.74 | 215.8 | 169.375 | 3646 | 145.57 | 153.32 | 1.48 | 0.68 | 0.94 | 45.996 | 1035829.92
2835 | 32 | 18.14 | 135 | 1 | 8.49 | 6.3847 | 3647 | 135 | 6 | 1.23 | 0.81 | 0.94 | 1.8 | 57.6
2836 | 40 | 22.14 | 0 | 1 | 8.94 | 7.1383 | 3648 | 153.43 | 6 | 1.24 | 0.81 | 0.91 | 1.8 | 72
2837 | 256 | 65.74 | 51.16 | 0.74 | 27.2 | 18.0586 | 3658 | 53.97 | 14.14 | 2.15 | 0.47 | 0.82 | 4.242 | 1085.952
2838 | 172 | 47.11 | 139.15 | 0.97 | 17.89 | 14.8023 | 3650 | 153.43 | 14 | 1.15 | 0.87 | 0.9 | 4.2 | 722.4
2839 | 32 | 20.97 | 54.65 | 0.91 | 10 | 6.3847 | 3653 | 53.13 | 5.66 | 1.94 | 0.52 | 0.84 | 1.698 | 54.336
2840 | 480 | 81.25 | 49.97 | 0.91 | 31.24 | 24.7278 | 3660 | 39.81 | 22.63 | 1.39 | 0.72 | 0.93 | 6.789 | 3258.72
2841 | 24 | 15.31 | 0 | 1 | 7.21 | 5.5293 | 3650 | 146.31 | 4 | 1.5 | 0.67 | 1 | 1.2 | 28.8
2842 | 112 | 38.63 | 146.22 | 0.94 | 15.62 | 11.9447 | 3652 | 129.81 | 12 | 1.28 | 0.78 | 0.92 | 3.6 | 403.2
2843 | 96 | 37.46 | 167.01 | 0.86 | 16.12 | 11.0586 | 3653 | 150.26 | 9.21 | 1.86 | 0.54 | 0.83 | 2.763 | 265.248
2844 | 36 | 19.31 | 0 | 1 | 8.49 | 6.772 | 3652 | 135 | 6 | 1 | 1 | 1 | 1.8 | 64.8
2845 | 480 | 84.08 | 81.79 | 0.85 | 30.59 | 24.7278 | 3652 | 101.31 | 22 | 1.31 | 0.77 | 0.9 | 6.6 | 3168
2846 | 188 | 53.94 | 91.41 | 0.81 | 22.36 | 15.4755 | 3654 | 100.3 | 12 | 2.01 | 0.5 | 0.86 | 3.6 | 676.8
2847 | 80 | 32.28 | 136.3 | 0.96 | 13.42 | 10.0951 | 3654 | 116.57 | 9.84 | 1.38 | 0.72 | 0.83 | 2.952 | 236.16
2848 | 180 | 49.94 | 66.19 | 0.91 | 19.7 | 15.1426 | 3665 | 66.04 | 14 | 1.35 | 0.74 | 0.87 | 4.2 | 756
2849 | 80 | 30.63 | 45 | 1 | 11.66 | 10.0951 | 3657 | 120.96 | 10 | 1.04 | 0.96 | 0.91 | 3 | 240
2850 | 752 | 109.54 | 134.95 | 0.79 | 40.5 | 30.951 | 3658 | 147.09 | 28.8 | 1.41 | 0.71 | 0.9 | 8.64 | 6497.28
2851 | 100 | 37.46 | 109.95 | 0.9 | 15.23 | 11.2867 | 3658 | 113.2 | 10 | 1.52 | 0.66 | 0.88 | 3 | 300
2852 | 220 | 55.11 | 93.41 | 0.91 | 20.88 | 16.7408 | 3659 | 106.7 | 14 | 1.42 | 0.71 | 0.9 | 4.2 | 924
2853 | 508 | 81.25 | 83.1 | 0.97 | 29.73 | 25.4388 | 3675 | 70.35 | 22 | 1.23 | 0.81 | 0.94 | 6.6 | 3352.8
2854 | 3096 | 222.11 | 35.03 | 0.79 | 80.72 | 62.8009 | 3690 | 41.99 | 56.26 | 1.37 | 0.73 | 0.94 | 16.878 | 52254.288
2855 | 6660 | 357.5 | 2.33 | 0.65 | 122.26 | 92.109 | 3680 | 164.83 | 78 | 1.47 | 0.68 | 0.92 | 23.4 | 155844
2856 | 16 | 11.31 | 0 | 1 | 5.66 | 4.5147 | 3662 | 135 | 4 | 1 | 1 | 1 | 1.2 | 19.2
2857 | 112 | 44.28 | 111.25 | 0.72 | 17.2 | 11.9447 | 3663 | 125.54 | 11.16 | 1.72 | 0.58 | 0.79 | 3.348 | 374.976
2858 | 48 | 23.8 | 122.07 | 1 | 10 | 7.8196 | 3665 | 126.87 | 8 | 1.28 | 0.78 | 0.86 | 2.4 | 115.2
2859 | 68 | 30.63 | 166.04 | 0.91 | 12.65 | 9.3072 | 3666 | 161.57 | 8 | 1.55 | 0.64 | 0.85 | 2.4 | 163.2
2860 | 92 | 35.8 | 78.56 | 0.9 | 15.23 | 10.8258 | 3672 | 66.8 | 8 | 1.68 | 0.59 | 0.92 | 2.4 | 220.8
2861 | 92 | 33.46 | 19.14 | 1 | 13.42 | 10.8258 | 3669 | 26.57 | 10 | 1.31 | 0.76 | 0.88 | 3 | 276
2862 | 48 | 22.63 | 0 | 1 | 8.94 | 7.8196 | 3665 | 116.57 | 8 | 1 | 1 | 0.86 | 2.4 | 115.2
2863 | 64 | 27.8 | 121.96 | 1 | 12.81 | 9.0293 | 3666 | 128.66 | 8 | 1.57 | 0.64 | 0.91 | 2.4 | 153.6
2864 | 168 | 48.28 | 88.03 | 0.91 | 18.97 | 14.6292 | 3667 | 108.43 | 12 | 1.58 | 0.63 | 0.89 | 3.6 | 604.8
2865 | 4488 | 277.42 | 145.45 | 0.73 | 99.36 | 75.6122 | 3668 | 130.1 | 67.53 | 1.46 | 0.68 | 0.94 | 20.259 | 90922.392
2866 | 60 | 26.63 | 104.04 | 1 | 10.77 | 8.7426 | 3670 | 111.8 | 8 | 1.13 | 0.89 | 0.86 | 2.4 | 144
2867 | 16 | 11.31 | 0 | 1 | 5.66 | 4.5147 | 3671 | 135 | 4 | 1 | 1 | 1 | 1.2 | 19.2
2868 | 144 | 43.11 | 102.86 | 0.97 | 16.49 | 13.544 | 3673 | 104.04 | 12 | 1.29 | 0.77 | 0.89 | 3.6 | 518.4
2869 | 108 | 36.28 | 160.26 | 1 | 15.23 | 11.7294 | 3674 | 156.8 | 10 | 1.44 | 0.7 | 0.9 | 3 | 324
2870 | 232 | 55.6 | 45.36 | 0.94 | 21.63 | 17.1913 | 3682 | 56.31 | 15.56 | 1.31 | 0.76 | 0.9 | 4.668 | 1082.976
2871 | 44 | 23.8 | 45 | 0.98 | 8.94 | 7.4867 | 3675 | 116.57 | 8 | 1.04 | 0.97 | 0.85 | 2.4 | 105.6
2872 | 160 | 47.6 | 60.67 | 0.89 | 19.7 | 14.2766 | 3685 | 66.04 | 12.73 | 1.56 | 0.64 | 0.86 | 3.819 | 611.04
2873 | 136 | 45.94 | 172.21 | 0.81 | 18.97 | 13.1624 | 3678 | 161.57 | 10 | 2.02 | 0.5 | 0.85 | 3 | 408
2874 | 28 | 18.14 | 120.47 | 1 | 8.49 | 5.9723 | 3678 | 135 | 6 | 1.38 | 0.72 | 0.88 | 1.8 | 50.4
2875 | 112 | 39.11 | 52.28 | 0.92 | 14.56 | 11.9447 | 3683 | 15.95 | 12 | 1.19 | 0.84 | 0.85 | 3.6 | 403.2
2876 | 76 | 30.63 | 122.53 | 1 | 12.81 | 9.8395 | 3680 | 128.66 | 9.9 | 1.24 | 0.8 | 0.88 | 2.97 | 225.72
2877 | 44 | 23.8 | 48.97 | 0.98 | 10 | 7.4867 | 3683 | 36.87 | 7.07 | 1.45 | 0.69 | 0.85 | 2.121 | 93.324
2878 | 68 | 28.97 | 153.72 | 1 | 12.81 | 9.3072 | 3680 | 141.34 | 8 | 1.39 | 0.72 | 0.94 | 2.4 | 163.2
2879 | 6968 | 338.19 | 100.53 | 0.77 | 118.47 | 94.2148 | 3681 | 111.8 | 89.7 | 1.31 | 0.76 | 0.95 | 26.91 | 187508.88
2880 | 36 | 20.97 | 54.22 | 1 | 10 | 6.772 | 3685 | 53.13 | 6 | 1.54 | 0.65 | 0.86 | 1.8 | 64.8
2881 | 16 | 15.31 | 58.28 | 0.86 | 7.21 | 4.5147 | 3686 | 56.31 | 4 | 2.03 | 0.49 | 0.8 | 1.2 | 19.2
2882 | 15372 | 479.65 | 24.42 | 0.84 | 160.11 | 139.9363 | 3746 | 41.46 | 129.94 | 1.13 | 0.88 | 0.97 | 38.982 | 599231.304
2883 | 84 | 31.8 | 50.39 | 1 | 12.81 | 10.3444 | 3688 | 38.66 | 10 | 1.15 | 0.87 | 0.93 | 3 | 252
2884 | 200 | 50.63 | 65.57 | 0.98 | 20 | 15.9617 | 3693 | 53.13 | 14 | 1.23 | 0.81 | 0.95 | 4.2 | 840
2885 | 116 | 47.11 | 16.93 | 0.66 | 19.7 | 12.1561 | 3690 | 23.96 | 9.7 | 2.33 | 0.43 | 0.79 | 2.91 | 337.56
2886 | 104 | 35.8 | 93.51 | 1 | 14.42 | 11.5102 | 3688 | 123.69 | 10 | 1.22 | 0.82 | 0.93 | 3 | 312
2887 | 144 | 43.11 | 115.55 | 0.97 | 15.62 | 13.544 | 3691 | 129.81 | 14 | 1.08 | 0.93 | 0.88 | 4.2 | 604.8
2888 | 192 | 52.77 | 88.34 | 0.87 | 18.87 | 15.6392 | 3692 | 122.01 | 16 | 1.14 | 0.88 | 0.85 | 4.8 | 921.6
2889 | 48 | 23.8 | 122.07 | 1 | 10 | 7.8196 | 3693 | 126.87 | 8 | 1.28 | 0.78 | 0.86 | 2.4 | 115.2
2890 | 52 | 23.8 | 45 | 1 | 10 | 8.1389 | 3698 | 36.87 | 8 | 1.16 | 0.86 | 0.9 | 2.4 | 124.8
2891 | 18292 | 553.67 | 164.55 | 0.75 | 176.41 | 152.6496 | 3762 | 32.97 | 152.39 | 1.15 | 0.87 | 0.93 | 45.717 | 836255.364
2892 | 40 | 20.97 | 0 | 1 | 8.94 | 7.1383 | 3696 | 153.43 | 6 | 1.24 | 0.81 | 0.91 | 1.8 | 72
2893 | 76 | 30.63 | 16.88 | 1 | 13.42 | 9.8395 | 3699 | 26.57 | 8 | 1.55 | 0.65 | 0.9 | 2.4 | 182.4
2894 | 204 | 55.11 | 107.44 | 0.84 | 22.36 | 16.1206 | 3696 | 116.57 | 13.91 | 1.68 | 0.59 | 0.89 | 4.173 | 851.292
2895 | 1836 | 166.51 | 175.5 | 0.83 | 58.82 | 48.3617 | 3709 | 17.82 | 44 | 1.25 | 0.8 | 0.93 | 13.2 | 24235.2
2896 | 308 | 68.08 | 121.93 | 0.83 | 26.83 | 19.808 | 3697 | 116.57 | 18.18 | 1.55 | 0.65 | 0.9 | 5.454 | 1679.832
2897 | 172 | 46.63 | 176.07 | 0.99 | 17.89 | 14.8023 | 3699 | 153.43 | 12 | 1.3 | 0.77 | 0.95 | 3.6 | 619.2
2898 | 48 | 26.63 | 150.95 | 0.85 | 10.77 | 7.8196 | 3703 | 158.2 | 8 | 1.4 | 0.71 | 0.77 | 2.4 | 115.2
2899 | 100 | 40.28 | 175.74 | 0.77 | 17.09 | 11.2867 | 3702 | 159.44 | 8 | 2.04 | 0.49 | 0.88 | 2.4 | 240
2900 | 44 | 22.14 | 164.93 | 1 | 10 | 7.4867 | 3702 | 143.13 | 6 | 1.37 | 0.73 | 0.96 | 1.8 | 79.2
2901 | 176 | 49.94 | 157.47 | 0.89 | 17.89 | 14.9734 | 3705 | 153.43 | 15.78 | 1.18 | 0.85 | 0.86 | 4.734 | 833.184
2902 | 996 | 123.68 | 89.05 | 0.82 | 43.68 | 35.6201 | 3724 | 74.05 | 34.85 | 1.11 | 0.9 | 0.9 | 10.455 | 10413.18
2903 | 232 | 58.43 | 92.31 | 0.85 | 22.36 | 17.1913 | 3715 | 79.7 | 16 | 1.42 | 0.7 | 0.85 | 4.8 | 1113.6
2904 | 552 | 88.08 | 37.87 | 0.89 | 33.29 | 26.5176 | 3714 | 32.74 | 25.1 | 1.42 | 0.71 | 0.92 | 7.53 | 4156.56
2905 | 44 | 22.14 | 164.93 | 1 | 10 | 7.4867 | 3707 | 143.13 | 6 | 1.37 | 0.73 | 0.96 | 1.8 | 79.2
2906 | 20 | 15.31 | 108.43 | 1 | 7.21 | 5.0475 | 3709 | 123.69 | 4 | 1.55 | 0.64 | 0.91 | 1.2 | 24
2907 | 36 | 19.31 | 0 | 1 | 8.49 | 6.772 | 3709 | 135 | 6 | 1 | 1 | 1 | 1.8 | 64.8
2908 | 24 | 15.31 | 0 | 1 | 7.21 | 5.5293 | 3710 | 146.31 | 4 | 1.5 | 0.67 | 1 | 1.2 | 28.8
2909 | 64 | 28.28 | 142.44 | 1 | 11.66 | 9.0293 | 3710 | 120.96 | 8.49 | 1.45 | 0.69 | 0.82 | 2.547 | 163.008
2910 | 696 | 105.54 | 129.73 | 0.79 | 42.19 | 29.7762 | 3711 | 121.43 | 25.2 | 1.77 | 0.56 | 0.88 | 7.56 | 5261.76
2911 | 16 | 11.31 | 0 | 1 | 5.66 | 4.5147 | 3712 | 135 | 4 | 1 | 1 | 1 | 1.2 | 19.2
2912 | 1564 | 152.65 | 121.39 | 0.84 | 52.95 | 44.6358 | 3713 | 100.89 | 39.38 | 1.33 | 0.75 | 0.92 | 11.814 | 18477.096
2913 | 32 | 18.14 | 135 | 1 | 8.49 | 6.3847 | 3714 | 135 | 6 | 1.23 | 0.81 | 0.94 | 1.8 | 57.6
2914 | 136 | 43.11 | 139.61 | 0.92 | 18.44 | 13.1624 | 3714 | 130.6 | 11.31 | 1.64 | 0.61 | 0.89 | 3.393 | 461.448
2915 | 188 | 49.94 | 83.29 | 0.95 | 17.2 | 15.4755 | 3717 | 125.54 | 16 | 1.05 | 0.96 | 0.88 | 4.8 | 902.4
2916 | 28 | 18.14 | 0 | 1 | 7.21 | 5.9723 | 3716 | 123.69 | 6 | 1.07 | 0.94 | 0.88 | 1.8 | 50.4
2917 | 56 | 24.97 | 2.771e-13 | 1 | 10 | 8.4462 | 3717 | 126.87 | 8 | 1.02 | 0.98 | 0.93 | 2.4 | 134.4
2918 | 3244 | 230.88 | 42.68 | 0.76 | 87.66 | 64.2844 | 3753 | 55.22 | 48.08 | 1.96 | 0.51 | 0.93 | 14.424 | 46791.456
2919 | 36 | 19.31 | 0 | 1 | 8.49 | 6.772 | 3720 | 135 | 6 | 1 | 1 | 1 | 1.8 | 64.8
2920 | 20 | 15.31 | 108.43 | 1 | 7.21 | 5.0475 | 3720 | 123.69 | 4 | 1.55 | 0.64 | 0.91 | 1.2 | 24
2921 | 20 | 15.31 | 18.43 | 1 | 7.21 | 5.0475 | 3723 | 33.69 | 4 | 1.55 | 0.64 | 0.91 | 1.2 | 24
2922 | 180 | 51.6 | 151.52 | 0.85 | 18.97 | 15.1426 | 3726 | 161.57 | 14.86 | 1.31 | 0.76 | 0.84 | 4.458 | 802.44
2923 | 264 | 58.43 | 110.81 | 0.97 | 21.54 | 18.3386 | 3723 | 111.8 | 18 | 1.14 | 0.88 | 0.9 | 5.4 | 1425.6
2924 | 64 | 29.46 | 170.4 | 0.93 | 12.65 | 9.0293 | 3725 | 161.57 | 8 | 1.62 | 0.62 | 0.84 | 2.4 | 153.6
2925 | 256 | 56.77 | 57.17 | 1 | 20.59 | 18.0586 | 3734 | 60.95 | 18 | 1.09 | 0.92 | 0.92 | 5.4 | 1382.4
2926 | 196 | 51.11 | 94.45 | 0.94 | 19.7 | 15.8013 | 3726 | 113.96 | 14 | 1.19 | 0.84 | 0.89 | 4.2 | 823.2
2927 | 52 | 24.97 | 76.22 | 1 | 10 | 8.1389 | 3728 | 126.87 | 8 | 1.15 | 0.87 | 0.9 | 2.4 | 124.8
2928 | 80 | 32.97 | 79.17 | 0.92 | 13.42 | 10.0951 | 3735 | 63.43 | 8 | 1.42 | 0.71 | 0.93 | 2.4 | 192
2929 | 164 | 48.77 | 162.3 | 0.87 | 18.97 | 14.454 | 3730 | 161.57 | 13.28 | 1.5 | 0.67 | 0.84 | 3.984 | 653.376
2930 | 76 | 30.63 | 84.42 | 1 | 12.65 | 9.8395 | 3732 | 108.43 | 8 | 1.49 | 0.67 | 0.88 | 2.4 | 182.4
2931 | 44 | 22.63 | 18.43 | 1 | 8.94 | 7.4867 | 3737 | 153.43 | 8 | 1.14 | 0.88 | 0.81 | 2.4 | 105.6
2932 | 84 | 32.28 | 138.03 | 1 | 12.81 | 10.3444 | 3738 | 141.34 | 10 | 1.09 | 0.92 | 0.84 | 3 | 252
2933 | 484 | 86.91 | 44.25 | 0.81 | 34.06 | 24.8306 | 3752 | 40.24 | 22.63 | 1.59 | 0.63 | 0.9 | 6.789 | 3285.876
2934 | 1056 | 125.54 | 24.22 | 0.84 | 43.27 | 36.6773 | 3759 | 56.31 | 33.94 | 1.23 | 0.81 | 0.92 | 10.182 | 10752.192
2935 | 12 | 11.31 | 45 | 1 | 5.66 | 3.9098 | 3744 | 45 | 4 | 1.46 | 0.68 | 0.86 | 1.2 | 14.4
2936 | 908 | 128.17 | 135.57 | 0.69 | 49.4 | 34.0101 | 3742 | 121.76 | 25.46 | 1.85 | 0.54 | 0.87 | 7.638 | 6935.304
2937 | 68 | 27.8 | 15.17 | 1 | 11.66 | 9.3072 | 3750 | 30.96 | 8 | 1.26 | 0.79 | 0.92 | 2.4 | 163.2
2938 | 56 | 24.97 | 90 | 1 | 10 | 8.4462 | 3747 | 126.87 | 8 | 1.02 | 0.98 | 0.93 | 2.4 | 134.4
2939 | 36 | 19.31 | 0 | 1 | 8.49 | 6.772 | 3750 | 135 | 6 | 1 | 1 | 1 | 1.8 | 64.8
2940 | 120 | 40.28 | 34.07 | 0.93 | 15.62 | 12.3639 | 3757 | 39.81 | 12 | 1.32 | 0.76 | 0.87 | 3.6 | 432
2941 | 160 | 45.94 | 163.76 | 0.95 | 17.09 | 14.2766 | 3753 | 159.44 | 14 | 1.1 | 0.91 | 0.89 | 4.2 | 672
2942 | 12 | 11.31 | 45 | 1 | 5.66 | 3.9098 | 3755 | 45 | 4 | 1.46 | 0.68 | 0.86 | 1.2 | 14.4
2943 | 84 | 31.8 | 135 | 1 | 14.14 | 10.3444 | 3754 | 135 | 9.9 | 1.4 | 0.71 | 0.93 | 2.97 | 249.48
2944 | 1716 | 172.65 | 42.83 | 0.72 | 72.25 | 46.7545 | 3779 | 41.63 | 33.94 | 2.18 | 0.46 | 0.93 | 10.182 | 17472.312
2945 | 380 | 77.25 | 72.88 | 0.8 | 29.12 | 22.0017 | 3768 | 74.05 | 18.57 | 1.68 | 0.59 | 0.86 | 5.571 | 2116.98
2946 | 3292 | 225.42 | 13.57 | 0.81 | 79.7 | 64.7582 | 3776 | 17.53 | 62 | 1.23 | 0.82 | 0.94 | 18.6 | 61231.2
2947 | 28 | 19.31 | 171.65 | 0.94 | 8.94 | 5.9723 | 3756 | 153.43 | 4 | 1.94 | 0.52 | 0.93 | 1.2 | 33.6
2948 | 184 | 49.94 | 6.56 | 0.93 | 18.97 | 15.31 | 3762 | 18.43 | 14 | 1.28 | 0.78 | 0.88 | 4.2 | 772.8
2949 | 188 | 51.6 | 83.28 | 0.89 | 18.97 | 15.4755 | 3758 | 108.43 | 16 | 1.18 | 0.85 | 0.85 | 4.8 | 902.4
2950 | 1828 | 174.79 | 56.79 | 0.75 | 70.71 | 48.2562 | 3792 | 61.26 | 38.18 | 1.84 | 0.54 | 0.92 | 11.454 | 20937.912
2951 | 196 | 55.11 | 20.19 | 0.81 | 23.32 | 15.8013 | 3767 | 30.96 | 13.28 | 1.93 | 0.52 | 0.9 | 3.984 | 780.864
2952 | 68 | 28.97 | 24.9 | 1 | 12.81 | 9.3072 | 3764 | 38.66 | 8 | 1.5 | 0.67 | 0.92 | 2.4 | 163.2
2953 | 800 | 115.4 | 28.18 | 0.75 | 46.86 | 31.9235 | 3780 | 39.81 | 25.04 | 1.8 | 0.55 | 0.91 | 7.512 | 6009.6
2954 | 68 | 30.63 | 106.8 | 0.91 | 13.42 | 9.3072 | 3765 | 116.57 | 8 | 1.48 | 0.67 | 0.85 | 2.4 | 163.2
2955 | 68 | 29.46 | 163.15 | 0.98 | 12.81 | 9.3072 | 3765 | 141.34 | 8 | 1.58 | 0.63 | 0.85 | 2.4 | 163.2
2956 | 228 | 55.11 | 156.76 | 0.94 | 21.26 | 17.0425 | 3765 | 131.19 | 16 | 1.27 | 0.78 | 0.91 | 4.8 | 1094.4
2957 | 104 | 35.8 | 19.01 | 1 | 14.42 | 11.5102 | 3770 | 33.69 | 10 | 1.21 | 0.83 | 0.95 | 3 | 312
2958 | 264 | 64.08 | 147.13 | 0.81 | 27.2 | 18.3386 | 3769 | 143.97 | 14.8 | 2.04 | 0.49 | 0.86 | 4.44 | 1172.16
2959 | 144 | 44.28 | 49.64 | 0.92 | 18.44 | 13.544 | 3775 | 49.4 | 12.73 | 1.49 | 0.67 | 0.89 | 3.819 | 549.936
2960 | 72 | 30.63 | 126.61 | 0.96 | 12.81 | 9.577 | 3768 | 128.66 | 8.94 | 1.46 | 0.68 | 0.86 | 2.682 | 193.104
2961 | 88 | 33.46 | 124.84 | 0.99 | 14.42 | 10.5878 | 3769 | 123.69 | 9.9 | 1.55 | 0.64 | 0.86 | 2.97 | 261.36
2962 | 76 | 30.14 | 12.82 | 1 | 12.81 | 9.8395 | 3774 | 38.66 | 8 | 1.27 | 0.79 | 0.97 | 2.4 | 182.4
2963 | 1936 | 166.51 | 149.32 | 0.88 | 57.69 | 49.6613 | 3775 | 146.31 | 48.08 | 1.12 | 0.89 | 0.94 | 14.424 | 27924.864
2964 | 64 | 27.8 | 62.01 | 1 | 11.66 | 9.0293 | 3777 | 59.04 | 8 | 1.23 | 0.81 | 0.89 | 2.4 | 153.6
2965 | 16 | 11.31 | 0 | 1 | 5.66 | 4.5147 | 3773 | 135 | 4 | 1 | 1 | 1 | 1.2 | 19.2
2966 | 112 | 43.11 | 72.29 | 0.76 | 17.89 | 11.9447 | 3782 | 63.43 | 10.03 | 2.14 | 0.47 | 0.79 | 3.009 | 337.008
2967 | 88 | 32.97 | 49.42 | 1 | 14.14 | 10.5878 | 3780 | 45 | 10 | 1.29 | 0.78 | 0.94 | 3 | 264
2968 | 56 | 24.97 | 90 | 1 | 10 | 8.4462 | 3775 | 126.87 | 8 | 1.02 | 0.98 | 0.93 | 2.4 | 134.4
2969 | 12 | 11.31 | 45 | 1 | 5.66 | 3.9098 | 3778 | 45 | 4 | 1.46 | 0.68 | 0.86 | 1.2 | 14.4
2970 | 40 | 20.97 | 26.57 | 1 | 10 | 7.1383 | 3781 | 36.87 | 6 | 1.55 | 0.64 | 0.91 | 1.8 | 72
2971 | 1116 | 135.68 | 107.62 | 0.76 | 48.7 | 37.7049 | 3780 | 109.18 | 32.2 | 1.61 | 0.62 | 0.88 | 9.66 | 10780.56
2972 | 724 | 102.23 | 112.77 | 0.87 | 37.58 | 30.3693 | 3779 | 115.2 | 28.62 | 1.32 | 0.76 | 0.92 | 8.586 | 6216.264
2973 | 80 | 30.63 | 26.57 | 1 | 11.66 | 10.0951 | 3780 | 149.04 | 10 | 1.08 | 0.92 | 0.89 | 3 | 240
2974 | 220 | 55.6 | 40.45 | 0.89 | 22.8 | 16.7408 | 3788 | 37.87 | 14.14 | 1.67 | 0.6 | 0.89 | 4.242 | 933.24
2975 | 280 | 64.77 | 166.09 | 0.84 | 25.06 | 18.8862 | 3782 | 151.39 | 16.69 | 1.41 | 0.71 | 0.86 | 5.007 | 1401.96
2976 | 176 | 49.94 | 78.72 | 0.89 | 19.7 | 14.9734 | 3791 | 66.04 | 12 | 1.59 | 0.63 | 0.9 | 3.6 | 633.6
2977 | 64 | 26.63 | 90 | 1 | 10.77 | 9.0293 | 3784 | 111.8 | 8 | 1.21 | 0.83 | 0.89 | 2.4 | 153.6
2978 | 20 | 15.31 | 71.57 | 1 | 7.21 | 5.0475 | 3787 | 56.31 | 4 | 1.55 | 0.64 | 0.91 | 1.2 | 24
2979 | 232 | 70.91 | 147.08 | 0.58 | 24.41 | 17.1913 | 3787 | 145.01 | 17.71 | 1.66 | 0.6 | 0.75 | 5.313 | 1232.616
2980 | 208 | 53.94 | 81.31 | 0.9 | 20.4 | 16.2778 | 3785 | 101.31 | 14 | 1.43 | 0.7 | 0.88 | 4.2 | 873.6
2981 | 36 | 19.8 | 159.7 | 1 | 8.94 | 6.772 | 3786 | 153.43 | 6 | 1.34 | 0.75 | 0.86 | 1.8 | 64.8
2982 | 88 | 31.8 | 135 | 1 | 12.81 | 10.5878 | 3786 | 128.66 | 10 | 1.1 | 0.91 | 0.94 | 3 | 264
2983 | 68 | 27.8 | 74.83 | 1 | 11.66 | 9.3072 | 3791 | 59.04 | 8 | 1.26 | 0.79 | 0.92 | 2.4 | 163.2
2984 | 292 | 64.77 | 41.89 | 0.87 | 26.91 | 19.2866 | 3796 | 41.99 | 16.97 | 1.65 | 0.61 | 0.91 | 5.091 | 1486.572
2985 | 28 | 16.97 | 135 | 1 | 8.49 | 5.9723 | 3787 | 135 | 5.66 | 1.6 | 0.63 | 0.88 | 1.698 | 47.544
2986 | 336 | 66.43 | 172.79 | 0.96 | 25.3 | 20.6888 | 3791 | 161.57 | 18 | 1.36 | 0.73 | 0.93 | 5.4 | 1814.4
2987 | 92 | 34.63 | 177.63 | 0.96 | 13.42 | 10.8258 | 3789 | 153.43 | 10 | 1.36 | 0.74 | 0.87 | 3 | 276
2988 | 64 | 28.28 | 37.41 | 1 | 11.66 | 9.0293 | 3796 | 30.96 | 8.49 | 1.32 | 0.76 | 0.82 | 2.547 | 163.008
2989 | 36 | 19.8 | 159.7 | 1 | 8.94 | 6.772 | 3793 | 153.43 | 6 | 1.34 | 0.75 | 0.86 | 1.8 | 64.8
2990 | 64 | 26.63 | 0 | 1 | 10.77 | 9.0293 | 3795 | 158.2 | 8 | 1.21 | 0.83 | 0.89 | 2.4 | 153.6
2991 | 1052 | 126.02 | 68.95 | 0.83 | 47.54 | 36.6078 | 3817 | 67.75 | 33.94 | 1.38 | 0.72 | 0.92 | 10.182 | 10711.464
2992 | 24 | 16.97 | 135 | 1 | 7.21 | 5.5293 | 3796 | 123.69 | 5.66 | 1.29 | 0.77 | 0.8 | 1.698 | 40.752
2993 | 100 | 36.28 | 49.35 | 0.95 | 14.42 | 11.2867 | 3802 | 33.69 | 10.73 | 1.43 | 0.7 | 0.85 | 3.219 | 321.9
2994 | 88 | 35.11 | 24.14 | 0.9 | 16.12 | 10.5878 | 3802 | 29.74 | 8.94 | 1.96 | 0.51 | 0.83 | 2.682 | 236.016
2995 | 16 | 11.31 | 0 | 1 | 5.66 | 4.5147 | 3797 | 135 | 4 | 1 | 1 | 1 | 1.2 | 19.2
2996 | 264 | 65.25 | 75.07 | 0.78 | 26.68 | 18.3386 | 3811 | 77.01 | 16 | 1.59 | 0.63 | 0.86 | 4.8 | 1267.2
2997 | 112 | 37.46 | 31.55 | 1 | 14.42 | 11.9447 | 3805 | 33.69 | 12 | 1.14 | 0.88 | 0.89 | 3.6 | 403.2
2998 | 28 | 20.97 | 79.1 | 0.8 | 8.25 | 5.9723 | 3800 | 104.04 | 6 | 1.39 | 0.72 | 0.74 | 1.8 | 50.4
2999 | 12 | 11.31 | 135 | 1 | 5.66 | 3.9098 | 3801 | 135 | 4 | 1.46 | 0.68 | 0.86 | 1.2 | 14.4
3000 | 40 | 22.14 | 0 | 1 | 8.94 | 7.1383 | 3805 | 153.43 | 6 | 1.24 | 0.81 | 0.91 | 1.8 | 72
3001 | 100 | 36.28 | 60.36 | 0.95 | 14.42 | 11.2867 | 3811 | 56.31 | 10.73 | 1.35 | 0.74 | 0.85 | 3.219 | 321.9
3002 | 284 | 62.91 | 148.28 | 0.9 | 22.8 | 19.0206 | 3808 | 127.87 | 18.18 | 1.28 | 0.78 | 0.87 | 5.454 | 1548.936
3003 | 32 | 18.14 | 45 | 1 | 8.49 | 6.3847 | 3814 | 45 | 6 | 1.23 | 0.81 | 0.94 | 1.8 | 57.6
3004 | 160 | 44.97 | 90 | 0.99 | 17.2 | 14.2766 | 3812 | 125.54 | 12 | 1.16 | 0.86 | 0.98 | 3.6 | 576
3005 | 100 | 36.97 | 95.63 | 0.92 | 14.42 | 11.2867 | 3812 | 123.69 | 10 | 1.41 | 0.71 | 0.91 | 3 | 300
3006 | 512 | 89.25 | 167.86 | 0.81 | 34 | 25.5388 | 3813 | 151.93 | 22 | 1.37 | 0.73 | 0.91 | 6.6 | 3379.2
3007 | 584 | 90.91 | 86.1 | 0.89 | 34.18 | 27.2754 | 3830 | 69.44 | 24 | 1.32 | 0.75 | 0.92 | 7.2 | 4204.8
3008 | 80 | 31.8 | 153.43 | 0.99 | 12.81 | 10.0951 | 3815 | 141.34 | 10 | 1.14 | 0.88 | 0.89 | 3 | 240
3009 | 664 | 101.05 | 87.66 | 0.82 | 36.88 | 29.0837 | 3817 | 102.53 | 28 | 1.3 | 0.77 | 0.91 | 8.4 | 5577.6
3010 | 32 | 20.97 | 90 | 0.91 | 8.25 | 6.3847 | 3818 | 104.04 | 6 | 1.2 | 0.84 | 0.8 | 1.8 | 57.6
3011 | 64 | 27.8 | 161.57 | 1 | 11.66 | 9.0293 | 3819 | 149.04 | 8 | 1.39 | 0.72 | 0.89 | 2.4 | 153.6
3012 | 84 | 30.63 | 0 | 1 | 11.66 | 10.3444 | 3819 | 120.96 | 10 | 1 | 1 | 0.91 | 3 | 252
3013 | 20 | 14.14 | 18.43 | 1 | 7.21 | 5.0475 | 3822 | 33.69 | 4 | 1.55 | 0.64 | 0.91 | 1.2 | 24
3014 | 32 | 19.8 | 24.41 | 1 | 8.94 | 6.3847 | 3823 | 26.57 | 6 | 1.55 | 0.64 | 0.8 | 1.8 | 57.6
3015 | 68 | 27.8 | 105.17 | 1 | 11.66 | 9.3072 | 3820 | 120.96 | 8 | 1.26 | 0.79 | 0.92 | 2.4 | 163.2
3016 | 164 | 45.94 | 148.63 | 0.98 | 17.89 | 14.454 | 3822 | 153.43 | 14 | 1.21 | 0.83 | 0.88 | 4.2 | 688.8
3017 | 20 | 15.31 | 161.57 | 1 | 7.21 | 5.0475 | 3823 | 146.31 | 4 | 1.55 | 0.64 | 0.91 | 1.2 | 24
3018 | 24 | 15.31 | 0 | 1 | 7.21 | 5.5293 | 3823 | 146.31 | 4 | 1.5 | 0.67 | 1 | 1.2 | 28.8
3019 | 60 | 27.8 | 84.12 | 0.98 | 10.77 | 8.7426 | 3823 | 111.8 | 8 | 1.19 | 0.84 | 0.88 | 2.4 | 144
3020 | 48 | 23.8 | 135 | 1 | 11.31 | 7.8196 | 3825 | 135 | 7.07 | 1.65 | 0.61 | 0.89 | 2.121 | 101.808
3021 | 188 | 50.43 | 128.89 | 0.93 | 20 | 15.4755 | 3828 | 126.87 | 14.14 | 1.41 | 0.71 | 0.86 | 4.242 | 797.496
3022 | 36 | 20.97 | 110.3 | 1 | 8.94 | 6.772 | 3827 | 116.57 | 6 | 1.34 | 0.75 | 0.86 | 1.8 | 64.8
3023 | 140 | 44.28 | 49.2 | 0.9 | 18.44 | 13.3545 | 3834 | 49.4 | 12.52 | 1.51 | 0.66 | 0.88 | 3.756 | 525.84
3024 | 36 | 23.31 | 175.27 | 0.83 | 10.77 | 6.772 | 3828 | 158.2 | 4 | 2.39 | 0.42 | 0.95 | 1.2 | 43.2
3025 | 96 | 34.14 | 45 | 1 | 14.14 | 11.0586 | 3833 | 45 | 10 | 1.09 | 0.92 | 0.98 | 3 | 288
3026 | 252 | 60.77 | 51.61 | 0.86 | 23.32 | 17.917 | 3840 | 59.04 | 17.89 | 1.33 | 0.75 | 0.89 | 5.367 | 1352.484
3027 | 100 | 36.97 | 10.73 | 0.92 | 16.12 | 11.2867 | 3837 | 29.74 | 8 | 1.84 | 0.54 | 0.94 | 2.4 | 240
3028 | 52 | 23.8 | 45 | 1 | 10 | 8.1389 | 3836 | 36.87 | 8 | 1.16 | 0.86 | 0.9 | 2.4 | 124.8
3029 | 68 | 29.46 | 50.2 | 0.98 | 12.81 | 9.3072 | 3839 | 51.34 | 8.49 | 1.46 | 0.69 | 0.85 | 2.547 | 173.196
3030 | 4508 | 301.02 | 142.62 | 0.63 | 127.2 | 75.7804 | 3839 | 143.31 | 53.44 | 2.4 | 0.42 | 0.93 | 16.032 | 72272.256
3031 | 12 | 11.31 | 135 | 1 | 5.66 | 3.9098 | 3835 | 135 | 4 | 1.46 | 0.68 | 0.86 | 1.2 | 14.4
3032 | 28 | 18.14 | 0 | 1 | 7.21 | 5.9723 | 3836 | 123.69 | 6 | 1.07 | 0.94 | 0.88 | 1.8 | 50.4
3033 | 9176 | 390.76 | 120.9 | 0.76 | 136.95 | 108.1165 | 3837 | 118.81 | 100.89 | 1.23 | 0.81 | 0.93 | 30.267 | 277729.992
3034 | 128 | 40.28 | 8.98 | 0.99 | 14.56 | 12.7694 | 3840 | 164.05 | 12 | 1.07 | 0.94 | 0.89 | 3.6 | 460.8
3035 | 24 | 16.97 | 135 | 1 | 7.21 | 5.5293 | 3838 | 123.69 | 5.66 | 1.29 | 0.77 | 0.8 | 1.698 | 40.752
3036 | 96 | 35.11 | 47.31 | 0.98 | 14.42 | 11.0586 | 3845 | 56.31 | 9.9 | 1.4 | 0.71 | 0.86 | 2.97 | 285.12
3037 | 992 | 124.37 | 159.83 | 0.81 | 46.82 | 35.5485 | 3846 | 160.02 | 33.09 | 1.42 | 0.71 | 0.91 | 9.927 | 9847.584
3038 | 440 | 78.91 | 103.69 | 0.89 | 29.12 | 23.6751 | 3843 | 105.95 | 22 | 1.22 | 0.82 | 0.9 | 6.6 | 2904
3039 | 48 | 22.63 | 0 | 1 | 8.94 | 7.8196 | 3846 | 116.57 | 8 | 1 | 1 | 0.86 | 2.4 | 115.2
3040 | 108 | 37.46 | 82.68 | 0.97 | 15.23 | 11.7294 | 3853 | 66.8 | 10 | 1.47 | 0.68 | 0.89 | 3 | 324
3041 | 880 | 117.54 | 54.34 | 0.8 | 44.94 | 33.4816 | 3865 | 57.72 | 29.4 | 1.58 | 0.63 | 0.9 | 8.82 | 7761.6
3042 | 144 | 41.46 | 90 | 1 | 15.62 | 13.544 | 3849 | 129.81 | 12 | 1.1 | 0.91 | 0.92 | 3.6 | 518.4
3043 | 2032 | 169.34 | 16.78 | 0.89 | 55.79 | 50.8776 | 3862 | 14.53 | 50 | 1.07 | 0.94 | 0.94 | 15 | 30480
3044 | 24 | 15.31 | 0 | 1 | 7.21 | 5.5293 | 3848 | 146.31 | 4 | 1.5 | 0.67 | 1 | 1.2 | 28.8
3045 | 16 | 11.31 | 0 | 1 | 5.66 | 4.5147 | 3848 | 135 | 4 | 1 | 1 | 1 | 1.2 | 19.2
3046 | 108 | 40.28 | 109.25 | 0.84 | 17.09 | 11.7294 | 3849 | 110.56 | 10 | 1.84 | 0.54 | 0.86 | 3 | 324
3047 | 52 | 24.97 | 0 | 1 | 10.77 | 8.1389 | 3850 | 158.2 | 6 | 1.55 | 0.64 | 0.93 | 1.8 | 93.6
3048 | 48 | 23.8 | 135 | 1 | 11.31 | 7.8196 | 3852 | 135 | 7.07 | 1.65 | 0.61 | 0.89 | 2.121 | 101.808
3049 | 136 | 42.63 | 101.67 | 0.94 | 17.89 | 13.1624 | 3853 | 116.57 | 10 | 1.65 | 0.61 | 0.93 | 3 | 408
3050 | 64 | 27.8 | 0 | 1 | 11.66 | 9.0293 | 3855 | 149.04 | 8 | 1.44 | 0.69 | 0.89 | 2.4 | 153.6
3051 | 1112 | 130.02 | 160.43 | 0.83 | 48.7 | 37.6372 | 3861 | 160.82 | 31.78 | 1.6 | 0.63 | 0.92 | 9.534 | 10601.808
3052 | 312 | 67.6 | 106.28 | 0.86 | 25.3 | 19.9362 | 3856 | 108.43 | 17.08 | 1.55 | 0.65 | 0.9 | 5.124 | 1598.688
3053 | 12 | 11.31 | 135 | 1 | 5.66 | 3.9098 | 3857 | 135 | 4 | 1.46 | 0.68 | 0.86 | 1.2 | 14.4
3054 | 36 | 19.8 | 20.3 | 1 | 8.94 | 6.772 | 3861 | 26.57 | 6 | 1.34 | 0.75 | 0.86 | 1.8 | 64.8
3055 | 11984 | 438.07 | 62.78 | 0.78 | 144.94 | 123.5566 | 3924 | 62.02 | 115.17 | 1.19 | 0.84 | 0.95 | 34.551 | 414059.184
3056 | 116 | 38.63 | 43.87 | 0.98 | 15.62 | 12.1561 | 3865 | 39.81 | 12 | 1.31 | 0.76 | 0.91 | 3.6 | 417.6
3057 | 356 | 68.77 | 57.55 | 0.95 | 27.2 | 21.2956 | 3871 | 53.97 | 19.8 | 1.31 | 0.76 | 0.94 | 5.94 | 2114.64
3058 | 44 | 23.8 | 41.03 | 0.98 | 10 | 7.4867 | 3863 | 36.87 | 7.07 | 1.45 | 0.69 | 0.85 | 2.121 | 93.324
3059 | 108 | 39.8 | 82.24 | 0.86 | 17.09 | 11.7294 | 3869 | 69.44 | 8 | 1.9 | 0.53 | 0.93 | 2.4 | 259.2
3060 | 60 | 26.63 | 152.45 | 1 | 11.66 | 8.7426 | 3862 | 149.04 | 8 | 1.44 | 0.7 | 0.88 | 2.4 | 144
3061 | 184 | 50.63 | 81.65 | 0.9 | 20 | 15.31 | 3872 | 53.13 | 12 | 1.47 | 0.68 | 0.93 | 3.6 | 662.4
3062 | 40 | 23.31 | 0 | 0.92 | 10.77 | 7.1383 | 3865 | 158.2 | 4 | 2.5 | 0.4 | 1 | 1.2 | 48
3063 | 16 | 15.31 | 90 | 0.86 | 6.32 | 4.5147 | 3868 | 108.43 | 4 | 1.47 | 0.68 | 0.8 | 1.2 | 19.2
3064 | 256 | 59.6 | 93.58 | 0.91 | 22.8 | 18.0586 | 3869 | 105.26 | 16 | 1.3 | 0.77 | 0.89 | 4.8 | 1228.8
3065 | 68 | 28.28 | 90 | 1 | 10.77 | 9.3072 | 3869 | 111.8 | 9.9 | 1.04 | 0.96 | 0.85 | 2.97 | 201.96
3066 | 116 | 38.63 | 90 | 0.98 | 15.23 | 12.1561 | 3870 | 113.2 | 10 | 1.42 | 0.7 | 0.91 | 3 | 348
3067 | 172 | 48.28 | 6.14 | 0.93 | 18.97 | 14.8023 | 3872 | 161.57 | 12 | 1.57 | 0.64 | 0.91 | 3.6 | 619.2
3068 | 1448 | 168.57 | 177.5 | 0.64 | 70.26 | 42.9486 | 3881 | 175.1 | 26 | 2.62 | 0.38 | 0.96 | 7.8 | 11294.4
3069 | 132 | 42.63 | 103.9 | 0.91 | 17.89 | 12.9674 | 3872 | 116.57 | 10 | 1.58 | 0.63 | 0.92 | 3 | 396
3070 | 96 | 35.11 | 39.69 | 0.98 | 14.42 | 11.0586 | 3878 | 33.69 | 9.9 | 1.5 | 0.66 | 0.86 | 2.97 | 285.12
3071 | 92 | 37.46 | 37.5 | 0.82 | 16.97 | 10.8258 | 3879 | 45 | 9.84 | 1.9 | 0.53 | 0.85 | 2.952 | 271.584
3072 | 260 | 61.25 | 100.31 | 0.87 | 22.8 | 18.1992 | 3874 | 105.26 | 18 | 1.27 | 0.79 | 0.85 | 5.4 | 1404
3073 | 10272 | 444.01 | 25.84 | 0.65 | 148.93 | 114.3912 | 3918 | 22.09 | 112.09 | 1.57 | 0.64 | 0.85 | 33.627 | 345416.544
3074 | 428 | 80.08 | 91.54 | 0.84 | 32.25 | 23.35 | 3876 | 97.13 | 18 | 1.59 | 0.63 | 0.92 | 5.4 | 2311.2
3075 | 24 | 15.31 | 0 | 1 | 7.21 | 5.5293 | 3876 | 146.31 | 4 | 1.5 | 0.67 | 1 | 1.2 | 28.8
3076 | 56 | 26.14 | 82.84 | 1 | 11.66 | 8.4462 | 3884 | 59.04 | 6 | 1.66 | 0.6 | 0.97 | 1.8 | 100.8
3077 | 68 | 34.63 | 94.28 | 0.71 | 14.14 | 9.3072 | 3880 | 98.13 | 8 | 1.82 | 0.55 | 0.79 | 2.4 | 163.2
3078 | 40 | 22.63 | 45 | 0.98 | 8.94 | 7.1383 | 3883 | 26.57 | 7.07 | 1.24 | 0.81 | 0.8 | 2.121 | 84.84
3079 | 628 | 94.91 | 114.18 | 0.88 | 34.06 | 28.2843 | 3882 | 139.76 | 28 | 1.17 | 0.86 | 0.92 | 8.4 | 5275.2
3080 | 868 | 114.02 | 24.94 | 0.84 | 44.27 | 33.2526 | 3895 | 18.43 | 28.68 | 1.53 | 0.65 | 0.91 | 8.604 | 7468.272
3081 | 112 | 37.46 | 94.58 | 1 | 15.23 | 11.9447 | 3883 | 113.2 | 10 | 1.37 | 0.73 | 0.9 | 3 | 336
3082 | 28 | 18.14 | 90 | 1 | 7.21 | 5.9723 | 3883 | 123.69 | 6 | 1.07 | 0.94 | 0.88 | 1.8 | 50.4
3083 | 900 | 117.54 | 133.83 | 0.82 | 44.94 | 33.86 | 3887 | 147.72 | 28.8 | 1.53 | 0.65 | 0.92 | 8.64 | 7776
3084 | 116 | 40.28 | 75.97 | 0.9 | 17.09 | 12.1561 | 3893 | 69.44 | 10 | 1.58 | 0.63 | 0.87 | 3 | 348
3085 | 28 | 20.97 | 104.87 | 0.8 | 8.94 | 5.9723 | 3887 | 116.57 | 6 | 1.57 | 0.64 | 0.74 | 1.8 | 50.4
3086 | 100 | 36.28 | 39.68 | 0.95 | 15.62 | 11.2867 | 3893 | 39.81 | 9.9 | 1.62 | 0.62 | 0.88 | 2.97 | 297
3087 | 12 | 11.31 | 45 | 1 | 5.66 | 3.9098 | 3889 | 45 | 4 | 1.46 | 0.68 | 0.86 | 1.2 | 14.4
3088 | 780 | 116.37 | 19.57 | 0.72 | 43.27 | 31.5219 | 3902 | 33.69 | 27.83 | 1.48 | 0.68 | 0.89 | 8.349 | 6512.22
3089 | 16 | 14.14 | 148.28 | 1 | 7.21 | 4.5147 | 3891 | 146.31 | 4 | 2.03 | 0.49 | 0.8 | 1.2 | 19.2
3090 | 164 | 45.94 | 41.74 | 0.98 | 17.89 | 14.454 | 3896 | 26.57 | 14 | 1.25 | 0.8 | 0.89 | 4.2 | 688.8
3091 | 32 | 20.97 | 55.28 | 0.91 | 8.94 | 6.3847 | 3896 | 63.43 | 6 | 1.31 | 0.76 | 0.8 | 1.8 | 57.6
3092 | 32 | 18.14 | 135 | 1 | 8.49 | 6.3847 | 3892 | 135 | 6 | 1.23 | 0.81 | 0.94 | 1.8 | 57.6
3093 | 240 | 57.94 | 69.64 | 0.9 | 20.59 | 17.4852 | 3902 | 60.95 | 17.95 | 1.14 | 0.87 | 0.88 | 5.385 | 1292.4
3094 | 196 | 54.43 | 157.6 | 0.83 | 22.36 | 15.8013 | 3896 | 153.43 | 13.28 | 1.79 | 0.56 | 0.84 | 3.984 | 780.864
3095 | 84 | 30.63 | 0 | 1 | 11.66 | 10.3444 | 3895 | 120.96 | 10 | 1 | 1 | 0.91 | 3 | 252
3096 | 232 | 52.77 | 121.39 | 1 | 20.59 | 17.1913 | 3896 | 119.05 | 16 | 1.21 | 0.83 | 0.93 | 4.8 | 1113.6
3097 | 156 | 48.28 | 83.88 | 0.84 | 19.7 | 14.097 | 3905 | 66.04 | 10 | 1.8 | 0.55 | 0.93 | 3 | 468
3098 | 172 | 47.8 | 69.65 | 0.95 | 20 | 14.8023 | 3904 | 53.13 | 12 | 1.41 | 0.71 | 0.96 | 3.6 | 619.2
3099 | 12 | 11.31 | 135 | 1 | 5.66 | 3.9098 | 3897 | 135 | 4 | 1.46 | 0.68 | 0.86 | 1.2 | 14.4
3100 | 24 | 15.31 | 0 | 1 | 7.21 | 5.5293 | 3899 | 146.31 | 4 | 1.5 | 0.67 | 1 | 1.2 | 28.8
3101 | 72 | 37.46 | 107.55 | 0.64 | 15.62 | 9.577 | 3899 | 129.81 | 9.28 | 1.86 | 0.54 | 0.73 | 2.784 | 200.448
3102 | 264 | 60.77 | 24.83 | 0.9 | 24.17 | 18.3386 | 3907 | 24.44 | 16 | 1.44 | 0.69 | 0.9 | 4.8 | 1267.2
3103 | 200 | 52.77 | 119.73 | 0.9 | 20 | 15.9617 | 3903 | 126.87 | 15.18 | 1.37 | 0.73 | 0.88 | 4.554 | 910.8
3104 | 64 | 36.28 | 161.91 | 0.61 | 14.42 | 9.0293 | 3903 | 146.31 | 9.41 | 1.6 | 0.62 | 0.68 | 2.823 | 180.672
3105 | 20 | 15.31 | 108.43 | 1 | 7.21 | 5.0475 | 3904 | 123.69 | 4 | 1.55 | 0.64 | 0.91 | 1.2 | 24
3106 | 236 | 57.94 | 105.15 | 0.88 | 24.17 | 17.3389 | 3904 | 114.44 | 14 | 1.6 | 0.63 | 0.91 | 4.2 | 991.2
3107 | 88 | 34.63 | 82.79 | 0.92 | 14.56 | 10.5878 | 3911 | 74.05 | 8 | 1.62 | 0.62 | 0.9 | 2.4 | 211.2
3108 | 184 | 51.11 | 97.77 | 0.89 | 18.97 | 15.31 | 3904 | 108.43 | 14 | 1.34 | 0.75 | 0.87 | 4.2 | 772.8
3109 | 492 | 84.08 | 119.08 | 0.87 | 31.62 | 25.035 | 3907 | 124.7 | 24 | 1.31 | 0.76 | 0.92 | 7.2 | 3542.4
3110 | 28 | 18.14 | 0 | 1 | 7.21 | 5.9723 | 3909 | 123.69 | 6 | 1.07 | 0.94 | 0.88 | 1.8 | 50.4
3111 | 6884 | 332.53 | 25.56 | 0.78 | 112.45 | 93.6452 | 3947 | 38.5 | 84.08 | 1.37 | 0.73 | 0.93 | 25.224 | 173642.016
3112 | 32 | 20.97 | 72.7 | 0.91 | 8.94 | 6.3847 | 3914 | 63.43 | 6 | 1.44 | 0.7 | 0.84 | 1.8 | 57.6
3113 | 48 | 23.8 | 19.81 | 1 | 10 | 7.8196 | 3915 | 36.87 | 8 | 1.13 | 0.88 | 0.86 | 2.4 | 115.2
3114 | 332 | 69.25 | 146.13 | 0.87 | 28.84 | 20.5653 | 3915 | 146.31 | 16.99 | 1.78 | 0.56 | 0.9 | 5.097 | 1692.204
3115 | 216 | 51.11 | 45 | 1 | 18.87 | 16.5879 | 3921 | 32.01 | 16 | 1.07 | 0.93 | 0.94 | 4.8 | 1036.8
3116 | 92 | 33.46 | 86.01 | 1 | 13.42 | 10.8258 | 3914 | 116.57 | 10 | 1.25 | 0.8 | 0.87 | 3 | 276
3117 | 260 | 58.43 | 11.25 | 0.96 | 21.54 | 18.1992 | 3922 | 21.8 | 18 | 1.11 | 0.9 | 0.9 | 5.4 | 1404
3118 | 840 | 130.23 | 179.88 | 0.62 | 47.54 | 32.7118 | 3918 | 165.38 | 24 | 2.22 | 0.45 | 0.83 | 7.2 | 6048
3119 | 20 | 14.14 | 18.43 | 1 | 7.21 | 5.0475 | 3918 | 33.69 | 4 | 1.55 | 0.64 | 0.91 | 1.2 | 24
3120 | 152 | 44.28 | 3.8 | 0.97 | 17.89 | 13.9151 | 3922 | 26.57 | 12 | 1.44 | 0.69 | 0.89 | 3.6 | 547.2
3121 | 128 | 48.28 | 107.48 | 0.69 | 19.7 | 12.7694 | 3917 | 113.96 | 11.38 | 1.78 | 0.56 | 0.77 | 3.414 | 436.992
3122 | 320 | 67.11 | 98.06 | 0.89 | 25.3 | 20.1902 | 3919 | 108.43 | 16 | 1.53 | 0.65 | 0.92 | 4.8 | 1536
3123 | 96 | 36.28 | 121.74 | 0.92 | 14.42 | 11.0586 | 3921 | 123.69 | 9.84 | 1.52 | 0.66 | 0.84 | 2.952 | 283.392
3124 | 308 | 66.43 | 94.13 | 0.88 | 26.31 | 19.808 | 3935 | 81.25 | 16 | 1.52 | 0.66 | 0.89 | 4.8 | 1478.4
3125 | 164 | 45.94 | 167.7 | 0.98 | 16.49 | 14.454 | 3924 | 165.96 | 14 | 1.06 | 0.94 | 0.89 | 4.2 | 688.8
3126 | 2252 | 183.2 | 44.95 | 0.84 | 67.68 | 53.5611 | 3951 | 55.84 | 50.09 | 1.29 | 0.78 | 0.95 | 15.027 | 33840.804
3127 | 80 | 41.94 | 132.2 | 0.57 | 17.2 | 10.0951 | 3923 | 125.54 | 8.43 | 2.73 | 0.37 | 0.67 | 2.529 | 202.32
3128 | 52 | 26.63 | 142.16 | 0.92 | 10.77 | 8.1389 | 3924 | 158.2 | 8 | 1.29 | 0.78 | 0.81 | 2.4 | 124.8
3129 | 320 | 69.74 | 54.97 | 0.83 | 28.64 | 20.1902 | 3937 | 65.22 | 16.97 | 1.77 | 0.56 | 0.86 | 5.091 | 1629.12
3130 | 752 | 106.23 | 1.46 | 0.84 | 35.44 | 30.951 | 3933 | 163.61 | 30 | 1.06 | 0.94 | 0.93 | 9 | 6768
3131 | 12 | 11.31 | 45 | 1 | 5.66 | 3.9098 | 3932 | 45 | 4 | 1.46 | 0.68 | 0.86 | 1.2 | 14.4
3132 | 6416 | 349.02 | 121.45 | 0.66 | 137.19 | 90.406 | 3937 | 134.41 | 67.08 | 2.12 | 0.47 | 0.94 | 20.124 | 129115.584
3133 | 16 | 11.31 | 0 | 1 | 5.66 | 4.5147 | 3932 | 135 | 4 | 1 | 1 | 1 | 1.2 | 19.2
3134 | 2680 | 207.48 | 76.62 | 0.78 | 75.39 | 58.4296 | 3968 | 68.2 | 52 | 1.46 | 0.69 | 0.93 | 15.6 | 41808
3135 | 36 | 20.97 | 20.3 | 1 | 8.94 | 6.772 | 3935 | 26.57 | 6 | 1.34 | 0.75 | 0.86 | 1.8 | 64.8
3136 | 236 | 57.94 | 44.95 | 0.88 | 24.08 | 17.3389 | 3942 | 41.63 | 15.56 | 1.6 | 0.63 | 0.91 | 4.668 | 1101.648
3137 | 144 | 43.11 | 162.83 | 0.97 | 17.89 | 13.544 | 3938 | 153.43 | 12 | 1.52 | 0.66 | 0.89 | 3.6 | 518.4
3138 | 32 | 18.14 | 45 | 1 | 8.49 | 6.3847 | 3942 | 45 | 6 | 1.23 | 0.81 | 0.94 | 1.8 | 57.6
3139 | 340 | 67.6 | 43.84 | 0.94 | 25.06 | 20.8116 | 3952 | 61.39 | 20 | 1.15 | 0.87 | 0.92 | 6 | 2040
3140 | 460 | 105.54 | 78.67 | 0.52 | 36.06 | 24.2072 | 3959 | 70.56 | 24.25 | 1.66 | 0.6 | 0.73 | 7.275 | 3346.5
3141 | 52 | 23.8 | 45 | 1 | 10 | 8.1389 | 3946 | 36.87 | 8 | 1.16 | 0.86 | 0.9 | 2.4 | 124.8
3142 | 20 | 15.31 | 71.57 | 1 | 7.21 | 5.0475 | 3945 | 56.31 | 4 | 1.55 | 0.64 | 0.91 | 1.2 | 24
3143 | 16 | 11.31 | 0 | 1 | 5.66 | 4.5147 | 3943 | 135 | 4 | 1 | 1 | 1 | 1.2 | 19.2
3144 | 20 | 15.31 | 18.43 | 1 | 7.21 | 5.0475 | 3945 | 33.69 | 4 | 1.55 | 0.64 | 0.91 | 1.2 | 24
3145 | 692 | 103.4 | 2.66 | 0.81 | 36.5 | 29.6905 | 3947 | 170.54 | 27.29 | 1.38 | 0.73 | 0.89 | 8.187 | 5665.404
3146 | 312 | 71.4 | 35.27 | 0.77 | 30.53 | 19.9362 | 3955 | 31.61 | 15.56 | 2.21 | 0.45 | 0.84 | 4.668 | 1456.416
3147 | 80 | 30.63 | 132.92 | 1 | 12.81 | 10.0951 | 3945 | 128.66 | 9.9 | 1.28 | 0.78 | 0.91 | 2.97 | 237.6
3148 | 740 | 102.91 | 82.12 | 0.88 | 35.61 | 30.703 | 3964 | 51.84 | 28 | 1.21 | 0.83 | 0.92 | 8.4 | 6216
3149 | 112 | 37.46 | 154.59 | 1 | 14.42 | 11.9447 | 3949 | 123.69 | 12 | 1.19 | 0.84 | 0.89 | 3.6 | 403.2
3150 | 156 | 45.46 | 42.51 | 0.95 | 17.2 | 14.097 | 3957 | 54.46 | 14 | 1.11 | 0.9 | 0.92 | 4.2 | 655.2
3151 | 144 | 43.11 | 107.93 | 0.97 | 16.12 | 13.544 | 3951 | 119.74 | 13.91 | 1.15 | 0.87 | 0.88 | 4.173 | 600.912
3152 | 1160 | 134.71 | 149.86 | 0.8 | 52.84 | 38.441 | 3954 | 150.52 | 34 | 1.47 | 0.68 | 0.93 | 10.2 | 11832
3153 | 52 | 24.97 | 104.87 | 1 | 11.66 | 8.1389 | 3952 | 120.96 | 6 | 1.74 | 0.58 | 0.93 | 1.8 | 93.6
3154 | 36 | 19.31 | 0 | 1 | 8.49 | 6.772 | 3952 | 135 | 6 | 1 | 1 | 1 | 1.8 | 64.8
3155 | 40 | 22.14 | 153.43 | 1 | 10 | 7.1383 | 3952 | 143.13 | 6 | 1.29 | 0.78 | 0.91 | 1.8 | 72
3156 | 16 | 14.14 | 0 | 1 | 6.32 | 4.5147 | 3953 | 161.57 | 4 | 1.47 | 0.68 | 0.8 | 1.2 | 19.2
3157 | 284 | 59.6 | 82 | 1 | 21.63 | 19.0206 | 3963 | 33.69 | 18 | 1.05 | 0.95 | 0.92 | 5.4 | 1533.6
3158 | 48 | 22.63 | 0 | 1 | 8.94 | 7.8196 | 3955 | 116.57 | 8 | 1 | 1 | 0.86 | 2.4 | 115.2
3159 | 392 | 74.43 | 177.82 | 0.89 | 27.2 | 22.3464 | 3962 | 17.1 | 20 | 1.39 | 0.72 | 0.9 | 6 | 2352
3160 | 60 | 30.63 | 108.74 | 0.8 | 12.65 | 8.7426 | 3956 | 108.43 | 8 | 1.46 | 0.68 | 0.81 | 2.4 | 144
3161 | 144 | 41.46 | 17.03 | 1 | 16.12 | 13.544 | 3961 | 29.74 | 12 | 1.19 | 0.84 | 0.94 | 3.6 | 518.4
3162 | 96 | 34.63 | 113.29 | 1 | 14.42 | 11.0586 | 3957 | 123.69 | 10 | 1.41 | 0.71 | 0.91 | 3 | 288
3163 | 12 | 11.31 | 45 | 1 | 5.66 | 3.9098 | 3959 | 45 | 4 | 1.46 | 0.68 | 0.86 | 1.2 | 14.4
3164 | 516 | 89.05 | 51.43 | 0.82 | 32.31 | 25.6383 | 3976 | 68.2 | 23.74 | 1.36 | 0.74 | 0.89 | 7.122 | 3674.952
3165 | 32 | 18.14 | 45 | 1 | 8.49 | 6.3847 | 3968 | 45 | 6 | 1.23 | 0.81 | 0.94 | 1.8 | 57.6
3166 | 5844 | 329.22 | 34.64 | 0.68 | 119.82 | 86.282 | 3999 | 33.42 | 82.1 | 1.36 | 0.74 | 0.92 | 24.63 | 143937.72
3167 | 328 | 70.91 | 179.95 | 0.82 | 25.3 | 20.441 | 3969 | 161.57 | 20 | 1.17 | 0.86 | 0.87 | 6 | 1968
3168 | 576 | 95.4 | 178.86 | 0.8 | 32.8 | 27.088 | 3979 | 37.57 | 29.4 | 1.06 | 0.94 | 0.89 | 8.82 | 5080.32
3169 | 32 | 19.8 | 0 | 1 | 8.25 | 6.3847 | 3967 | 165.96 | 6 | 1.2 | 0.84 | 0.8 | 1.8 | 57.6
3170 | 764 | 109.05 | 18.84 | 0.81 | 38.47 | 31.1969 | 3971 | 171.03 | 27.39 | 1.38 | 0.73 | 0.88 | 8.217 | 6277.788
3171 | 40 | 20.97 | 180 | 1 | 8.94 | 7.1383 | 3968 | 153.43 | 6 | 1.38 | 0.72 | 0.91 | 1.8 | 72
3172 | 372 | 81.74 | 167.95 | 0.7 | 33.53 | 21.7689 | 3970 | 162.65 | 17.95 | 2.22 | 0.45 | 0.85 | 5.385 | 2003.22
3173 | 64 | 26.63 | 90 | 1 | 10.77 | 9.0293 | 3969 | 111.8 | 8 | 1.21 | 0.83 | 0.89 | 2.4 | 153.6
3174 | 36 | 20.97 | 69.7 | 1 | 8.94 | 6.772 | 3974 | 63.43 | 6 | 1.34 | 0.75 | 0.86 | 1.8 | 64.8
3175 | 400 | 75.6 | 48.57 | 0.88 | 27.2 | 22.5733 | 3980 | 36.03 | 22 | 1.19 | 0.84 | 0.9 | 6.6 | 2640
3176 | 3016 | 216.25 | 126.54 | 0.81 | 71.02 | 61.9842 | 3971 | 99.73 | 62.23 | 1.04 | 0.96 | 0.93 | 18.669 | 56305.704
3177 | 1924 | 177.34 | 148.67 | 0.77 | 61.61 | 49.5071 | 3976 | 144.25 | 50.4 | 1.27 | 0.78 | 0.92 | 15.12 | 29090.88
3178 | 1908 | 172.65 | 67.16 | 0.8 | 58.86 | 49.3008 | 4000 | 80.22 | 46.91 | 1.27 | 0.79 | 0.92 | 14.073 | 26851.284
3179 | 40 | 23.8 | 172.31 | 0.89 | 10.2 | 7.1383 | 3973 | 168.69 | 6 | 1.58 | 0.63 | 0.8 | 1.8 | 72
3180 | 788 | 115.2 | 32.17 | 0.75 | 46.65 | 31.6831 | 3985 | 30.96 | 24.62 | 2.09 | 0.48 | 0.87 | 7.386 | 5820.168
3181 | 128 | 40.28 | 168.93 | 0.99 | 17.09 | 12.7694 | 3973 | 159.44 | 10 | 1.61 | 0.62 | 0.9 | 3 | 384
3182 | 1960 | 171.48 | 22.02 | 0.84 | 57.58 | 49.9681 | 3996 | 20.32 | 52.12 | 1.06 | 0.95 | 0.93 | 15.636 | 30646.56
3183 | 52 | 23.8 | 45 | 1 | 10 | 8.1389 | 3979 | 36.87 | 8 | 1.16 | 0.86 | 0.9 | 2.4 | 124.8
3184 | 52 | 26.63 | 146.04 | 0.92 | 12.81 | 8.1389 | 3976 | 141.34 | 7.07 | 2.13 | 0.47 | 0.84 | 2.121 | 110.292
3185 | 524 | 88.57 | 148.97 | 0.84 | 34.99 | 25.8363 | 3978 | 149.04 | 21.47 | 1.65 | 0.61 | 0.9 | 6.441 | 3375.084
3186 | 13780 | 471.85 | 171.29 | 0.78 | 155.76 | 132.492 | 4005 | 155.74 | 110.58 | 1.32 | 0.76 | 0.95 | 33.174 | 457137.72
3187 | 1104 | 126.71 | 103.96 | 0.86 | 51.26 | 37.5016 | 3979 | 110.56 | 30 | 1.68 | 0.6 | 0.95 | 9 | 9936
3188 | 48 | 27.8 | 62.95 | 0.78 | 12.81 | 7.8196 | 3984 | 51.34 | 6.26 | 2.27 | 0.44 | 0.8 | 1.878 | 90.144
3189 | 72 | 28.97 | 90 | 1 | 11.66 | 9.577 | 3979 | 120.96 | 8 | 1.22 | 0.82 | 0.95 | 2.4 | 172.8
3190 | 128 | 40.28 | 145.54 | 0.99 | 16.12 | 12.7694 | 3981 | 150.26 | 12 | 1.33 | 0.75 | 0.9 | 3.6 | 460.8
3191 | 108 | 37.46 | 82.92 | 0.97 | 15.23 | 11.7294 | 3989 | 66.8 | 10 | 1.32 | 0.76 | 0.89 | 3 | 324
3192 | 752 | 105.54 | 37.46 | 0.85 | 41.18 | 30.951 | 3997 | 29.05 | 25.46 | 1.65 | 0.61 | 0.92 | 7.638 | 5743.776
3193 | 156 | 45.46 | 7.77 | 0.95 | 17.89 | 14.097 | 3991 | 26.57 | 12 | 1.42 | 0.7 | 0.91 | 3.6 | 561.6
3194 | 236 | 56.77 | 62.55 | 0.92 | 21.63 | 17.3389 | 3996 | 56.31 | 16 | 1.31 | 0.76 | 0.89 | 4.8 | 1132.8
3195 | 36 | 19.31 | 0 | 1 | 8.49 | 6.772 | 3988 | 135 | 6 | 1 | 1 | 1 | 1.8 | 64.8
3196 | 116 | 36.28 | 139.82 | 1 | 14.42 | 12.1561 | 3989 | 123.69 | 12 | 1.18 | 0.85 | 0.91 | 3.6 | 417.6
3197 | 28 | 18.14 | 0 | 1 | 7.21 | 5.9723 | 3989 | 123.69 | 6 | 1.07 | 0.94 | 0.88 | 1.8 | 50.4
3198 | 916 | 118.23 | 127.14 | 0.82 | 43.27 | 34.1596 | 3990 | 123.69 | 32.52 | 1.33 | 0.75 | 0.91 | 9.756 | 8936.496
3199 | 16 | 11.31 | 0 | 1 | 5.66 | 4.5147 | 3992 | 135 | 4 | 1 | 1 | 1 | 1.2 | 19.2
3200 | 296 | 67.6 | 87.1 | 0.81 | 24.08 | 19.4183 | 4001 | 48.37 | 20 | 1.1 | 0.91 | 0.86 | 6 | 1776
3201 | 80 | 36.28 | 166.49 | 0.76 | 15.23 | 10.0951 | 3993 | 156.8 | 8 | 1.99 | 0.5 | 0.83 | 2.4 | 192
3202 | 20 | 15.31 | 71.57 | 1 | 7.21 | 5.0475 | 3998 | 56.31 | 4 | 1.55 | 0.64 | 0.91 | 1.2 | 24
3203 | 11176 | 452.01 | 109.42 | 0.69 | 163.88 | 119.3187 | 3998 | 113.75 | 99.71 | 1.66 | 0.6 | 0.9 | 29.913 | 334307.688
3204 | 44 | 22.14 | 15.07 | 1 | 10 | 7.4867 | 3998 | 36.87 | 6 | 1.37 | 0.73 | 0.96 | 1.8 | 79.2
3205 | 1380 | 166.99 | 108 | 0.62 | 54.63 | 41.9281 | 3997 | 113.75 | 42.14 | 1.26 | 0.79 | 0.82 | 12.642 | 17445.96
3206 | 16 | 11.31 | 0 | 1 | 5.66 | 4.5147 | 3998 | 135 | 4 | 1 | 1 | 1 | 1.2 | 19.2
3207 | 52 | 25.46 | 25.8 | 1 | 10.77 | 8.1389 | 4001 | 21.8 | 8 | 1.42 | 0.71 | 0.81 | 2.4 | 124.8
3208 | 112 | 37.46 | 53.94 | 1 | 14.42 | 11.9447 | 4006 | 33.69 | 12 | 1.15 | 0.87 | 0.9 | 3.6 | 403.2
3209 | 92 | 33.46 | 9.75 | 1 | 13.42 | 10.8258 | 4007 | 26.57 | 10 | 1.2 | 0.83 | 0.88 | 3 | 276
3210 | 396 | 77.74 | 139.68 | 0.82 | 31.62 | 22.4602 | 4004 | 145.3 | 19.6 | 1.75 | 0.57 | 0.88 | 5.88 | 2328.48
3211 | 16 | 14.14 | 0 | 1 | 6.32 | 4.5147 | 4005 | 161.57 | 4 | 1.47 | 0.68 | 0.8 | 1.2 | 19.2
3212 | 72 | 30.14 | 17.3 | 1 | 12.81 | 9.577 | 4009 | 38.66 | 8 | 1.37 | 0.73 | 0.95 | 2.4 | 172.8
3213 | 68 | 32.28 | 173.97 | 0.82 | 12.65 | 9.3072 | 4006 | 161.57 | 8 | 1.58 | 0.63 | 0.83 | 2.4 | 163.2
3214 | 56 | 24.97 | 90 | 1 | 10 | 8.4462 | 4005 | 126.87 | 8 | 1.02 | 0.98 | 0.93 | 2.4 | 134.4
3215 | 204 | 53.94 | 146.65 | 0.88 | 21.26 | 16.1206 | 4006 | 131.19 | 14.86 | 1.55 | 0.65 | 0.89 | 4.458 | 909.432
3216 | 296 | 90.23 | 113.26 | 0.46 | 28.84 | 19.4183 | 4008 | 123.69 | 18.78 | 1.37 | 0.73 | 0.74 | 5.634 | 1667.664
3217 | 36 | 20.97 | 69.7 | 1 | 8.94 | 6.772 | 4012 | 63.43 | 6 | 1.34 | 0.75 | 0.86 | 1.8 | 64.8
3218 | 224 | 59.6 | 176.07 | 0.79 | 23.41 | 16.8923 | 4015 | 19.98 | 14 | 1.59 | 0.63 | 0.85 | 4.2 | 940.8
3219 | 124 | 43.11 | 9.9 | 0.84 | 17.09 | 12.5683 | 4012 | 20.56 | 11.37 | 1.58 | 0.63 | 0.82 | 3.411 | 422.964
3220 | 10808 | 425.3 | 146.71 | 0.75 | 147.19 | 117.3378 | 4013 | 137.2 | 105.49 | 1.36 | 0.74 | 0.94 | 31.647 | 342040.776
3221 | 228 | 62.91 | 44.31 | 0.72 | 27.2 | 17.0425 | 4020 | 36.03 | 12.73 | 2.43 | 0.41 | 0.82 | 3.819 | 870.732
3222 | 104 | 38.63 | 113.97 | 0.88 | 17.2 | 11.5102 | 4012 | 125.54 | 9.49 | 1.95 | 0.51 | 0.88 | 2.847 | 296.088
3223 | 140 | 41.46 | 173.38 | 1 | 16.12 | 13.3545 | 4013 | 150.26 | 12 | 1.23 | 0.81 | 0.91 | 3.6 | 504
3224 | 504 | 90.23 | 74.77 | 0.78 | 31.24 | 25.3385 | 4028 | 50.19 | 25.6 | 1.24 | 0.81 | 0.87 | 7.68 | 3870.72
3225 | 36 | 19.31 | 0 | 1 | 8.49 | 6.772 | 4014 | 135 | 6 | 1 | 1 | 1 | 1.8 | 64.8
3226 | 3940 | 253.91 | 152.54 | 0.77 | 89.2 | 70.8457 | 4029 | 160.35 | 58.14 | 1.63 | 0.61 | 0.92 | 17.442 | 68721.48
3227 | 516 | 87.4 | 89.65 | 0.85 | 30.59 | 25.6383 | 4030 | 78.69 | 24 | 1.27 | 0.79 | 0.88 | 7.2 | 3715.2
3228 | 32 | 18.14 | 45 | 1 | 8.49 | 6.3847 | 4019 | 45 | 6 | 1.23 | 0.81 | 0.94 | 1.8 | 57.6
3229 | 32 | 18.14 | 135 | 1 | 8.49 | 6.3847 | 4017 | 135 | 6 | 1.23 | 0.81 | 0.94 | 1.8 | 57.6
3230 | 184 | 52.28 | 174.3 | 0.85 | 19.7 | 15.31 | 4019 | 156.04 | 14 | 1.3 | 0.77 | 0.87 | 4.2 | 772.8
3231 | 148 | 47.11 | 79.6 | 0.84 | 17.89 | 13.7308 | 4027 | 63.43 | 12 | 1.4 | 0.72 | 0.85 | 3.6 | 532.8
3232 | 972 | 118.71 | 73.49 | 0.87 | 40.5 | 35.1883 | 4038 | 57.09 | 33.94 | 1.23 | 0.81 | 0.92 | 10.182 | 9896.904
3233 | 444 | 78.91 | 128.81 | 0.9 | 30.53 | 23.7825 | 4021 | 121.61 | 22.63 | 1.41 | 0.71 | 0.91 | 6.789 | 3014.316
3234 | 140 | 53.25 | 40.69 | 0.62 | 20.59 | 13.3545 | 4028 | 29.05 | 12.4 | 1.57 | 0.64 | 0.74 | 3.72 | 520.8
3235 | 6796 | 353.02 | 175.42 | 0.69 | 134.73 | 93.0447 | 4041 | 174.04 | 77.99 | 1.74 | 0.57 | 0.93 | 23.397 | 159006.012
3236 | 156 | 44.77 | 135.14 | 0.98 | 18.44 | 14.097 | 4023 | 130.6 | 12.73 | 1.46 | 0.69 | 0.88 | 3.819 | 595.764
3237 | 68 | 28.97 | 65.1 | 1 | 12.81 | 9.3072 | 4029 | 51.34 | 8 | 1.5 | 0.67 | 0.92 | 2.4 | 163.2
3238 | 184 | 52.77 | 55.82 | 0.83 | 22.8 | 15.31 | 4034 | 52.13 | 12.73 | 1.96 | 0.51 | 0.87 | 3.819 | 702.696
3239 | 332 | 66.43 | 78.1 | 0.95 | 23.32 | 20.5653 | 4034 | 30.96 | 20 | 1.05 | 0.95 | 0.9 | 6 | 1992
3240 | 864 | 133.34 | 36.93 | 0.61 | 49.68 | 33.1758 | 4046 | 40.1 | 24.84 | 1.94 | 0.52 | 0.86 | 7.452 | 6438.528
3241 | 140 | 41.46 | 98.47 | 1 | 16.12 | 13.3545 | 4030 | 119.74 | 12 | 1.19 | 0.84 | 0.92 | 3.6 | 504
3242 | 5108 | 303.85 | 149.11 | 0.7 | 98.67 | 80.666 | 4042 | 162.3 | 80.01 | 1.07 | 0.93 | 0.88 | 24.003 | 122607.324
3243 | 228 | 63.11 | 14.07 | 0.72 | 24.41 | 17.0425 | 4039 | 34.99 | 14 | 1.5 | 0.67 | 0.87 | 4.2 | 957.6
3244 | 2688 | 212.17 | 157.88 | 0.75 | 78.89 | 58.5167 | 4036 | 149.53 | 52 | 1.39 | 0.72 | 0.92 | 15.6 | 41932.8
3245 | 160 | 45.46 | 162.79 | 0.97 | 17.89 | 14.2766 | 4036 | 153.43 | 12 | 1.29 | 0.78 | 0.92 | 3.6 | 576
3246 | 104 | 40.77 | 133.46 | 0.79 | 16.12 | 11.5102 | 4036 | 150.26 | 9.9 | 1.7 | 0.59 | 0.78 | 2.97 | 308.88
3247 | 388 | 72.77 | 40.43 | 0.92 | 28.43 | 22.2321 | 4048 | 39.29 | 21.21 | 1.34 | 0.75 | 0.94 | 6.363 | 2468.844
3248 | 1780 | 170.31 | 122.47 | 0.77 | 68 | 47.6184 | 4038 | 118.07 | 37.71 | 1.87 | 0.54 | 0.93 | 11.313 | 20137.14
3249 | 76 | 30.63 | 73.12 | 1 | 13.42 | 9.8395 | 4045 | 63.43 | 8 | 1.55 | 0.65 | 0.9 | 2.4 | 182.4
3250 | 772 | 114.23 | 95.32 | 0.74 | 41.23 | 31.3598 | 4060 | 75.96 | 27.37 | 1.57 | 0.64 | 0.86 | 8.211 | 6338.892
3251 | 124 | 40.28 | 2.62 | 0.96 | 16.49 | 12.5683 | 4042 | 165.96 | 10 | 1.57 | 0.64 | 0.9 | 3 | 372
3252 | 40 | 20.97 | 0 | 1 | 8.94 | 7.1383 | 4040 | 153.43 | 6 | 1.24 | 0.81 | 0.91 | 1.8 | 72
3253 | 152 | 43.6 | 145.28 | 1 | 16.49 | 13.9151 | 4042 | 165.96 | 14 | 1.14 | 0.88 | 0.86 | 4.2 | 638.4
3254 | 24 | 16.97 | 45 | 1 | 7.21 | 5.5293 | 4043 | 33.69 | 5.66 | 1.29 | 0.77 | 0.8 | 1.698 | 40.752
3255 | 224 | 59.11 | 77.44 | 0.81 | 24.17 | 16.8923 | 4054 | 65.56 | 14 | 1.85 | 0.54 | 0.89 | 4.2 | 940.8
3256 | 108 | 40.28 | 12.56 | 0.84 | 17.09 | 11.7294 | 4048 | 20.56 | 10 | 1.67 | 0.6 | 0.83 | 3 | 324
3257 | 1172 | 133.54 | 96.52 | 0.83 | 46.82 | 38.6393 | 4066 | 70.02 | 35.25 | 1.26 | 0.79 | 0.9 | 10.575 | 12393.9
3258 | 24 | 16.97 | 135 | 1 | 7.21 | 5.5293 | 4044 | 123.69 | 5.66 | 1.29 | 0.77 | 0.8 | 1.698 | 40.752
3259 | 508 | 85.25 | 10.29 | 0.88 | 31.3 | 25.4388 | 4053 | 26.57 | 23.67 | 1.29 | 0.78 | 0.91 | 7.101 | 3607.308
3260 | 340 | 68.08 | 33.24 | 0.92 | 25.06 | 20.8116 | 4052 | 28.61 | 20 | 1.14 | 0.88 | 0.91 | 6 | 2040
3261 | 316 | 66.43 | 166.32 | 0.9 | 23.32 | 20.0636 | 4054 | 30.96 | 20 | 1.08 | 0.92 | 0.89 | 6 | 1896
3262 | 96 | 37.46 | 93.45 | 0.86 | 14.56 | 11.0586 | 4048 | 105.95 | 10 | 1.51 | 0.66 | 0.84 | 3 | 288
3263 | 268 | 59.6 | 11.23 | 0.95 | 21.54 | 18.477 | 4053 | 158.2 | 18 | 1.08 | 0.93 | 0.91 | 5.4 | 1447.2
3264 | 4720 | 286.88 | 133.84 | 0.72 | 95.41 | 77.5419 | 4052 | 146.98 | 77.25 | 1.25 | 0.8 | 0.94 | 23.175 | 109386
3265 | 88 | 33.46 | 0 | 0.99 | 12.65 | 10.5878 | 4052 | 161.57 | 10 | 1.11 | 0.9 | 0.88 | 3 | 264
3266 | 96 | 36.28 | 11.5 | 0.92 | 15.23 | 11.0586 | 4055 | 23.2 | 9.7 | 1.72 | 0.58 | 0.83 | 2.91 | 279.36
3267 | 92 | 36.28 | 21.73 | 0.88 | 14.56 | 10.8258 | 4054 | 15.95 | 10 | 1.42 | 0.7 | 0.84 | 3 | 276
3268 | 24 | 15.31 | 0 | 1 | 7.21 | 5.5293 | 4052 | 146.31 | 4 | 1.5 | 0.67 | 1 | 1.2 | 28.8
3269 | 160 | 51.11 | 81.76 | 0.77 | 20.4 | 14.2766 | 4064 | 78.69 | 12 | 1.87 | 0.53 | 0.84 | 3.6 | 576
3270 | 28 | 19.31 | 98.35 | 0.94 | 8.94 | 5.9723 | 4054 | 116.57 | 4 | 1.94 | 0.52 | 0.93 | 1.2 | 33.6
3271 | 80 | 30.63 | 135 | 1 | 11.66 | 10.0951 | 4055 | 120.96 | 10 | 1.04 | 0.96 | 0.91 | 3 | 240
3272 | 204 | 53.94 | 91.16 | 0.88 | 20.88 | 16.1206 | 4055 | 106.7 | 14 | 1.4 | 0.72 | 0.88 | 4.2 | 856.8
3273 | 132 | 41.46 | 65.62 | 0.97 | 16.12 | 12.9674 | 4063 | 60.26 | 12 | 1.2 | 0.83 | 0.9 | 3.6 | 475.2
3274 | 204 | 52.77 | 119.22 | 0.92 | 20.59 | 16.1206 | 4057 | 119.05 | 15.21 | 1.42 | 0.71 | 0.89 | 4.563 | 930.852
3275 | 88 | 32.28 | 148.8 | 1 | 13.42 | 10.5878 | 4058 | 153.43 | 9.9 | 1.36 | 0.74 | 0.88 | 2.97 | 261.36
3276 | 72 | 34.63 | 71.35 | 0.75 | 14.56 | 9.577 | 4067 | 74.05 | 8 | 1.96 | 0.51 | 0.82 | 2.4 | 172.8
3277 | 32 | 18.14 | 45 | 1 | 8.49 | 6.3847 | 4063 | 45 | 6 | 1.23 | 0.81 | 0.94 | 1.8 | 57.6
3278 | 148 | 45.94 | 56.93 | 0.88 | 18.87 | 13.7308 | 4069 | 57.99 | 12.52 | 1.62 | 0.62 | 0.86 | 3.756 | 555.888
3279 | 96 | 35.11 | 138.39 | 0.98 | 13.42 | 11.0586 | 4064 | 153.43 | 11.31 | 1.09 | 0.92 | 0.86 | 3.393 | 325.728
3280 | 48 | 24.97 | 145.28 | 0.97 | 10 | 7.8196 | 4064 | 126.87 | 8 | 1.22 | 0.82 | 0.89 | 2.4 | 115.2
3281 | 60 | 26.14 | 135 | 1 | 11.31 | 8.7426 | 4065 | 135 | 8 | 1.14 | 0.88 | 0.97 | 2.4 | 144
3282 | 64 | 29.46 | 10.87 | 0.93 | 12.65 | 9.0293 | 4068 | 18.43 | 8 | 1.54 | 0.65 | 0.82 | 2.4 | 153.6
3283 | 260 | 59.11 | 121.34 | 0.94 | 21.63 | 18.1992 | 4066 | 123.69 | 17.95 | 1.2 | 0.83 | 0.9 | 5.385 | 1400.1
3284 | 276 | 74.91 | 54.12 | 0.62 | 32.8 | 18.7508 | 4080 | 52.43 | 14.31 | 2.57 | 0.39 | 0.8 | 4.293 | 1184.868
3285 | 96 | 33.46 | 19.6 | 1 | 13.42 | 11.0586 | 4071 | 26.57 | 10 | 1.22 | 0.82 | 0.91 | 3 | 288
3286 | 176 | 48.77 | 31.64 | 0.93 | 20.59 | 14.9734 | 4075 | 29.05 | 12.73 | 1.7 | 0.59 | 0.9 | 3.819 | 672.144
3287 | 8344 | 360.25 | 38.79 | 0.81 | 129.63 | 103.0985 | 4113 | 38.11 | 93.38 | 1.39 | 0.72 | 0.95 | 28.014 | 233748.816
3288 | 16 | 11.31 | 0 | 1 | 5.66 | 4.5147 | 4069 | 135 | 4 | 1 | 1 | 1 | 1.2 | 19.2
3289 | 5000 | 286.11 | 97.75 | 0.77 | 108.68 | 79.8087 | 4070 | 102.76 | 63.69 | 1.74 | 0.57 | 0.94 | 19.107 | 95535
3290 | 376 | 81.25 | 120.97 | 0.72 | 29.12 | 21.8856 | 4072 | 105.95 | 21.82 | 1.47 | 0.68 | 0.81 | 6.546 | 2461.296
3291 | 228 | 56.08 | 145.28 | 0.91 | 22.36 | 17.0425 | 4074 | 153.43 | 15.2 | 1.56 | 0.64 | 0.86 | 4.56 | 1039.68
3292 | 104 | 35.8 | 21.71 | 1 | 14.42 | 11.5102 | 4078 | 33.69 | 10 | 1.21 | 0.82 | 0.93 | 3 | 312
3293 | 316 | 66.91 | 36.38 | 0.89 | 23.32 | 20.0636 | 4084 | 59.04 | 19.8 | 1.14 | 0.88 | 0.88 | 5.94 | 1877.04
3294 | 44 | 22.14 | 105.07 | 1 | 10 | 7.4867 | 4075 | 126.87 | 6 | 1.37 | 0.73 | 0.96 | 1.8 | 79.2
3295 | 48 | 23.8 | 109.81 | 1 | 10 | 7.8196 | 4075 | 126.87 | 8 | 1.13 | 0.88 | 0.86 | 2.4 | 115.2
3296 | 848 | 114.23 | 108.98 | 0.82 | 42.05 | 32.8672 | 4075 | 115.35 | 30 | 1.29 | 0.78 | 0.93 | 9 | 7632
3297 | 28 | 18.14 | 0 | 1 | 7.21 | 5.9723 | 4077 | 123.69 | 6 | 1.07 | 0.94 | 0.88 | 1.8 | 50.4
3298 | 60 | 26.63 | 165.96 | 1 | 10.77 | 8.7426 | 4078 | 158.2 | 8 | 1.13 | 0.89 | 0.86 | 2.4 | 144
3299 | 424 | 77.74 | 131.18 | 0.88 | 27.78 | 23.2406 | 4080 | 149.74 | 21.95 | 1.25 | 0.8 | 0.89 | 6.585 | 2792.04
3300 | 40 | 23.8 | 42.86 | 0.89 | 11.31 | 7.1383 | 4082 | 45 | 7.07 | 1.86 | 0.54 | 0.8 | 2.121 | 84.84
3301 | 44 | 22.63 | 71.57 | 1 | 8.94 | 7.4867 | 4079 | 116.57 | 8 | 1.14 | 0.88 | 0.81 | 2.4 | 105.6
3302 | 84 | 31.8 | 172.8 | 1 | 13.42 | 10.3444 | 4081 | 153.43 | 8 | 1.47 | 0.68 | 0.93 | 2.4 | 201.6
3303 | 656 | 106.23 | 112.96 | 0.73 | 36.72 | 28.9079 | 4082 | 119.36 | 29.16 | 1.23 | 0.81 | 0.84 | 8.748 | 5738.688
3304 | 2892 | 205.82 | 94.12 | 0.86 | 69.86 | 60.6966 | 4114 | 66.37 | 57.55 | 1.15 | 0.87 | 0.95 | 17.265 | 49930.38
3305 | 104 | 35.11 | 137.84 | 1 | 14.42 | 11.5102 | 4083 | 123.69 | 11.31 | 1.36 | 0.73 | 0.88 | 3.393 | 352.872
3306 | 24 | 16.97 | 36.87 | 1 | 8.49 | 5.5293 | 4086 | 45 | 5.37 | 1.81 | 0.55 | 0.8 | 1.611 | 38.664
3307 | 372 | 74.23 | 44.98 | 0.85 | 29.53 | 21.7689 | 4094 | 28.3 | 18.38 | 1.71 | 0.58 | 0.86 | 5.514 | 2051.208
3308 | 8008 | 356.82 | 123.92 | 0.79 | 126.25 | 101.0014 | 4087 | 139.5 | 89.65 | 1.37 | 0.73 | 0.94 | 26.895 | 215375.16
3309 | 72 | 29.46 | 147.99 | 1 | 11.66 | 9.577 | 4087 | 149.04 | 9.9 | 1.09 | 0.91 | 0.86 | 2.97 | 213.84
3310 | 308 | 65.94 | 164.01 | 0.89 | 26.83 | 19.808 | 4088 | 153.43 | 16 | 1.74 | 0.58 | 0.92 | 4.8 | 1478.4
3311 | 80 | 30.63 | 116.57 | 1 | 11.66 | 10.0951 | 4089 | 120.96 | 10 | 1.08 | 0.92 | 0.89 | 3 | 240
3312 | 204 | 49.94 | 134.67 | 1 | 18.87 | 16.1206 | 4089 | 122.01 | 16 | 1.17 | 0.85 | 0.91 | 4.8 | 979.2
3313 | 36 | 20.97 | 110.3 | 1 | 8.94 | 6.772 | 4090 | 116.57 | 6 | 1.34 | 0.75 | 0.86 | 1.8 | 64.8
3314 | 140 | 44.77 | 154.1 | 0.88 | 18.97 | 13.3545 | 4093 | 161.57 | 12 | 1.59 | 0.63 | 0.86 | 3.6 | 504
3315 | 56 | 26.14 | 54.49 | 1 | 11.31 | 8.4462 | 4097 | 45 | 8 | 1.24 | 0.81 | 0.93 | 2.4 | 134.4
3316 | 140 | 42.63 | 121.86 | 0.97 | 17.2 | 13.3545 | 4094 | 125.54 | 12 | 1.29 | 0.78 | 0.92 | 3.6 | 504
3317 | 36 | 20.97 | 110.3 | 1 | 8.94 | 6.772 | 4094 | 116.57 | 6 | 1.34 | 0.75 | 0.86 | 1.8 | 64.8
3318 | 104 | 40.28 | 102.1 | 0.81 | 16.49 | 11.5102 | 4095 | 104.04 | 10 | 1.62 | 0.62 | 0.83 | 3 | 312
3319 | 388 | 74.43 | 85.07 | 0.88 | 27.86 | 22.2321 | 4108 | 68.96 | 20 | 1.41 | 0.71 | 0.9 | 6 | 2328
3320 | 988 | 119.88 | 99.36 | 0.86 | 46.82 | 35.4767 | 4098 | 109.98 | 30 | 1.53 | 0.66 | 0.93 | 9 | 8892
3321 | 52 | 24.97 | 39.27 | 1 | 11.31 | 8.1389 | 4102 | 45 | 8 | 1.45 | 0.69 | 0.9 | 2.4 | 124.8
3322 | 236 | 58.43 | 140.2 | 0.87 | 25.61 | 17.3389 | 4098 | 141.34 | 14 | 1.96 | 0.51 | 0.89 | 4.2 | 991.2
3323 | 36 | 20.97 | 110.3 | 1 | 8.94 | 6.772 | 4098 | 116.57 | 6 | 1.34 | 0.75 | 0.86 | 1.8 | 64.8
3324 | 1520 | 150.51 | 110.2 | 0.84 | 50.99 | 44.0035 | 4099 | 101.31 | 43.59 | 1.14 | 0.88 | 0.93 | 13.077 | 19877.04
3325 | 12 | 11.31 | 45 | 1 | 5.66 | 3.9098 | 4101 | 45 | 4 | 1.46 | 0.68 | 0.86 | 1.2 | 14.4
3326 | 3260 | 242.11 | 127.62 | 0.7 | 96.33 | 64.4427 | 4102 | 138.37 | 55.15 | 1.76 | 0.57 | 0.9 | 16.545 | 53936.7
3327 | 24 | 16.97 | 45 | 1 | 7.21 | 5.5293 | 4103 | 33.69 | 5.66 | 1.29 | 0.77 | 0.8 | 1.698 | 40.752
3328 | 36 | 20.97 | 110.3 | 1 | 8.94 | 6.772 | 4102 | 116.57 | 6 | 1.34 | 0.75 | 0.86 | 1.8 | 64.8
3329 | 144 | 44.28 | 3.08 | 0.92 | 18.44 | 13.544 | 4106 | 167.47 | 10 | 1.69 | 0.59 | 0.9 | 3 | 432
3330 | 148 | 41.46 | 172.21 | 1 | 16.12 | 13.7308 | 4106 | 150.26 | 12 | 1.19 | 0.84 | 0.94 | 3.6 | 532.8
3331 | 48 | 23.8 | 45 | 1 | 11.31 | 7.8196 | 4110 | 45 | 7.07 | 1.65 | 0.61 | 0.89 | 2.121 | 101.808
3332 | 40 | 20.97 | 0 | 1 | 8.94 | 7.1383 | 4106 | 153.43 | 6 | 1.24 | 0.81 | 0.91 | 1.8 | 72
3333 | 100 | 35.8 | 110.9 | 0.98 | 14.42 | 11.2867 | 4107 | 123.69 | 10 | 1.36 | 0.73 | 0.91 | 3 | 300
3334 | 232 | 57.25 | 143.94 | 0.89 | 22.8 | 17.1913 | 4107 | 127.87 | 14.42 | 1.66 | 0.6 | 0.87 | 4.326 | 1003.632
3335 | 76 | 31.8 | 71.57 | 0.94 | 13.42 | 9.8395 | 4117 | 63.43 | 8 | 1.5 | 0.67 | 0.9 | 2.4 | 182.4
3336 | 84 | 34.63 | 111.59 | 0.88 | 14.42 | 10.3444 | 4111 | 123.69 | 9.22 | 1.66 | 0.6 | 0.84 | 2.766 | 232.344
3337 | 60 | 26.63 | 14.04 | 1 | 10.77 | 8.7426 | 4115 | 21.8 | 8 | 1.13 | 0.89 | 0.86 | 2.4 | 144
3338 | 92 | 35.8 | 59.2 | 0.9 | 15.62 | 10.8258 | 4118 | 50.19 | 9.84 | 1.7 | 0.59 | 0.88 | 2.952 | 271.584
3339 | 244 | 62.91 | 53.41 | 0.77 | 24.41 | 17.6303 | 4122 | 34.99 | 16.97 | 1.58 | 0.63 | 0.82 | 5.091 | 1242.204
3340 | 1576 | 161.34 | 163.82 | 0.76 | 66.48 | 44.8067 | 4120 | 164.29 | 32.77 | 2.07 | 0.48 | 0.93 | 9.831 | 15493.656
3341 | 308 | 64.77 | 121.73 | 0.92 | 23.32 | 19.808 | 4115 | 120.96 | 20 | 1.06 | 0.94 | 0.92 | 6 | 1848
3342 | 36 | 20.97 | 110.3 | 1 | 8.94 | 6.772 | 4116 | 116.57 | 6 | 1.34 | 0.75 | 0.86 | 1.8 | 64.8
3343 | 40 | 20.97 | 0 | 1 | 8.94 | 7.1383 | 4117 | 153.43 | 6 | 1.24 | 0.81 | 0.91 | 1.8 | 72
3344 | 116 | 38.63 | 74.27 | 0.98 | 16.12 | 12.1561 | 4125 | 60.26 | 10 | 1.53 | 0.66 | 0.92 | 3 | 348
3345 | 44 | 22.14 | 164.93 | 1 | 10 | 7.4867 | 4118 | 143.13 | 6 | 1.37 | 0.73 | 0.96 | 1.8 | 79.2
3346 | 40 | 20.97 | 90 | 1 | 8.94 | 7.1383 | 4121 | 116.57 | 6 | 1.33 | 0.75 | 0.91 | 1.8 | 72
3347 | 2828 | 222.99 | 29.03 | 0.71 | 85.44 | 60.0212 | 4152 | 32.57 | 56.45 | 1.45 | 0.69 | 0.92 | 16.935 | 47892.18
3348 | 212 | 53.94 | 42.47 | 0.92 | 20 | 16.4336 | 4129 | 36.87 | 16 | 1.13 | 0.88 | 0.9 | 4.8 | 1017.6
3349 | 96 | 34.63 | 55.43 | 1 | 15.62 | 11.0586 | 4128 | 50.19 | 9.9 | 1.59 | 0.63 | 0.92 | 2.97 | 285.12
3350 | 1064 | 132.37 | 152.93 | 0.76 | 51.11 | 36.8159 | 4126 | 149.42 | 29.33 | 1.85 | 0.54 | 0.91 | 8.799 | 9362.136
3351 | 76 | 30.63 | 45 | 1 | 14.14 | 9.8395 | 4130 | 45 | 8.49 | 1.68 | 0.6 | 0.9 | 2.547 | 193.572
3352 | 24 | 15.31 | 0 | 1 | 7.21 | 5.5293 | 4128 | 146.31 | 4 | 1.5 | 0.67 | 1 | 1.2 | 28.8
3353 | 88 | 34.63 | 90 | 0.92 | 14.14 | 10.5878 | 4131 | 98.13 | 8 | 1.48 | 0.68 | 0.88 | 2.4 | 211.2
3354 | 124 | 39.8 | 79.87 | 0.98 | 16.12 | 12.5683 | 4138 | 60.26 | 10 | 1.43 | 0.7 | 0.94 | 3 | 372
3355 | 1892 | 178.51 | 165.97 | 0.75 | 60.03 | 49.0937 | 4135 | 119.98 | 46.05 | 1.07 | 0.93 | 0.88 | 13.815 | 26137.98
3356 | 372 | 77.25 | 53.94 | 0.78 | 32.8 | 21.7689 | 4148 | 52.43 | 16.99 | 1.94 | 0.51 | 0.9 | 5.097 | 1896.084
3357 | 36 | 20.97 | 82.37 | 1 | 8.94 | 6.772 | 4139 | 63.43 | 6 | 1.19 | 0.84 | 0.86 | 1.8 | 64.8
3358 | 316 | 70.91 | 33.54 | 0.79 | 28.84 | 20.0636 | 4144 | 33.69 | 16.97 | 1.82 | 0.55 | 0.87 | 5.091 | 1608.756
3359 | 52 | 24.97 | 14.87 | 1 | 11.66 | 8.1389 | 4139 | 30.96 | 6 | 1.74 | 0.58 | 0.93 | 1.8 | 93.6
3360 | 44 | 22.14 | 164.93 | 1 | 10 | 7.4867 | 4136 | 143.13 | 6 | 1.37 | 0.73 | 0.96 | 1.8 | 79.2
3361 | 556 | 89.25 | 68.31 | 0.88 | 31.62 | 26.6135 | 4150 | 55.3 | 25.46 | 1.23 | 0.81 | 0.91 | 7.638 | 4246.728
3362 | 124 | 39.11 | 160.26 | 1 | 15.23 | 12.5683 | 4138 | 156.8 | 12 | 1.25 | 0.8 | 0.89 | 3.6 | 446.4
3363 | 36 | 20.97 | 69.7 | 1 | 8.94 | 6.772 | 4142 | 63.43 | 6 | 1.34 | 0.75 | 0.86 | 1.8 | 64.8
3364 | 5468 | 298.19 | 20.07 | 0.77 | 111.57 | 83.4602 | 4171 | 14.53 | 67.73 | 1.65 | 0.61 | 0.94 | 20.319 | 111104.292
3365 | 76 | 29.46 | 45 | 1 | 11.66 | 9.8395 | 4143 | 30.96 | 9.9 | 1.16 | 0.86 | 0.88 | 2.97 | 225.72
3366 | 136 | 44.28 | 3.03 | 0.87 | 18.44 | 13.1624 | 4141 | 167.47 | 10 | 1.91 | 0.52 | 0.88 | 3 | 408
3367 | 464 | 80.57 | 41.61 | 0.9 | 29.53 | 24.3122 | 4154 | 61.7 | 22.63 | 1.28 | 0.78 | 0.9 | 6.789 | 3150.096
3368 | 92 | 34.63 | 25.4 | 0.96 | 14.42 | 10.8258 | 4146 | 33.69 | 9.84 | 1.52 | 0.66 | 0.88 | 2.952 | 271.584
3369 | 80 | 31.8 | 101.2 | 0.99 | 13.42 | 10.0951 | 4142 | 116.57 | 8 | 1.57 | 0.64 | 0.91 | 2.4 | 192
3370 | 584 | 96.08 | 171.2 | 0.79 | 37.36 | 27.2754 | 4146 | 164.48 | 20 | 1.79 | 0.56 | 0.92 | 6 | 3504
3371 | 56 | 24.97 | 180 | 1 | 10 | 8.4462 | 4144 | 126.87 | 8 | 1.12 | 0.89 | 0.93 | 2.4 | 134.4
3372 | 368 | 72.08 | 18.1 | 0.89 | 27.86 | 21.6516 | 4155 | 21.04 | 19.89 | 1.43 | 0.7 | 0.9 | 5.967 | 2195.856
3373 | 60 | 26.14 | 45 | 1 | 11.31 | 8.7426 | 4152 | 45 | 8 | 1.14 | 0.88 | 0.97 | 2.4 | 144
3374 | 616 | 107.4 | 11.62 | 0.67 | 43.68 | 28.0127 | 4160 | 15.95 | 20 | 2.38 | 0.42 | 0.89 | 6 | 3696
3375 | 688 | 97.74 | 171.7 | 0.91 | 34.41 | 29.6046 | 4152 | 144.46 | 28 | 1.18 | 0.85 | 0.93 | 8.4 | 5779.2
3376 | 32 | 18.14 | 135 | 1 | 8.49 | 6.3847 | 4151 | 135 | 6 | 1.23 | 0.81 | 0.94 | 1.8 | 57.6
3377 | 136 | 43.11 | 145.55 | 0.92 | 17.2 | 13.1624 | 4151 | 144.46 | 13.58 | 1.24 | 0.8 | 0.85 | 4.074 | 554.064
3378 | 64 | 28.28 | 52.44 | 1 | 11.66 | 9.0293 | 4157 | 30.96 | 8.49 | 1.45 | 0.69 | 0.82 | 2.547 | 163.008
3379 | 220 | 53.94 | 38.61 | 0.95 | 21.26 | 16.7408 | 4162 | 41.19 | 16 | 1.21 | 0.83 | 0.91 | 4.8 | 1056
3380 | 112 | 40.28 | 178.33 | 0.87 | 16.49 | 11.9447 | 4155 | 165.96 | 10 | 1.69 | 0.59 | 0.85 | 3 | 336
3381 | 184 | 50.43 | 140.73 | 0.91 | 20.59 | 15.31 | 4158 | 150.95 | 14.14 | 1.5 | 0.67 | 0.86 | 4.242 | 780.528
3382 | 60 | 27.8 | 174.12 | 0.98 | 10.77 | 8.7426 | 4160 | 158.2 | 8 | 1.19 | 0.84 | 0.88 | 2.4 | 144
3383 | 128 | 43.11 | 114.5 | 0.87 | 17.89 | 12.7694 | 4159 | 116.57 | 11.64 | 1.65 | 0.61 | 0.84 | 3.492 | 446.976
3384 | 212 | 52.77 | 43.44 | 0.96 | 20.59 | 16.4336 | 4167 | 29.05 | 15.56 | 1.32 | 0.76 | 0.91 | 4.668 | 989.616
3385 | 120 | 45.94 | 63.57 | 0.71 | 18.87 | 12.3639 | 4169 | 57.99 | 10.67 | 1.9 | 0.52 | 0.8 | 3.201 | 384.12
3386 | 80 | 31.8 | 11.9 | 0.99 | 13.42 | 10.0951 | 4165 | 26.57 | 8 | 1.55 | 0.65 | 0.91 | 2.4 | 192
3387 | 96 | 38.63 | 65.27 | 0.81 | 17.2 | 11.0586 | 4170 | 54.46 | 8.85 | 2.19 | 0.46 | 0.86 | 2.655 | 254.88
3388 | 428 | 81.74 | 150 | 0.8 | 32.56 | 23.35 | 4163 | 137.49 | 18.86 | 1.84 | 0.54 | 0.87 | 5.658 | 2421.624
3389 | 140 | 43.11 | 64.05 | 0.95 | 16.12 | 13.3545 | 4170 | 60.26 | 13.42 | 1.19 | 0.84 | 0.88 | 4.026 | 563.64
3390 | 112 | 43.11 | 161.26 | 0.76 | 16.49 | 11.9447 | 4167 | 165.96 | 12 | 1.33 | 0.75 | 0.76 | 3.6 | 403.2
3391 | 4000 | 248.85 | 0.08 | 0.81 | 86.93 | 71.3831 | 4189 | 23.03 | 58 | 1.45 | 0.69 | 0.95 | 17.4 | 69600
3392 | 64 | 27.8 | 62.01 | 1 | 11.66 | 9.0293 | 4170 | 59.04 | 8 | 1.23 | 0.81 | 0.89 | 2.4 | 153.6
3393 | 8424 | 363.93 | 173.61 | 0.8 | 137.19 | 103.5916 | 4185 | 172.46 | 89.42 | 1.51 | 0.66 | 0.96 | 26.826 | 225982.224
3394 | 2632 | 206.11 | 93.69 | 0.78 | 71.81 | 57.9039 | 4201 | 77.12 | 57.37 | 1.14 | 0.88 | 0.92 | 17.211 | 45299.352
3395 | 476 | 83.6 | 164.13 | 0.86 | 33.11 | 24.6246 | 4172 | 154.98 | 20 | 1.71 | 0.58 | 0.91 | 6 | 2856
3396 | 10564 | 413.79 | 62.88 | 0.78 | 139.27 | 116.0057 | 4229 | 35.06 | 111.11 | 1.21 | 0.83 | 0.96 | 33.333 | 352129.812
3397 | 100 | 36.28 | 104.04 | 0.95 | 13.42 | 11.2867 | 4174 | 153.43 | 12 | 1.03 | 0.97 | 0.85 | 3.6 | 360
3398 | 56 | 24.97 | 90 | 1 | 10 | 8.4462 | 4174 | 126.87 | 8 | 1.02 | 0.98 | 0.93 | 2.4 | 134.4
3399 | 72 | 30.63 | 160.38 | 0.96 | 13.42 | 9.577 | 4175 | 153.43 | 8 | 1.63 | 0.61 | 0.88 | 2.4 | 172.8
3400 | 1640 | 154.99 | 62.32 | 0.86 | 54.41 | 45.7075 | 4202 | 72.9 | 42.53 | 1.28 | 0.78 | 0.92 | 12.759 | 20924.76
3401 | 400 | 82.91 | 64.28 | 0.73 | 32.25 | 22.5733 | 4190 | 60.26 | 19.31 | 1.77 | 0.56 | 0.87 | 5.793 | 2317.2
3402 | 35440 | 745.75 | 171.53 | 0.8 | 256.07 | 212.4771 | 4197 | 156.04 | 188 | 1.38 | 0.73 | 0.97 | 56.4 | 1998816
3403 | 388 | 72.57 | 35.56 | 0.93 | 26 | 22.2321 | 4186 | 22.62 | 22.63 | 1.11 | 0.9 | 0.87 | 6.789 | 2634.132
3404 | 148 | 61.25 | 116.23 | 0.5 | 22.36 | 13.7308 | 4179 | 116.57 | 11.63 | 2.46 | 0.41 | 0.69 | 3.489 | 516.372
3405 | 116 | 49.94 | 33.89 | 0.58 | 17.2 | 12.1561 | 4186 | 35.54 | 12 | 1.54 | 0.65 | 0.82 | 3.6 | 417.6
3406 | 64 | 30.63 | 44.77 | 0.86 | 12.81 | 9.0293 | 4184 | 38.66 | 8.49 | 1.67 | 0.6 | 0.84 | 2.547 | 163.008
3407 | 48 | 23.8 | 160.19 | 1 | 10 | 7.8196 | 4181 | 143.13 | 8 | 1.13 | 0.88 | 0.86 | 2.4 | 115.2
3408 | 2504 | 207.08 | 130.43 | 0.73 | 78.23 | 56.4784 | 4184 | 122.47 | 45.92 | 1.7 | 0.59 | 0.91 | 13.776 | 34495.104
3409 | 192 | 51.6 | 176.65 | 0.91 | 18.97 | 15.6392 | 4189 | 161.57 | 16 | 1.26 | 0.79 | 0.86 | 4.8 | 921.6
3410 | 788 | 108.37 | 80.7 | 0.84 | 37.36 | 31.6831 | 4205 | 74.48 | 31.62 | 1.12 | 0.9 | 0.9 | 9.486 | 7474.968
3411 | 20 | 14.14 | 18.43 | 1 | 7.21 | 5.0475 | 4189 | 33.69 | 4 | 1.55 | 0.64 | 0.91 | 1.2 | 24
3412 | 184 | 49.94 | 10.8 | 0.93 | 19.7 | 15.31 | 4193 | 23.96 | 14 | 1.41 | 0.71 | 0.88 | 4.2 | 772.8
3413 | 1832 | 199.97 | 169.83 | 0.58 | 78.92 | 48.309 | 4194 | 171.25 | 38.75 | 2.14 | 0.47 | 0.83 | 11.625 | 21297
3414 | 120 | 38.63 | 52.68 | 1 | 15.62 | 12.3639 | 4193 | 39.81 | 12 | 1.24 | 0.8 | 0.92 | 3.6 | 432
3415 | 28 | 18.14 | 120.47 | 1 | 8.49 | 5.9723 | 4189 | 135 | 6 | 1.38 | 0.72 | 0.88 | 1.8 | 50.4
3416 | 28 | 18.14 | 0 | 1 | 7.21 | 5.9723 | 4189 | 123.69 | 6 | 1.07 | 0.94 | 0.88 | 1.8 | 50.4
3417 | 192 | 48.77 | 179.79 | 1 | 18.97 | 15.6392 | 4193 | 161.57 | 14 | 1.29 | 0.78 | 0.91 | 4.2 | 806.4
3418 | 80 | 33.46 | 20.09 | 0.9 | 13.42 | 10.0951 | 4198 | 26.57 | 9.49 | 1.42 | 0.71 | 0.83 | 2.847 | 227.76
3419 | 400 | 77.74 | 168.44 | 0.83 | 31.62 | 22.5733 | 4194 | 161.57 | 19.73 | 1.64 | 0.61 | 0.89 | 5.919 | 2367.6
3420 | 72 | 28.28 | 141.53 | 1 | 11.66 | 9.577 | 4194 | 120.96 | 9.84 | 1.26 | 0.8 | 0.86 | 2.952 | 212.544
3421 | 68 | 28.97 | 82.87 | 1 | 11.66 | 9.3072 | 4200 | 120.96 | 8 | 1.34 | 0.75 | 0.92 | 2.4 | 163.2
3422 | 224 | 55.6 | 21.71 | 0.91 | 22.36 | 16.8923 | 4206 | 26.57 | 15.56 | 1.46 | 0.68 | 0.9 | 4.668 | 1045.632
3423 | 200 | 52.28 | 2.21 | 0.92 | 19.7 | 15.9617 | 4207 | 23.96 | 14 | 1.28 | 0.78 | 0.89 | 4.2 | 840
3424 | 172 | 47.11 | 66.6 | 0.97 | 17.2 | 14.8023 | 4209 | 35.54 | 14 | 1.19 | 0.84 | 0.9 | 4.2 | 722.4
3425 | 20 | 14.14 | 18.43 | 1 | 7.21 | 5.0475 | 4205 | 33.69 | 4 | 1.55 | 0.64 | 0.91 | 1.2 | 24
3426 | 44 | 22.14 | 15.07 | 1 | 10 | 7.4867 | 4207 | 36.87 | 6 | 1.37 | 0.73 | 0.96 | 1.8 | 79.2
3427 | 264 | 61.94 | 28.42 | 0.86 | 24.08 | 18.3386 | 4213 | 41.63 | 16.87 | 1.44 | 0.7 | 0.89 | 5.061 | 1336.104
3428 | 40 | 25.46 | 140.97 | 0.78 | 11.66 | 7.1383 | 4205 | 149.04 | 5.66 | 2.21 | 0.45 | 0.77 | 1.698 | 67.92
3429 | 1208 | 132.65 | 167.41 | 0.86 | 46.39 | 39.2282 | 4216 | 7.43 | 38.18 | 1.1 | 0.91 | 0.91 | 11.454 | 13836.432
3430 | 144 | 43.11 | 171.08 | 0.97 | 17.09 | 13.544 | 4206 | 159.44 | 12 | 1.26 | 0.79 | 0.89 | 3.6 | 518.4
3431 | 5332 | 294.39 | 140.78 | 0.77 | 110 | 82.4158 | 4206 | 126.87 | 70.29 | 1.52 | 0.66 | 0.94 | 21.087 | 112435.884
3432 | 12 | 11.31 | 135 | 1 | 5.66 | 3.9098 | 4207 | 135 | 4 | 1.46 | 0.68 | 0.86 | 1.2 | 14.4
3433 | 12 | 11.31 | 45 | 1 | 5.66 | 3.9098 | 4209 | 45 | 4 | 1.46 | 0.68 | 0.86 | 1.2 | 14.4
3434 | 680 | 103.4 | 14.8 | 0.8 | 39.85 | 29.432 | 4221 | 17.53 | 26 | 1.53 | 0.65 | 0.89 | 7.8 | 5304
3435 | 356 | 69.25 | 119.71 | 0.93 | 26.83 | 21.2956 | 4209 | 116.57 | 19.68 | 1.35 | 0.74 | 0.91 | 5.904 | 2101.824
3436 | 40 | 22.63 | 45 | 0.98 | 8.94 | 7.1383 | 4212 | 26.57 | 8 | 1.17 | 0.86 | 0.77 | 2.4 | 96
3437 | 284 | 60.77 | 139.48 | 0.97 | 21.63 | 19.0206 | 4211 | 123.69 | 18 | 1.08 | 0.93 | 0.92 | 5.4 | 1533.6
3438 | 24 | 16.97 | 135 | 1 | 7.21 | 5.5293 | 4214 | 123.69 | 5.66 | 1.29 | 0.77 | 0.8 | 1.698 | 40.752
3439 | 104 | 35.11 | 45 | 1 | 13.42 | 11.5102 | 4221 | 26.57 | 11.31 | 1.13 | 0.88 | 0.88 | 3.393 | 352.872
3440 | 24 | 16.97 | 135 | 1 | 7.21 | 5.5293 | 4217 | 123.69 | 5.66 | 1.29 | 0.77 | 0.8 | 1.698 | 40.752
3441 | 116 | 41.46 | 19.74 | 0.85 | 17.89 | 12.1561 | 4221 | 26.57 | 9.84 | 2.01 | 0.5 | 0.88 | 2.952 | 342.432
3442 | 84 | 33.46 | 18.43 | 0.94 | 15.23 | 10.3444 | 4222 | 23.2 | 8 | 1.78 | 0.56 | 0.89 | 2.4 | 201.6
3443 | 196 | 49.94 | 165.79 | 0.99 | 19.7 | 15.8013 | 4222 | 156.04 | 14 | 1.3 | 0.77 | 0.9 | 4.2 | 823.2
3444 | 108 | 39.11 | 43.6 | 0.89 | 15.62 | 11.7294 | 4227 | 39.81 | 11.31 | 1.41 | 0.71 | 0.84 | 3.393 | 366.444
3445 | 988 | 122.71 | 100.03 | 0.82 | 43.68 | 35.4767 | 4222 | 105.95 | 33.66 | 1.24 | 0.8 | 0.91 | 10.098 | 9976.824
3446 | 2492 | 193.82 | 12.17 | 0.83 | 72.28 | 56.3429 | 4240 | 14.42 | 47.6 | 1.53 | 0.65 | 0.94 | 14.28 | 35585.76
3447 | 40 | 24.97 | 82.31 | 0.81 | 10.2 | 7.1383 | 4223 | 101.31 | 6 | 1.58 | 0.63 | 0.8 | 1.8 | 72
3448 | 244 | 57.94 | 5.4 | 0.91 | 20 | 17.6303 | 4227 | 143.13 | 18 | 1.03 | 0.97 | 0.89 | 5.4 | 1317.6
3449 | 96 | 34.63 | 34.57 | 1 | 15.62 | 11.0586 | 4231 | 39.81 | 9.9 | 1.59 | 0.63 | 0.92 | 2.97 | 285.12
3450 | 32 | 20.97 | 97.02 | 0.91 | 8.94 | 6.3847 | 4227 | 116.57 | 6 | 1.42 | 0.71 | 0.8 | 1.8 | 57.6
3451 | 136 | 42.63 | 34.41 | 0.94 | 17.2 | 13.1624 | 4234 | 35.54 | 12 | 1.34 | 0.75 | 0.91 | 3.6 | 489.6
3452 | 100 | 37.94 | 147.85 | 0.87 | 15.62 | 11.2867 | 4229 | 129.81 | 9.84 | 1.71 | 0.58 | 0.81 | 2.952 | 295.2
3453 | 80 | 31.8 | 110.13 | 0.99 | 12.81 | 10.0951 | 4231 | 128.66 | 10 | 1.14 | 0.88 | 0.91 | 3 | 240
3454 | 52 | 24.97 | 14.87 | 1 | 11.66 | 8.1389 | 4234 | 30.96 | 6 | 1.74 | 0.58 | 0.93 | 1.8 | 93.6
3455 | 212 | 53.46 | 13.18 | 0.93 | 20 | 16.4336 | 4238 | 36.87 | 14 | 1.19 | 0.84 | 0.93 | 4.2 | 890.4
3456 | 76 | 32.28 | 159.47 | 0.92 | 13.42 | 9.8395 | 4234 | 153.43 | 8.85 | 1.72 | 0.58 | 0.81 | 2.655 | 201.78
3457 | 52 | 23.8 | 45 | 1 | 10 | 8.1389 | 4236 | 36.87 | 8 | 1.16 | 0.86 | 0.9 | 2.4 | 124.8
3458 | 64 | 29.46 | 135.23 | 0.93 | 12.81 | 9.0293 | 4236 | 128.66 | 8.49 | 1.67 | 0.6 | 0.84 | 2.547 | 163.008
3459 | 28 | 16.97 | 45 | 1 | 8.49 | 5.9723 | 4239 | 45 | 5.66 | 1.6 | 0.63 | 0.88 | 1.698 | 47.544
3460 | 112 | 37.46 | 160.72 | 1 | 16.12 | 11.9447 | 4238 | 150.26 | 10 | 1.59 | 0.63 | 0.9 | 3 | 336
3461 | 16 | 11.31 | 0 | 1 | 5.66 | 4.5147 | 4237 | 135 | 4 | 1 | 1 | 1 | 1.2 | 19.2
3462 | 100 | 35.11 | 117.95 | 1 | 13.42 | 11.2867 | 4240 | 116.57 | 11.31 | 1.13 | 0.89 | 0.86 | 3.393 | 339.3
3463 | 648 | 99.4 | 69.42 | 0.82 | 37.58 | 28.7311 | 4258 | 64.8 | 26.74 | 1.37 | 0.73 | 0.91 | 8.022 | 5198.256
3464 | 196 | 49.94 | 140.36 | 0.99 | 18.44 | 15.8013 | 4242 | 130.6 | 16 | 1.11 | 0.9 | 0.89 | 4.8 | 940.8
3465 | 36 | 19.31 | 0 | 1 | 8.49 | 6.772 | 4243 | 135 | 6 | 1 | 1 | 1 | 1.8 | 64.8
3466 | 116 | 41.94 | 138.25 | 0.83 | 17.2 | 12.1561 | 4244 | 125.54 | 10.8 | 1.7 | 0.59 | 0.83 | 3.24 | 375.84
3467 | 192 | 53.94 | 158.63 | 0.83 | 21.63 | 15.6392 | 4246 | 146.31 | 14 | 1.45 | 0.69 | 0.88 | 4.2 | 806.4
3468 | 1304 | 152.37 | 154.59 | 0.71 | 58.41 | 40.7572 | 4246 | 141.95 | 33.95 | 1.72 | 0.58 | 0.9 | 10.185 | 13281.24
3469 | 16 | 15.31 | 108.43 | 0.86 | 7.21 | 4.5147 | 4246 | 123.69 | 4 | 2 | 0.5 | 0.8 | 1.2 | 19.2
3470 | 592 | 93.05 | 139.06 | 0.86 | 37.2 | 27.4616 | 4248 | 143.75 | 22.63 | 1.56 | 0.64 | 0.91 | 6.789 | 4019.088
3471 | 1676 | 154.02 | 132.79 | 0.89 | 52 | 46.2064 | 4249 | 112.62 | 46 | 1.06 | 0.94 | 0.94 | 13.8 | 23128.8
3472 | 768 | 114.91 | 91.89 | 0.73 | 46.69 | 31.2785 | 4272 | 80.13 | 22 | 2.17 | 0.46 | 0.91 | 6.6 | 5068.8
3473 | 412 | 76.08 | 2.51 | 0.89 | 30.59 | 22.9094 | 4255 | 11.31 | 18 | 1.59 | 0.63 | 0.92 | 5.4 | 2224.8
3474 | 108 | 39.11 | 39.2 | 0.89 | 17.2 | 11.7294 | 4256 | 35.54 | 9.9 | 1.86 | 0.54 | 0.86 | 2.97 | 320.76
3475 | 7716 | 361.99 | 117.03 | 0.74 | 131.04 | 99.1428 | 4251 | 105.95 | 90.12 | 1.5 | 0.67 | 0.93 | 27.036 | 208609.776
3476 | 2388 | 184.85 | 138.75 | 0.88 | 67.2 | 55.1547 | 4253 | 143.47 | 53.02 | 1.24 | 0.81 | 0.95 | 15.906 | 37983.528
3477 | 2176 | 201.34 | 83.32 | 0.67 | 82 | 52.6495 | 4291 | 77.32 | 38.81 | 2.15 | 0.47 | 0.92 | 11.643 | 25335.168
3478 | 176 | 49.94 | 43.29 | 0.89 | 21.26 | 14.9734 | 4260 | 41.19 | 12.73 | 1.76 | 0.57 | 0.89 | 3.819 | 672.144
3479 | 16 | 11.31 | 0 | 1 | 5.66 | 4.5147 | 4252 | 135 | 4 | 1 | 1 | 1 | 1.2 | 19.2
3480 | 40 | 20.97 | 180 | 1 | 8.94 | 7.1383 | 4253 | 153.43 | 6 | 1.38 | 0.72 | 0.91 | 1.8 | 72
3481 | 4412 | 289.5 | 43.81 | 0.66 | 111.52 | 74.9692 | 4287 | 32.55 | 59.4 | 1.96 | 0.51 | 0.89 | 17.82 | 78621.84
3482 | 76 | 30.63 | 174.42 | 1 | 12.65 | 9.8395 | 4257 | 161.57 | 8 | 1.49 | 0.67 | 0.88 | 2.4 | 182.4
3483 | 88 | 31.8 | 45 | 1 | 12.81 | 10.5878 | 4266 | 38.66 | 10 | 1.1 | 0.91 | 0.94 | 3 | 264
3484 | 44 | 24.97 | 99.99 | 0.89 | 10.77 | 7.4867 | 4262 | 111.8 | 6 | 1.6 | 0.62 | 0.88 | 1.8 | 79.2
3485 | 1088 | 264.53 | 137.78 | 0.2 | 64.9 | 37.2288 | 4266 | 146.31 | 47.43 | 1.34 | 0.74 | 0.54 | 14.229 | 15481.152
3486 | 12 | 11.31 | 45 | 1 | 5.66 | 3.9098 | 4266 | 45 | 4 | 1.46 | 0.68 | 0.86 | 1.2 | 14.4
3487 | 52 | 27.8 | 8.96 | 0.85 | 11.66 | 8.1389 | 4272 | 30.96 | 8 | 1.64 | 0.61 | 0.79 | 2.4 | 124.8
3488 | 84 | 33.46 | 68.61 | 0.94 | 13.42 | 10.3444 | 4274 | 63.43 | 10 | 1.35 | 0.74 | 0.84 | 3 | 252
3489 | 4720 | 274.11 | 89.75 | 0.79 | 96.54 | 77.5419 | 4271 | 103.17 | 67.6 | 1.41 | 0.71 | 0.95 | 20.28 | 95721.6
3490 | 220 | 55.6 | 34.22 | 0.89 | 21.63 | 16.7408 | 4279 | 33.69 | 16.97 | 1.24 | 0.8 | 0.87 | 5.091 | 1120.02
3491 | 24 | 18.14 | 135 | 0.92 | 8.49 | 5.5293 | 4272 | 135 | 5.66 | 1.59 | 0.63 | 0.86 | 1.698 | 40.752
3492 | 3136 | 211.97 | 96.3 | 0.88 | 68.35 | 63.2053 | 4305 | 69.44 | 61.98 | 1.07 | 0.93 | 0.95 | 18.594 | 58310.784
3493 | 48 | 23.31 | 90 | 1 | 10 | 7.8196 | 4273 | 126.87 | 6 | 1.33 | 0.75 | 1 | 1.8 | 86.4
3494 | 6600 | 325.91 | 162.56 | 0.78 | 112.73 | 91.6932 | 4283 | 154.8 | 85.95 | 1.07 | 0.93 | 0.94 | 25.785 | 170181
3495 | 32 | 18.14 | 45 | 1 | 8.49 | 6.3847 | 4278 | 45 | 6 | 1.23 | 0.81 | 0.94 | 1.8 | 57.6
3496 | 244 | 57.46 | 104.38 | 0.93 | 21.63 | 17.6303 | 4275 | 123.69 | 16 | 1.25 | 0.8 | 0.94 | 4.8 | 1171.2
3497 | 36 | 20.97 | 172.37 | 1 | 8.94 | 6.772 | 4276 | 153.43 | 6 | 1.19 | 0.84 | 0.86 | 1.8 | 64.8
3498 | 32 | 20.97 | 90 | 0.91 | 8.25 | 6.3847 | 4276 | 104.04 | 6 | 1.2 | 0.84 | 0.8 | 1.8 | 57.6
3499 | 164 | 48.28 | 56.21 | 0.88 | 21.26 | 14.454 | 4285 | 48.81 | 12.73 | 1.68 | 0.59 | 0.91 | 3.819 | 626.316
3500 | 28 | 18.14 | 0 | 1 | 7.21 | 5.9723 | 4277 | 123.69 | 6 | 1.07 | 0.94 | 0.88 | 1.8 | 50.4
3501 | 132 | 41.46 | 52.91 | 0.97 | 16.97 | 12.9674 | 4284 | 45 | 12 | 1.3 | 0.77 | 0.9 | 3.6 | 475.2
3502 | 636 | 101.25 | 87.31 | 0.78 | 38.83 | 28.4639 | 4279 | 101.89 | 20 | 1.96 | 0.51 | 0.93 | 6 | 3816
3503 | 292 | 61.94 | 165.24 | 0.96 | 24.17 | 19.2866 | 4281 | 155.56 | 16 | 1.34 | 0.75 | 0.94 | 4.8 | 1401.6
3504 | 52 | 26.63 | 160.21 | 0.92 | 10.77 | 8.1389 | 4284 | 158.2 | 8 | 1.42 | 0.7 | 0.81 | 2.4 | 124.8
3505 | 60 | 26.63 | 167.68 | 1 | 11.66 | 8.7426 | 4283 | 149.04 | 8 | 1.37 | 0.73 | 0.86 | 2.4 | 144
3506 | 44 | 23.8 | 41.03 | 0.98 | 10 | 7.4867 | 4292 | 36.87 | 7.07 | 1.45 | 0.69 | 0.85 | 2.121 | 93.324
3507 | 68 | 27.8 | 74.83 | 1 | 11.66 | 9.3072 | 4294 | 59.04 | 8 | 1.26 | 0.79 | 0.92 | 2.4 | 163.2
3508 | 100 | 37.46 | 139.25 | 0.9 | 15.62 | 11.2867 | 4291 | 129.81 | 10.73 | 1.52 | 0.66 | 0.86 | 3.219 | 321.9
3509 | 8336 | 373.1 | 25.1 | 0.75 | 134.54 | 103.0491 | 4320 | 11.14 | 78.39 | 1.68 | 0.6 | 0.94 | 23.517 | 196037.712
3510 | 16 | 11.31 | 0 | 1 | 5.66 | 4.5147 | 4292 | 135 | 4 | 1 | 1 | 1 | 1.2 | 19.2
3511 | 104 | 37.46 | 54.64 | 0.93 | 14.42 | 11.5102 | 4299 | 33.69 | 11.31 | 1.25 | 0.8 | 0.9 | 3.393 | 352.872
3512 | 16 | 11.31 | 0 | 1 | 5.66 | 4.5147 | 4298 | 135 | 4 | 1 | 1 | 1 | 1.2 | 19.2
3513 | 700 | 101.54 | 24.89 | 0.85 | 36.88 | 29.8617 | 4311 | 12.53 | 26.83 | 1.35 | 0.74 | 0.9 | 8.049 | 5634.3
3514 | 124 | 43.11 | 66.78 | 0.84 | 17.89 | 12.5683 | 4308 | 63.43 | 10.73 | 1.93 | 0.52 | 0.83 | 3.219 | 399.156
3515 | 884 | 113.05 | 143.27 | 0.87 | 41.04 | 33.5576 | 4302 | 133.03 | 31.94 | 1.24 | 0.8 | 0.92 | 9.582 | 8470.488
3516 | 40 | 22.14 | 153.43 | 1 | 10 | 7.1383 | 4301 | 143.13 | 6 | 1.29 | 0.78 | 0.91 | 1.8 | 72
3517 | 1236 | 136.37 | 74.61 | 0.84 | 49.19 | 39.6803 | 4325 | 63.43 | 32.89 | 1.53 | 0.65 | 0.91 | 9.867 | 12195.612
3518 | 44 | 23.8 | 41.03 | 0.98 | 10 | 7.4867 | 4307 | 36.87 | 7.07 | 1.45 | 0.69 | 0.85 | 2.121 | 93.324
3519 | 36 | 20.97 | 110.3 | 1 | 8.94 | 6.772 | 4303 | 116.57 | 6 | 1.34 | 0.75 | 0.86 | 1.8 | 64.8
3520 | 38184 | 758.81 | 45.5 | 0.83 | 259.27 | 220.5494 | 4407 | 48.44 | 200.8 | 1.31 | 0.77 | 0.97 | 60.24 | 2300204.16
3521 | 804 | 117.05 | 52.95 | 0.74 | 50 | 32.0032 | 4325 | 53.13 | 25.46 | 1.91 | 0.52 | 0.91 | 7.638 | 6140.952
3522 | 116 | 42.63 | 71.58 | 0.8 | 18.87 | 12.1561 | 4313 | 57.99 | 9.22 | 2.24 | 0.45 | 0.87 | 2.766 | 320.856
3523 | 12 | 11.31 | 45 | 1 | 5.66 | 3.9098 | 4307 | 45 | 4 | 1.46 | 0.68 | 0.86 | 1.2 | 14.4
3524 | 36 | 20.97 | 125.78 | 1 | 10 | 6.772 | 4306 | 126.87 | 6 | 1.54 | 0.65 | 0.86 | 1.8 | 64.8
3525 | 56 | 26.63 | 143.97 | 0.99 | 11.66 | 8.4462 | 4307 | 149.04 | 8 | 1.47 | 0.68 | 0.85 | 2.4 | 134.4
3526 | 56 | 24.97 | 90 | 1 | 10 | 8.4462 | 4307 | 126.87 | 8 | 1.02 | 0.98 | 0.93 | 2.4 | 134.4
3527 | 44 | 22.63 | 18.43 | 1 | 8.94 | 7.4867 | 4308 | 153.43 | 8 | 1.14 | 0.88 | 0.81 | 2.4 | 105.6
3528 | 72 | 30.63 | 119.95 | 0.96 | 11.66 | 9.577 | 4308 | 120.96 | 10 | 1.17 | 0.85 | 0.84 | 3 | 216
3529 | 220 | 57.94 | 123.73 | 0.82 | 22.8 | 16.7408 | 4308 | 127.87 | 16.46 | 1.39 | 0.72 | 0.87 | 4.938 | 1086.36
3530 | 1640 | 166.51 | 78.78 | 0.74 | 55.61 | 45.7075 | 4335 | 52.31 | 48.41 | 1.05 | 0.95 | 0.9 | 14.523 | 23817.72
3531 | 448 | 86.91 | 95.63 | 0.75 | 32.31 | 23.8893 | 4310 | 111.8 | 20 | 1.63 | 0.61 | 0.87 | 6 | 2688
3532 | 56 | 27.8 | 60.64 | 0.91 | 12.81 | 8.4462 | 4315 | 51.34 | 7.16 | 1.95 | 0.51 | 0.85 | 2.148 | 120.288
3533 | 192 | 53.46 | 79.72 | 0.84 | 20.59 | 15.6392 | 4319 | 60.95 | 14 | 1.42 | 0.71 | 0.87 | 4.2 | 806.4
3534 | 3840 | 258.11 | 2.07 | 0.72 | 87.13 | 69.9408 | 4321 | 170.75 | 65.66 | 1.38 | 0.73 | 0.92 | 19.698 | 75640.32
3535 | 92 | 33.46 | 163.89 | 1 | 12.81 | 10.8258 | 4311 | 128.66 | 10 | 1.15 | 0.87 | 0.88 | 3 | 276
3536 | 12 | 11.31 | 45 | 1 | 5.66 | 3.9098 | 4314 | 45 | 4 | 1.46 | 0.68 | 0.86 | 1.2 | 14.4
3537 | 84 | 35.8 | 90.84 | 0.82 | 14.56 | 10.3444 | 4312 | 105.95 | 8 | 1.78 | 0.56 | 0.88 | 2.4 | 201.6
3538 | 544 | 97.74 | 28.95 | 0.72 | 40.5 | 26.3248 | 4324 | 32.91 | 19.66 | 2.28 | 0.44 | 0.89 | 5.898 | 3208.512
3539 | 592 | 96.08 | 114.07 | 0.81 | 38.83 | 27.4616 | 4314 | 124.51 | 22.36 | 1.76 | 0.57 | 0.92 | 6.708 | 3971.136
3540 | 52 | 26.63 | 60.42 | 0.92 | 11.66 | 8.1389 | 4318 | 59.04 | 8 | 1.53 | 0.65 | 0.81 | 2.4 | 124.8
3541 | 224 | 52.77 | 146.98 | 1 | 20.59 | 16.8923 | 4314 | 150.95 | 16 | 1.26 | 0.79 | 0.91 | 4.8 | 1075.2
3542 | 260 | 62.43 | 24.94 | 0.84 | 23.41 | 18.1992 | 4319 | 19.98 | 17.89 | 1.33 | 0.75 | 0.85 | 5.367 | 1395.42
3543 | 272 | 60.77 | 120.42 | 0.93 | 22.8 | 18.6144 | 4317 | 127.87 | 16.99 | 1.36 | 0.73 | 0.9 | 5.097 | 1386.384
3544 | 16 | 11.31 | 0 | 1 | 5.66 | 4.5147 | 4316 | 135 | 4 | 1 | 1 | 1 | 1.2 | 19.2
3545 | 28 | 18.14 | 0 | 1 | 7.21 | 5.9723 | 4317 | 123.69 | 6 | 1.07 | 0.94 | 0.88 | 1.8 | 50.4
3546 | 16 | 11.31 | 0 | 1 | 5.66 | 4.5147 | 4318 | 135 | 4 | 1 | 1 | 1 | 1.2 | 19.2
3547 | 196 | 55.6 | 110.32 | 0.8 | 21.54 | 15.8013 | 4318 | 111.8 | 14.31 | 1.65 | 0.6 | 0.83 | 4.293 | 841.428
3548 | 180 | 48.28 | 169.36 | 0.97 | 19.7 | 15.1426 | 4319 | 156.04 | 12 | 1.61 | 0.62 | 0.92 | 3.6 | 648
3549 | 40 | 20.97 | 90 | 1 | 8.94 | 7.1383 | 4319 | 116.57 | 6 | 1.33 | 0.75 | 0.91 | 1.8 | 72
3550 | 120 | 44.28 | 18.97 | 0.77 | 19.7 | 12.3639 | 4323 | 23.96 | 9.7 | 2.34 | 0.43 | 0.85 | 2.91 | 349.2
3551 | 1064 | 124.85 | 1.87 | 0.86 | 43.17 | 36.8159 | 4330 | 166.61 | 36.87 | 1.13 | 0.88 | 0.91 | 11.061 | 11768.904
3552 | 1944 | 176.17 | 70 | 0.79 | 63.56 | 49.7638 | 4353 | 77.28 | 41.11 | 1.63 | 0.61 | 0.94 | 12.333 | 23975.352
3553 | 16 | 15.31 | 90 | 0.86 | 6.32 | 4.5147 | 4323 | 108.43 | 4 | 1.47 | 0.68 | 0.8 | 1.2 | 19.2
3554 | 44 | 22.14 | 74.93 | 1 | 10 | 7.4867 | 4328 | 53.13 | 6 | 1.37 | 0.73 | 0.96 | 1.8 | 79.2
3555 | 16 | 11.31 | 0 | 1 | 5.66 | 4.5147 | 4325 | 135 | 4 | 1 | 1 | 1 | 1.2 | 19.2
3556 | 5728 | 298.19 | 26.47 | 0.81 | 106.68 | 85.4214 | 4357 | 30.41 | 68.26 | 1.58 | 0.63 | 0.94 | 20.478 | 117297.984
3557 | 136 | 41.46 | 149.6 | 0.99 | 16.12 | 13.1624 | 4326 | 150.26 | 12 | 1.21 | 0.83 | 0.91 | 3.6 | 489.6
3558 | 1844 | 178.02 | 62.24 | 0.73 | 67.68 | 48.4669 | 4353 | 55.84 | 41.78 | 1.66 | 0.6 | 0.9 | 12.534 | 23112.696
3559 | 120 | 41.46 | 118.74 | 0.88 | 15.62 | 12.3639 | 4328 | 129.81 | 12 | 1.3 | 0.77 | 0.85 | 3.6 | 432
3560 | 72 | 29.46 | 58.41 | 1 | 11.66 | 9.577 | 4333 | 30.96 | 9.84 | 1.22 | 0.82 | 0.86 | 2.952 | 212.544
3561 | 80 | 30.63 | 47.08 | 1 | 12.81 | 10.0951 | 4334 | 38.66 | 9.9 | 1.28 | 0.78 | 0.91 | 2.97 | 237.6
3562 | 16 | 11.31 | 0 | 1 | 5.66 | 4.5147 | 4329 | 135 | 4 | 1 | 1 | 1 | 1.2 | 19.2
3563 | 24 | 15.31 | 0 | 1 | 7.21 | 5.5293 | 4331 | 146.31 | 4 | 1.5 | 0.67 | 1 | 1.2 | 28.8
3564 | 160 | 49.46 | 174.06 | 0.82 | 20.88 | 14.2766 | 4333 | 163.3 | 10 | 1.98 | 0.51 | 0.91 | 3 | 480
3565 | 3416 | 236.94 | 51.5 | 0.76 | 85.6 | 65.9666 | 4369 | 37.41 | 58.81 | 1.46 | 0.68 | 0.91 | 17.643 | 60268.488
3566 | 104 | 35.11 | 135 | 1 | 13.42 | 11.5102 | 4335 | 116.57 | 11.31 | 1.13 | 0.88 | 0.88 | 3.393 | 352.872
3567 | 524 | 93.74 | 148.69 | 0.75 | 38.42 | 25.8363 | 4335 | 141.34 | 22.31 | 1.74 | 0.57 | 0.9 | 6.693 | 3507.132
3568 | 124 | 41.94 | 125.8 | 0.89 | 15.23 | 12.5683 | 4335 | 113.2 | 12.73 | 1.23 | 0.82 | 0.85 | 3.819 | 473.556
3569 | 40 | 20.97 | 0 | 1 | 8.94 | 7.1383 | 4336 | 153.43 | 6 | 1.24 | 0.81 | 0.91 | 1.8 | 72
3570 | 244 | 56.77 | 116.48 | 0.95 | 22.36 | 17.6303 | 4336 | 116.57 | 16 | 1.39 | 0.72 | 0.91 | 4.8 | 1171.2
3571 | 1212 | 137.34 | 120.16 | 0.81 | 48.83 | 39.2931 | 4338 | 124.99 | 35.36 | 1.3 | 0.77 | 0.91 | 10.608 | 12856.896
3572 | 20 | 14.14 | 161.57 | 1 | 7.21 | 5.0475 | 4337 | 146.31 | 4 | 1.55 | 0.64 | 0.91 | 1.2 | 24
3573 | 56 | 27.8 | 129.94 | 0.91 | 11.66 | 8.4462 | 4339 | 149.04 | 8 | 1.26 | 0.79 | 0.82 | 2.4 | 134.4
3574 | 148 | 44.28 | 160.44 | 0.95 | 17.89 | 13.7308 | 4341 | 153.43 | 12 | 1.34 | 0.75 | 0.9 | 3.6 | 532.8
3575 | 4324 | 279.85 | 114.75 | 0.69 | 96.17 | 74.2178 | 4342 | 106.93 | 73.48 | 1.23 | 0.82 | 0.88 | 22.044 | 95318.256
3576 | 212 | 54.43 | 102.14 | 0.9 | 20.88 | 16.4336 | 4342 | 106.7 | 14 | 1.42 | 0.71 | 0.88 | 4.2 | 890.4
3577 | 20 | 15.31 | 18.43 | 1 | 7.21 | 5.0475 | 4345 | 33.69 | 4 | 1.55 | 0.64 | 0.91 | 1.2 | 24
3578 | 8352 | 366.48 | 79.06 | 0.78 | 138.85 | 103.1479 | 4413 | 78.37 | 87.68 | 1.6 | 0.63 | 0.96 | 26.304 | 219691.008
3579 | 20 | 14.14 | 161.57 | 1 | 7.21 | 5.0475 | 4345 | 146.31 | 4 | 1.55 | 0.64 | 0.91 | 1.2 | 24
3580 | 192 | 49.46 | 151.46 | 0.99 | 20 | 15.6392 | 4349 | 143.13 | 14 | 1.32 | 0.76 | 0.94 | 4.2 | 806.4
3581 | 16 | 11.31 | 0 | 1 | 5.66 | 4.5147 | 4350 | 135 | 4 | 1 | 1 | 1 | 1.2 | 19.2
3582 | 120 | 37.46 | 135 | 1 | 14.42 | 12.3639 | 4350 | 123.69 | 12 | 1.12 | 0.9 | 0.92 | 3.6 | 432
3583 | 40 | 20.97 | 116.57 | 1 | 10 | 7.1383 | 4351 | 126.87 | 6 | 1.55 | 0.64 | 0.91 | 1.8 | 72
3584 | 352 | 72.08 | 37.61 | 0.85 | 28.84 | 21.1756 | 4362 | 33.69 | 18.18 | 1.7 | 0.59 | 0.89 | 5.454 | 1919.808
3585 | 80 | 30.63 | 63.43 | 1 | 11.66 | 10.0951 | 4352 | 120.96 | 10 | 1.08 | 0.92 | 0.89 | 3 | 240
3586 | 2352 | 187.28 | 68.82 | 0.84 | 66.48 | 54.7374 | 4384 | 68.84 | 52.33 | 1.25 | 0.8 | 0.92 | 15.699 | 36924.048
3587 | 64 | 32.28 | 52.58 | 0.77 | 14.42 | 9.0293 | 4359 | 56.31 | 7.07 | 2.27 | 0.44 | 0.8 | 2.121 | 135.744
3588 | 3608 | 244.74 | 137.07 | 0.76 | 91.61 | 67.7951 | 4362 | 143.88 | 56.57 | 1.61 | 0.62 | 0.93 | 16.971 | 61231.368
3589 | 3740 | 237.71 | 43.15 | 0.83 | 79.7 | 69.0241 | 4380 | 17.53 | 65.36 | 1.07 | 0.94 | 0.93 | 19.608 | 73333.92
3590 | 124 | 40.28 | 21.31 | 0.96 | 16.12 | 12.5683 | 4357 | 29.74 | 12 | 1.31 | 0.76 | 0.89 | 3.6 | 446.4
3591 | 312 | 92.57 | 121.21 | 0.46 | 30 | 19.9362 | 4360 | 126.87 | 20 | 1.52 | 0.66 | 0.74 | 6 | 1872
3592 | 116 | 37.46 | 99.97 | 1 | 15.23 | 12.1561 | 4360 | 113.2 | 10 | 1.37 | 0.73 | 0.92 | 3 | 348
3593 | 468 | 86.91 | 154.71 | 0.78 | 34.41 | 24.4168 | 4360 | 144.46 | 18.91 | 1.9 | 0.53 | 0.89 | 5.673 | 2654.964
3594 | 52 | 26.14 | 0 | 0.96 | 10.77 | 8.1389 | 4361 | 158.2 | 6 | 1.55 | 0.64 | 0.93 | 1.8 | 93.6
3595 | 16 | 15.31 | 90 | 0.86 | 6.32 | 4.5147 | 4362 | 108.43 | 4 | 1.47 | 0.68 | 0.8 | 1.2 | 19.2
3596 | 628 | 97.05 | 91.84 | 0.84 | 38.21 | 28.2843 | 4363 | 96.01 | 24 | 1.58 | 0.63 | 0.9 | 7.2 | 4521.6
3597 | 24 | 16.97 | 45 | 1 | 7.21 | 5.5293 | 4367 | 33.69 | 5.66 | 1.29 | 0.77 | 0.8 | 1.698 | 40.752
3598 | 5820 | 351.45 | 55.84 | 0.59 | 139.27 | 86.1047 | 4423 | 54.94 | 63.28 | 2.39 | 0.42 | 0.87 | 18.984 | 110486.88
3599 | 636 | 105.74 | 154.75 | 0.71 | 41.18 | 28.4639 | 4367 | 150.95 | 25.94 | 1.66 | 0.6 | 0.86 | 7.782 | 4949.352
3600 | 88 | 33.46 | 157.29 | 0.99 | 13.42 | 10.5878 | 4364 | 153.43 | 10 | 1.25 | 0.8 | 0.88 | 3 | 264
3601 | 2152 | 187.48 | 14.32 | 0.77 | 65.51 | 52.3584 | 4384 | 31.26 | 48.78 | 1.46 | 0.69 | 0.89 | 14.634 | 31492.368
3602 | 40 | 22.14 | 90 | 1 | 8.94 | 7.1383 | 4366 | 116.57 | 6 | 1.24 | 0.81 | 0.91 | 1.8 | 72
3603 | 48 | 22.63 | 0 | 1 | 8.94 | 7.8196 | 4366 | 116.57 | 8 | 1 | 1 | 0.86 | 2.4 | 115.2
3604 | 168 | 46.43 | 25.12 | 0.98 | 18.44 | 14.6292 | 4372 | 12.53 | 14 | 1.22 | 0.82 | 0.87 | 4.2 | 705.6
3605 | 384 | 74.91 | 112.18 | 0.86 | 29.12 | 22.1172 | 4367 | 105.95 | 19.61 | 1.54 | 0.65 | 0.9 | 5.883 | 2259.072
3606 | 36 | 19.31 | 0 | 1 | 8.49 | 6.772 | 4368 | 135 | 6 | 1 | 1 | 1 | 1.8 | 64.8
3607 | 32 | 20.97 | 19.33 | 0.91 | 8.94 | 6.3847 | 4371 | 26.57 | 6 | 1.61 | 0.62 | 0.8 | 1.8 | 57.6
3608 | 828 | 110.23 | 114.98 | 0.86 | 40.5 | 32.4773 | 4371 | 122.91 | 28.62 | 1.46 | 0.68 | 0.91 | 8.586 | 7109.208
3609 | 68 | 32.97 | 175.05 | 0.79 | 14.56 | 9.3072 | 4371 | 164.05 | 6 | 2.31 | 0.43 | 0.89 | 1.8 | 122.4
3610 | 5836 | 307.97 | 80.68 | 0.77 | 109.84 | 86.2229 | 4422 | 56.89 | 72 | 1.48 | 0.68 | 0.95 | 21.6 | 126057.6
3611 | 88 | 33.46 | 141.75 | 0.99 | 14.42 | 10.5878 | 4373 | 146.31 | 9.9 | 1.49 | 0.67 | 0.88 | 2.97 | 261.36
3612 | 116 | 43.11 | 89.21 | 0.78 | 17.09 | 12.1561 | 4382 | 69.44 | 10 | 1.65 | 0.61 | 0.83 | 3 | 348
3613 | 12 | 11.31 | 45 | 1 | 5.66 | 3.9098 | 4377 | 45 | 4 | 1.46 | 0.68 | 0.86 | 1.2 | 14.4
3614 | 36 | 19.31 | 0 | 1 | 8.49 | 6.772 | 4375 | 135 | 6 | 1 | 1 | 1 | 1.8 | 64.8
3615 | 44 | 23.8 | 48.97 | 0.98 | 10 | 7.4867 | 4379 | 36.87 | 7.07 | 1.45 | 0.69 | 0.85 | 2.121 | 93.324
3616 | 56 | 24.97 | 2.771e-13 | 1 | 10 | 8.4462 | 4377 | 126.87 | 8 | 1.02 | 0.98 | 0.93 | 2.4 | 134.4
3617 | 92 | 34.63 | 152.97 | 0.96 | 14.42 | 10.8258 | 4377 | 146.31 | 10 | 1.36 | 0.73 | 0.92 | 3 | 276
3618 | 500 | 85.74 | 130.75 | 0.85 | 34.06 | 25.2377 | 4377 | 130.24 | 22.36 | 1.55 | 0.64 | 0.9 | 6.708 | 3354
3619 | 108 | 44.77 | 57.01 | 0.68 | 18.87 | 11.7294 | 4386 | 57.99 | 9.84 | 2.32 | 0.43 | 0.78 | 2.952 | 318.816
3620 | 200 | 56.77 | 11.28 | 0.78 | 22.8 | 15.9617 | 4384 | 15.26 | 13.74 | 1.76 | 0.57 | 0.83 | 4.122 | 824.4
3621 | 76 | 30.63 | 5.58 | 1 | 12.65 | 9.8395 | 4380 | 161.57 | 8 | 1.49 | 0.67 | 0.88 | 2.4 | 182.4
3622 | 60 | 26.14 | 45 | 1 | 11.31 | 8.7426 | 4384 | 45 | 8 | 1.14 | 0.88 | 0.97 | 2.4 | 144
3623 | 72 | 30.63 | 159.75 | 0.96 | 13.42 | 9.577 | 4381 | 153.43 | 8 | 1.44 | 0.69 | 0.88 | 2.4 | 172.8
3624 | 4576 | 308.53 | 163.91 | 0.6 | 119.55 | 76.3498 | 4392 | 162.47 | 57.78 | 2.27 | 0.44 | 0.88 | 17.334 | 79320.384
3625 | 40 | 22.63 | 45 | 0.98 | 8.94 | 7.1383 | 4385 | 26.57 | 7.07 | 1.24 | 0.81 | 0.8 | 2.121 | 84.84
3626 | 56 | 24.97 | 180 | 1 | 10 | 8.4462 | 4382 | 126.87 | 8 | 1.12 | 0.89 | 0.93 | 2.4 | 134.4
3627 | 208 | 52.77 | 78.79 | 0.94 | 19.7 | 16.2778 | 4393 | 66.04 | 16 | 1.25 | 0.8 | 0.88 | 4.8 | 998.4
3628 | 48 | 22.63 | 0 | 1 | 8.94 | 7.8196 | 4385 | 116.57 | 8 | 1 | 1 | 0.86 | 2.4 | 115.2
3629 | 664 | 104.57 | 20.3 | 0.76 | 40.25 | 29.0837 | 4396 | 26.57 | 24.99 | 1.69 | 0.59 | 0.89 | 7.497 | 4978.008
3630 | 84 | 32.28 | 144.67 | 1 | 14.42 | 10.3444 | 4388 | 146.31 | 9.84 | 1.61 | 0.62 | 0.86 | 2.952 | 247.968
3631 | 64 | 30.63 | 18.11 | 0.86 | 13.42 | 9.0293 | 4390 | 26.57 | 8 | 1.79 | 0.56 | 0.82 | 2.4 | 153.6
3632 | 44 | 22.63 | 18.43 | 1 | 8.94 | 7.4867 | 4389 | 153.43 | 8 | 1.14 | 0.88 | 0.81 | 2.4 | 105.6
3633 | 112 | 37.94 | 37.37 | 0.98 | 14.56 | 11.9447 | 4394 | 15.95 | 11.31 | 1.22 | 0.82 | 0.86 | 3.393 | 380.016
3634 | 156 | 44.28 | 82.37 | 1 | 16.12 | 14.097 | 4391 | 119.74 | 14 | 1.05 | 0.95 | 0.91 | 4.2 | 655.2
3635 | 92 | 33.46 | 160.86 | 1 | 13.42 | 10.8258 | 4393 | 153.43 | 10 | 1.31 | 0.76 | 0.88 | 3 | 276
3636 | 92 | 34.63 | 20.92 | 0.96 | 13.42 | 10.8258 | 4395 | 26.57 | 10 | 1.15 | 0.87 | 0.9 | 3 | 276
3637 | 528 | 93.05 | 77.05 | 0.77 | 34.93 | 25.9348 | 4410 | 66.37 | 22.69 | 1.63 | 0.61 | 0.86 | 6.807 | 3594.096
3638 | 148 | 43.11 | 13.14 | 1 | 17.09 | 13.7308 | 4400 | 20.56 | 12 | 1.35 | 0.74 | 0.9 | 3.6 | 532.8
3639 | 164 | 45.94 | 11.81 | 0.98 | 16.49 | 14.454 | 4399 | 165.96 | 14 | 1.08 | 0.93 | 0.88 | 4.2 | 688.8
3640 | 1556 | 151.2 | 67 | 0.86 | 53.14 | 44.5215 | 4421 | 70.2 | 42 | 1.2 | 0.83 | 0.94 | 12.6 | 19605.6
3641 | 24 | 18.14 | 45 | 0.92 | 8.49 | 5.5293 | 4399 | 45 | 5.66 | 1.59 | 0.63 | 0.86 | 1.698 | 40.752
3642 | 96 | 36.28 | 11.37 | 0.92 | 14.56 | 11.0586 | 4398 | 164.05 | 10 | 1.42 | 0.71 | 0.86 | 3 | 288
3643 | 628 | 102.91 | 105.44 | 0.75 | 40.25 | 28.2843 | 4398 | 116.57 | 24 | 1.88 | 0.53 | 0.93 | 7.2 | 4521.6
3644 | 160 | 45.46 | 149.28 | 0.97 | 17.2 | 14.2766 | 4399 | 125.54 | 14 | 1.1 | 0.91 | 0.91 | 4.2 | 672
3645 | 144 | 44.28 | 32.52 | 0.92 | 17.2 | 13.544 | 4404 | 35.54 | 14 | 1.17 | 0.85 | 0.89 | 4.2 | 604.8
3646 | 220 | 61.94 | 4.89 | 0.72 | 26.31 | 16.7408 | 4401 | 171.25 | 12 | 2.28 | 0.44 | 0.87 | 3.6 | 792
3647 | 56 | 24.97 | 45 | 1 | 11.31 | 8.4462 | 4403 | 45 | 8 | 1.32 | 0.76 | 0.93 | 2.4 | 134.4
3648 | 28 | 16.97 | 90 | 1 | 7.21 | 5.9723 | 4400 | 123.69 | 6 | 1.07 | 0.94 | 0.88 | 1.8 | 50.4
3649 | 80 | 30.63 | 47.08 | 1 | 12.81 | 10.0951 | 4406 | 38.66 | 9.9 | 1.28 | 0.78 | 0.91 | 2.97 | 237.6
3650 | 40 | 20.97 | 153.43 | 1 | 10 | 7.1383 | 4403 | 143.13 | 6 | 1.55 | 0.64 | 0.91 | 1.8 | 72
3651 | 96 | 37.46 | 165.24 | 0.86 | 15.23 | 11.0586 | 4406 | 156.8 | 10 | 1.58 | 0.63 | 0.86 | 3 | 288
3652 | 120 | 41.94 | 130.8 | 0.86 | 17.2 | 12.3639 | 4404 | 125.54 | 11.09 | 1.68 | 0.59 | 0.83 | 3.327 | 399.24
3653 | 44 | 22.63 | 18.43 | 1 | 8.94 | 7.4867 | 4405 | 153.43 | 8 | 1.14 | 0.88 | 0.81 | 2.4 | 105.6
3654 | 15388 | 507.53 | 26 | 0.75 | 170.55 | 140.0091 | 4466 | 39.29 | 133.78 | 1.26 | 0.8 | 0.96 | 40.134 | 617581.992
3655 | 2048 | 188.17 | 56.58 | 0.73 | 73.76 | 51.0776 | 4435 | 49.4 | 44 | 1.62 | 0.62 | 0.91 | 13.2 | 27033.6
3656 | 44 | 22.14 | 105.07 | 1 | 10 | 7.4867 | 4406 | 126.87 | 6 | 1.37 | 0.73 | 0.96 | 1.8 | 79.2
3657 | 48 | 22.63 | 0 | 1 | 8.94 | 7.8196 | 4406 | 116.57 | 8 | 1 | 1 | 0.86 | 2.4 | 115.2
3658 | 12 | 11.31 | 45 | 1 | 5.66 | 3.9098 | 4410 | 45 | 4 | 1.46 | 0.68 | 0.86 | 1.2 | 14.4
3659 | 724 | 114.23 | 62.86 | 0.7 | 47.71 | 30.3693 | 4429 | 56.98 | 22.19 | 2.33 | 0.43 | 0.89 | 6.657 | 4819.668
3660 | 84 | 31.8 | 172.8 | 1 | 13.42 | 10.3444 | 4410 | 153.43 | 8 | 1.47 | 0.68 | 0.93 | 2.4 | 201.6
3661 | 264 | 62.43 | 128.92 | 0.85 | 23.32 | 18.3386 | 4413 | 149.04 | 16.99 | 1.31 | 0.76 | 0.87 | 5.097 | 1345.608
3662 | 100 | 36.28 | 45 | 0.95 | 14.14 | 11.2867 | 4416 | 45 | 11.31 | 1.16 | 0.86 | 0.86 | 3.393 | 339.3
3663 | 736 | 114.02 | 40.05 | 0.71 | 48.83 | 30.6199 | 4427 | 34.99 | 22.6 | 2.19 | 0.46 | 0.88 | 6.78 | 4990.08
3664 | 660 | 120.85 | 15.53 | 0.57 | 40.5 | 28.9959 | 4425 | 20.22 | 30.87 | 1.25 | 0.8 | 0.76 | 9.261 | 6112.26
3665 | 32 | 18.14 | 45 | 1 | 8.49 | 6.3847 | 4421 | 45 | 6 | 1.23 | 0.81 | 0.94 | 1.8 | 57.6
3666 | 20 | 15.31 | 71.57 | 1 | 7.21 | 5.0475 | 4421 | 56.31 | 4 | 1.55 | 0.64 | 0.91 | 1.2 | 24
3667 | 36 | 19.31 | 0 | 1 | 8.49 | 6.772 | 4419 | 135 | 6 | 1 | 1 | 1 | 1.8 | 64.8
3668 | 172 | 46.63 | 4.13 | 0.99 | 17.89 | 14.8023 | 4422 | 153.43 | 12 | 1.34 | 0.75 | 0.95 | 3.6 | 619.2
3669 | 36 | 20.97 | 159.7 | 1 | 8.94 | 6.772 | 4425 | 153.43 | 6 | 1.34 | 0.75 | 0.86 | 1.8 | 64.8
3670 | 3516 | 246.19 | 134.52 | 0.73 | 98.81 | 66.9252 | 4430 | 144.06 | 46.01 | 2.16 | 0.46 | 0.92 | 13.803 | 48531.348
3671 | 680 | 99.88 | 93.83 | 0.86 | 34.93 | 29.432 | 4424 | 103.24 | 29.52 | 1.2 | 0.83 | 0.9 | 8.856 | 6022.08
3672 | 2780 | 243.56 | 59.15 | 0.59 | 75.29 | 59.5097 | 4453 | 50.39 | 56.18 | 1.32 | 0.76 | 0.88 | 16.854 | 46854.12
3673 | 84 | 40.28 | 157.77 | 0.65 | 17.2 | 10.3444 | 4424 | 144.46 | 9.7 | 1.82 | 0.55 | 0.74 | 2.91 | 244.44
3674 | 20 | 15.31 | 108.43 | 1 | 7.21 | 5.0475 | 4425 | 123.69 | 4 | 1.55 | 0.64 | 0.91 | 1.2 | 24
3675 | 272 | 63.11 | 35.48 | 0.86 | 24.41 | 18.6144 | 4434 | 34.99 | 18 | 1.23 | 0.81 | 0.88 | 5.4 | 1468.8
3676 | 1904 | 173.14 | 41.89 | 0.8 | 64.9 | 49.2491 | 4453 | 33.69 | 42.43 | 1.55 | 0.64 | 0.93 | 12.729 | 24236.016
3677 | 60 | 27.8 | 31.85 | 0.98 | 11.66 | 8.7426 | 4431 | 30.96 | 8 | 1.39 | 0.72 | 0.88 | 2.4 | 144
3678 | 3488 | 242.88 | 132.29 | 0.74 | 90.38 | 66.6582 | 4429 | 114.86 | 56.04 | 1.7 | 0.59 | 0.93 | 16.812 | 58640.256
3679 | 4676 | 266.11 | 71.34 | 0.83 | 95.02 | 77.1796 | 4475 | 59.66 | 67.13 | 1.39 | 0.72 | 0.95 | 20.139 | 94169.964
3680 | 36 | 20.97 | 173.95 | 1 | 8.94 | 6.772 | 4438 | 153.43 | 6 | 1.54 | 0.65 | 0.86 | 1.8 | 64.8
3681 | 16 | 11.31 | 0 | 1 | 5.66 | 4.5147 | 4438 | 135 | 4 | 1 | 1 | 1 | 1.2 | 19.2
3682 | 44 | 22.14 | 105.07 | 1 | 10 | 7.4867 | 4439 | 126.87 | 6 | 1.37 | 0.73 | 0.96 | 1.8 | 79.2
3683 | 44 | 22.14 | 105.07 | 1 | 10 | 7.4867 | 4440 | 126.87 | 6 | 1.37 | 0.73 | 0.96 | 1.8 | 79.2
3684 | 20 | 16.97 | 0 | 0.87 | 6.32 | 5.0475 | 4441 | 108.43 | 5.66 | 1 | 1 | 0.71 | 1.698 | 33.96
3685 | 20 | 15.31 | 18.43 | 1 | 7.21 | 5.0475 | 4444 | 33.69 | 4 | 1.55 | 0.64 | 0.91 | 1.2 | 24
3686 | 212 | 53.94 | 143.51 | 0.92 | 22.8 | 16.4336 | 4444 | 142.13 | 14.31 | 1.64 | 0.61 | 0.9 | 4.293 | 910.116
3687 | 4556 | 256.74 | 6.61 | 0.87 | 87.86 | 76.1828 | 4465 | 11.82 | 72.08 | 1.23 | 0.81 | 0.95 | 21.624 | 98518.944
3688 | 292 | 64.77 | 73.76 | 0.87 | 22.8 | 19.2866 | 4456 | 52.13 | 20 | 1.14 | 0.87 | 0.89 | 6 | 1752
3689 | 28 | 18.14 | 0 | 1 | 7.21 | 5.9723 | 4448 | 123.69 | 6 | 1.07 | 0.94 | 0.88 | 1.8 | 50.4
3690 | 2236 | 199.28 | 58.01 | 0.71 | 76.55 | 53.3705 | 4481 | 56.73 | 44.72 | 1.94 | 0.52 | 0.92 | 13.416 | 29998.176
3691 | 260 | 59.6 | 94.05 | 0.92 | 21.54 | 18.1992 | 4450 | 111.8 | 18 | 1.18 | 0.85 | 0.88 | 5.4 | 1404
3692 | 16 | 11.31 | 0 | 1 | 5.66 | 4.5147 | 4451 | 135 | 4 | 1 | 1 | 1 | 1.2 | 19.2
3693 | 84 | 32.28 | 118.68 | 1 | 13.42 | 10.3444 | 4451 | 116.57 | 9.84 | 1.46 | 0.68 | 0.86 | 2.952 | 247.968
3694 | 72 | 30.63 | 167.76 | 0.96 | 12.65 | 9.577 | 4454 | 161.57 | 8 | 1.42 | 0.71 | 0.88 | 2.4 | 172.8
3695 | 244 | 60.08 | 23.71 | 0.85 | 23.41 | 17.6303 | 4463 | 19.98 | 16 | 1.49 | 0.67 | 0.87 | 4.8 | 1171.2
3696 | 376 | 75.6 | 95.77 | 0.83 | 29.12 | 21.8856 | 4471 | 74.05 | 18 | 1.65 | 0.61 | 0.9 | 5.4 | 2030.4
3697 | 52 | 23.8 | 45 | 1 | 10 | 8.1389 | 4462 | 36.87 | 8 | 1.16 | 0.86 | 0.9 | 2.4 | 124.8
3698 | 104 | 35.11 | 45 | 1 | 13.42 | 11.5102 | 4462 | 26.57 | 11.31 | 1.13 | 0.88 | 0.88 | 3.393 | 352.872
3699 | 288 | 64.77 | 80.9 | 0.86 | 24.74 | 19.1541 | 4474 | 75.96 | 16 | 1.51 | 0.66 | 0.89 | 4.8 | 1382.4
3700 | 16 | 11.31 | 0 | 1 | 5.66 | 4.5147 | 4462 | 135 | 4 | 1 | 1 | 1 | 1.2 | 19.2
3701 | 15492 | 559.93 | 6.19 | 0.62 | 214.71 | 140.4814 | 4487 | 9.11 | 98 | 2.37 | 0.42 | 0.92 | 29.4 | 455464.8
3702 | 192 | 51.11 | 46.81 | 0.92 | 18.87 | 15.6392 | 4471 | 32.01 | 16 | 1.14 | 0.88 | 0.91 | 4.8 | 921.6
3703 | 36 | 20.97 | 172.37 | 1 | 8.94 | 6.772 | 4464 | 153.43 | 6 | 1.19 | 0.84 | 0.86 | 1.8 | 64.8
3704 | 364 | 72.57 | 86.42 | 0.87 | 26.31 | 21.5336 | 4478 | 81.25 | 21.47 | 1.18 | 0.85 | 0.87 | 6.441 | 2344.524
3705 | 20 | 15.31 | 71.57 | 1 | 7.21 | 5.0475 | 4469 | 56.31 | 4 | 1.55 | 0.64 | 0.91 | 1.2 | 24
3706 | 116 | 39.11 | 10.7 | 0.95 | 16.12 | 12.1561 | 4471 | 29.74 | 12 | 1.42 | 0.71 | 0.84 | 3.6 | 417.6
3707 | 28 | 18.14 | 30.47 | 1 | 8.49 | 5.9723 | 4471 | 45 | 6 | 1.38 | 0.72 | 0.88 | 1.8 | 50.4
3708 | 16 | 11.31 | 0 | 1 | 5.66 | 4.5147 | 4469 | 135 | 4 | 1 | 1 | 1 | 1.2 | 19.2
3709 | 60 | 29.46 | 12 | 0.87 | 12.65 | 8.7426 | 4472 | 18.43 | 8 | 1.74 | 0.58 | 0.79 | 2.4 | 144
3710 | 16 | 11.31 | 0 | 1 | 5.66 | 4.5147 | 4470 | 135 | 4 | 1 | 1 | 1 | 1.2 | 19.2
3711 | 920 | 119.2 | 48.95 | 0.81 | 46.04 | 34.2341 | 4491 | 55.62 | 28.28 | 1.61 | 0.62 | 0.92 | 8.484 | 7805.28
3712 | 24 | 16.97 | 45 | 1 | 7.21 | 5.5293 | 4475 | 33.69 | 5.66 | 1.29 | 0.77 | 0.8 | 1.698 | 40.752
3713 | 40 | 20.97 | 26.57 | 1 | 10 | 7.1383 | 4476 | 36.87 | 6 | 1.55 | 0.64 | 0.91 | 1.8 | 72
3714 | 43832 | 929.4 | 67.9 | 0.64 | 337.34 | 236.2984 | 4646 | 84.9 | 190.44 | 1.98 | 0.51 | 0.91 | 57.132 | 2504209.824
3715 | 2784 | 239.08 | 138.56 | 0.61 | 92.46 | 59.5525 | 4478 | 128.85 | 48.56 | 1.95 | 0.51 | 0.87 | 14.568 | 40557.312
3716 | 24 | 16.97 | 45 | 1 | 7.21 | 5.5293 | 4482 | 33.69 | 5.66 | 1.29 | 0.77 | 0.8 | 1.698 | 40.752
3717 | 16 | 14.14 | 148.28 | 1 | 7.21 | 4.5147 | 4479 | 146.31 | 4 | 2.03 | 0.49 | 0.8 | 1.2 | 19.2
3718 | 268 | 60.77 | 85.58 | 0.91 | 21.63 | 18.477 | 4480 | 123.69 | 18 | 1.22 | 0.82 | 0.89 | 5.4 | 1447.2
3719 | 68 | 28.97 | 114.9 | 1 | 12.81 | 9.3072 | 4480 | 128.66 | 8 | 1.5 | 0.67 | 0.92 | 2.4 | 163.2
3720 | 248 | 57.94 | 24.02 | 0.93 | 22.36 | 17.7742 | 4490 | 26.57 | 16 | 1.3 | 0.77 | 0.91 | 4.8 | 1190.4
3721 | 28 | 18.14 | 0 | 1 | 7.21 | 5.9723 | 4485 | 123.69 | 6 | 1.07 | 0.94 | 0.88 | 1.8 | 50.4
3722 | 28 | 18.14 | 0 | 1 | 7.21 | 5.9723 | 4485 | 123.69 | 6 | 1.07 | 0.94 | 0.88 | 1.8 | 50.4
3723 | 140 | 41.94 | 0 | 1 | 15.23 | 13.3545 | 4488 | 156.8 | 14 | 1.08 | 0.92 | 0.88 | 4.2 | 588
3724 | 196 | 57.94 | 157.21 | 0.73 | 25.06 | 15.8013 | 4487 | 151.39 | 12.52 | 2.24 | 0.45 | 0.88 | 3.756 | 736.176
3725 | 188 | 49.94 | 18.07 | 0.95 | 19.7 | 15.4755 | 4493 | 23.96 | 14 | 1.37 | 0.73 | 0.9 | 4.2 | 789.6
3726 | 9460 | 384.25 | 3.14 | 0.81 | 129.77 | 109.7768 | 4526 | 24.59 | 97.33 | 1.21 | 0.83 | 0.96 | 29.199 | 276222.54
3727 | 56 | 27.8 | 124.57 | 0.91 | 11.66 | 8.4462 | 4487 | 120.96 | 8 | 1.31 | 0.76 | 0.82 | 2.4 | 134.4
3728 | 168 | 47.11 | 164.74 | 0.95 | 17.89 | 14.6292 | 4490 | 153.43 | 14 | 1.21 | 0.82 | 0.88 | 4.2 | 705.6
3729 | 20 | 15.31 | 161.57 | 1 | 7.21 | 5.0475 | 4488 | 146.31 | 4 | 1.55 | 0.64 | 0.91 | 1.2 | 24
3730 | 172 | 51.11 | 120.38 | 0.83 | 22.8 | 14.8023 | 4489 | 127.87 | 13.28 | 1.83 | 0.55 | 0.88 | 3.984 | 685.248
3731 | 1144 | 127.68 | 51.28 | 0.88 | 46.17 | 38.1749 | 4512 | 72.35 | 33.94 | 1.41 | 0.71 | 0.92 | 10.182 | 11648.208
3732 | 60 | 27.8 | 35.78 | 0.98 | 11.66 | 8.7426 | 4494 | 30.96 | 8 | 1.19 | 0.84 | 0.86 | 2.4 | 144
3733 | 240 | 57.25 | 120.72 | 0.92 | 21.63 | 17.4852 | 4491 | 123.69 | 16.1 | 1.33 | 0.75 | 0.87 | 4.83 | 1159.2
3734 | 1004 | 152.17 | 29.94 | 0.54 | 64.9 | 35.7628 | 4509 | 33.69 | 22.9 | 2.85 | 0.35 | 0.85 | 6.87 | 6897.48
3735 | 348 | 68.77 | 107.85 | 0.92 | 26.83 | 21.055 | 4491 | 116.57 | 18 | 1.49 | 0.67 | 0.94 | 5.4 | 1879.2
3736 | 60 | 26.14 | 45 | 1 | 11.31 | 8.7426 | 4496 | 45 | 8 | 1.14 | 0.88 | 0.97 | 2.4 | 144
3737 | 696 | 103.88 | 104.48 | 0.81 | 38.63 | 29.7762 | 4495 | 111.25 | 28 | 1.32 | 0.76 | 0.88 | 8.4 | 5846.4
3738 | 3248 | 235.97 | 12.65 | 0.73 | 88.54 | 64.324 | 4511 | 18.43 | 58 | 1.43 | 0.7 | 0.94 | 17.4 | 56515.2
3739 | 108 | 38.63 | 21.84 | 0.91 | 16.12 | 11.7294 | 4502 | 29.74 | 10 | 1.58 | 0.63 | 0.89 | 3 | 324
3740 | 96 | 35.11 | 40.85 | 0.98 | 13.42 | 11.0586 | 4503 | 26.57 | 11.31 | 1.16 | 0.86 | 0.86 | 3.393 | 325.728
3741 | 2420 | 230.79 | 94.33 | 0.57 | 79.12 | 55.523 | 4499 | 106.14 | 44 | 2.01 | 0.5 | 0.85 | 13.2 | 31944
3742 | 60 | 26.63 | 14.04 | 1 | 10.77 | 8.7426 | 4501 | 21.8 | 8 | 1.13 | 0.89 | 0.86 | 2.4 | 144
3743 | 32 | 20.97 | 7.02 | 0.91 | 8.94 | 6.3847 | 4501 | 26.57 | 6 | 1.42 | 0.71 | 0.8 | 1.8 | 57.6
3744 | 340 | 69.25 | 43 | 0.89 | 26.08 | 20.8116 | 4506 | 32.47 | 19.6 | 1.4 | 0.71 | 0.9 | 5.88 | 1999.2
3745 | 60 | 27.8 | 121.85 | 0.98 | 11.66 | 8.7426 | 4499 | 120.96 | 8 | 1.39 | 0.72 | 0.88 | 2.4 | 144
3746 | 12 | 12.49 | 0 | 0.97 | 6.32 | 3.9098 | 4500 | 161.57 | 2 | 3 | 0.33 | 1 | 0.6 | 7.2
3747 | 308 | 82.23 | 52.29 | 0.57 | 31.62 | 19.808 | 4513 | 55.3 | 17.89 | 2.11 | 0.47 | 0.77 | 5.367 | 1653.036
3748 | 688 | 103.4 | 0.07 | 0.81 | 37.95 | 29.6046 | 4508 | 161.57 | 26 | 1.43 | 0.7 | 0.9 | 7.8 | 5366.4
3749 | 16 | 11.31 | 0 | 1 | 5.66 | 4.5147 | 4504 | 135 | 4 | 1 | 1 | 1 | 1.2 | 19.2
3750 | 52 | 23.8 | 135 | 1 | 10 | 8.1389 | 4507 | 126.87 | 8 | 1.16 | 0.86 | 0.9 | 2.4 | 124.8
3751 | 104 | 36.28 | 24.32 | 0.99 | 15.23 | 11.5102 | 4513 | 23.2 | 10 | 1.39 | 0.72 | 0.88 | 3 | 312
3752 | 868 | 111.88 | 25.04 | 0.87 | 40 | 33.2526 | 4524 | 36.87 | 32 | 1.23 | 0.81 | 0.93 | 9.6 | 8332.8
3753 | 220 | 53.94 | 78.52 | 0.95 | 21.54 | 16.7408 | 4520 | 68.2 | 14 | 1.44 | 0.69 | 0.92 | 4.2 | 924
3754 | 156 | 45.46 | 153.62 | 0.95 | 20 | 14.097 | 4511 | 143.13 | 12 | 1.62 | 0.62 | 0.92 | 3.6 | 561.6
3755 | 1356 | 143.48 | 42.8 | 0.83 | 52.15 | 41.5619 | 4535 | 57.53 | 35.36 | 1.55 | 0.64 | 0.91 | 10.608 | 14384.448
3756 | 96 | 34.63 | 90 | 1 | 12.81 | 11.0586 | 4513 | 128.66 | 10 | 1.08 | 0.93 | 0.89 | 3 | 288
3757 | 132 | 41.46 | 93.11 | 0.97 | 16.12 | 12.9674 | 4521 | 60.26 | 12 | 1.25 | 0.8 | 0.89 | 3.6 | 475.2
3758 | 276 | 67.6 | 125.52 | 0.76 | 25.06 | 18.7508 | 4515 | 118.61 | 19.31 | 1.36 | 0.74 | 0.84 | 5.793 | 1598.868
3759 | 3332 | 244.45 | 174.92 | 0.7 | 92.78 | 65.1505 | 4528 | 7.43 | 51 | 1.94 | 0.51 | 0.91 | 15.3 | 50979.6
3760 | 36 | 19.31 | 0 | 1 | 8.49 | 6.772 | 4517 | 135 | 6 | 1 | 1 | 1 | 1.8 | 64.8
3761 | 128 | 39.11 | 22.97 | 1 | 16.12 | 12.7694 | 4522 | 29.74 | 12 | 1.27 | 0.79 | 0.9 | 3.6 | 460.8
3762 | 140 | 40.28 | 158.81 | 1 | 16.12 | 13.3545 | 4520 | 150.26 | 12 | 1.24 | 0.81 | 0.92 | 3.6 | 504
3763 | 184 | 52.28 | 14.77 | 0.85 | 21.54 | 15.31 | 4526 | 21.8 | 12 | 1.69 | 0.59 | 0.92 | 3.6 | 662.4
3764 | 144 | 43.11 | 146.35 | 0.97 | 17.2 | 13.544 | 4522 | 144.46 | 13.28 | 1.3 | 0.77 | 0.87 | 3.984 | 573.696
3765 | 2140 | 190.31 | 147.35 | 0.74 | 71.61 | 52.2122 | 4527 | 144.09 | 47.32 | 1.49 | 0.67 | 0.92 | 14.196 | 30379.44
3766 | 28 | 18.14 | 0 | 1 | 7.21 | 5.9723 | 4524 | 123.69 | 6 | 1.07 | 0.94 | 0.88 | 1.8 | 50.4
3767 | 24 | 16.97 | 135 | 1 | 7.21 | 5.5293 | 4524 | 123.69 | 5.66 | 1.29 | 0.77 | 0.8 | 1.698 | 40.752
3768 | 48 | 23.8 | 122.07 | 1 | 10 | 7.8196 | 4525 | 126.87 | 8 | 1.28 | 0.78 | 0.86 | 2.4 | 115.2
3769 | 32 | 18.14 | 45 | 1 | 8.49 | 6.3847 | 4528 | 45 | 6 | 1.23 | 0.81 | 0.94 | 1.8 | 57.6
3770 | 164 | 44.28 | 0 | 1 | 16.12 | 14.454 | 4527 | 119.74 | 14 | 1.01 | 0.99 | 0.93 | 4.2 | 688.8
3771 | 52 | 23.8 | 135 | 1 | 10 | 8.1389 | 4528 | 126.87 | 8 | 1.16 | 0.86 | 0.9 | 2.4 | 124.8
3772 | 512 | 85.25 | 50.78 | 0.89 | 30 | 25.5388 | 4541 | 36.87 | 25.22 | 1.21 | 0.83 | 0.91 | 7.566 | 3873.792
3773 | 32 | 18.14 | 135 | 1 | 8.49 | 6.3847 | 4531 | 135 | 6 | 1.23 | 0.81 | 0.94 | 1.8 | 57.6
3774 | 24 | 15.31 | 90 | 1 | 7.21 | 5.5293 | 4531 | 123.69 | 4 | 1.5 | 0.67 | 1 | 1.2 | 28.8
3775 | 224 | 55.6 | 110.49 | 0.91 | 20.88 | 16.8923 | 4532 | 106.7 | 16 | 1.22 | 0.82 | 0.86 | 4.8 | 1075.2
3776 | 196 | 57.46 | 177.78 | 0.75 | 24.33 | 15.8013 | 4535 | 170.54 | 10 | 2.13 | 0.47 | 0.92 | 3 | 588
3777 | 100 | 37.46 | 16.76 | 0.9 | 15.23 | 11.2867 | 4538 | 23.2 | 10 | 1.63 | 0.61 | 0.85 | 3 | 300
3778 | 52 | 23.8 | 135 | 1 | 10 | 8.1389 | 4535 | 126.87 | 8 | 1.16 | 0.86 | 0.9 | 2.4 | 124.8
3779 | 32 | 18.14 | 45 | 1 | 8.49 | 6.3847 | 4539 | 45 | 6 | 1.23 | 0.81 | 0.94 | 1.8 | 57.6
3780 | 52 | 23.8 | 45 | 1 | 10 | 8.1389 | 4542 | 36.87 | 8 | 1.16 | 0.86 | 0.9 | 2.4 | 124.8
3781 | 1700 | 185.14 | 36.64 | 0.62 | 72.25 | 46.5361 | 4565 | 41.63 | 36.31 | 2.12 | 0.47 | 0.86 | 10.893 | 18518.1
3782 | 1300 | 148.37 | 178.7 | 0.74 | 55.03 | 40.6946 | 4540 | 160.91 | 36 | 1.56 | 0.64 | 0.92 | 10.8 | 14040
3783 | 76 | 30.63 | 34.35 | 1 | 12.81 | 9.8395 | 4543 | 38.66 | 9.84 | 1.34 | 0.74 | 0.88 | 2.952 | 224.352
3784 | 76 | 29.46 | 45 | 1 | 11.66 | 9.8395 | 4544 | 30.96 | 9.9 | 1.16 | 0.86 | 0.88 | 2.97 | 225.72
3785 | 272 | 59.11 | 30.85 | 0.98 | 21.63 | 18.6144 | 4547 | 33.69 | 18 | 1.08 | 0.92 | 0.93 | 5.4 | 1468.8
3786 | 20 | 15.31 | 71.57 | 1 | 7.21 | 5.0475 | 4547 | 56.31 | 4 | 1.55 | 0.64 | 0.91 | 1.2 | 24
3787 | 16 | 15.31 | 121.72 | 0.86 | 7.21 | 4.5147 | 4545 | 123.69 | 4 | 2.03 | 0.49 | 0.8 | 1.2 | 19.2
3788 | 1080 | 146.51 | 171.77 | 0.63 | 50.99 | 37.0917 | 4551 | 168.69 | 30 | 1.72 | 0.58 | 0.88 | 9 | 9720
3789 | 17068 | 553.75 | 84.94 | 0.7 | 194.33 | 147.454 | 4546 | 98.88 | 128.48 | 1.46 | 0.69 | 0.93 | 38.544 | 657868.992
3790 | 64 | 26.63 | 90 | 1 | 10.77 | 9.0293 | 4547 | 111.8 | 8 | 1.21 | 0.83 | 0.89 | 2.4 | 153.6
3791 | 25060 | 629.15 | 85.57 | 0.8 | 213.35 | 178.6717 | 4549 | 96.46 | 166.41 | 1.22 | 0.82 | 0.95 | 49.923 | 1251070.38
3792 | 48 | 26.63 | 90 | 0.85 | 10.2 | 7.8196 | 4550 | 101.31 | 8 | 1.19 | 0.84 | 0.8 | 2.4 | 115.2
3793 | 88 | 31.8 | 135 | 1 | 12.81 | 10.5878 | 4552 | 128.66 | 10 | 1.1 | 0.91 | 0.94 | 3 | 264
3794 | 200 | 54.43 | 48.12 | 0.85 | 21.63 | 15.9617 | 4560 | 33.69 | 15.31 | 1.5 | 0.67 | 0.84 | 4.593 | 918.6
3795 | 48 | 22.63 | 142.76 | 1 | 10 | 7.8196 | 4554 | 126.87 | 8 | 1.28 | 0.78 | 0.86 | 2.4 | 115.2
3796 | 256 | 58.91 | 157.27 | 0.93 | 22.8 | 18.0586 | 4559 | 164.74 | 16.97 | 1.3 | 0.77 | 0.87 | 5.091 | 1303.296
3797 | 104 | 36.28 | 44.07 | 0.99 | 15.62 | 11.5102 | 4561 | 39.81 | 9.9 | 1.59 | 0.63 | 0.9 | 2.97 | 308.88
3798 | 140 | 47.11 | 93.46 | 0.79 | 18.97 | 13.3545 | 4557 | 108.43 | 10 | 1.89 | 0.53 | 0.88 | 3 | 420
3799 | 60 | 31.8 | 3.6 | 0.75 | 12.65 | 8.7426 | 4558 | 161.57 | 8 | 1.68 | 0.6 | 0.79 | 2.4 | 144
3800 | 100 | 37.46 | 50.05 | 0.9 | 15.62 | 11.2867 | 4564 | 39.81 | 10.73 | 1.56 | 0.64 | 0.86 | 3.219 | 321.9
3801 | 228 | 55.6 | 97.49 | 0.93 | 19.7 | 17.0425 | 4561 | 113.96 | 17.71 | 1.09 | 0.92 | 0.89 | 5.313 | 1211.364
3802 | 40 | 22.14 | 0 | 1 | 8.94 | 7.1383 | 4562 | 153.43 | 6 | 1.24 | 0.81 | 0.91 | 1.8 | 72
3803 | 144 | 43.11 | 126.72 | 0.97 | 15.62 | 13.544 | 4565 | 129.81 | 14 | 1.03 | 0.97 | 0.89 | 4.2 | 604.8
3804 | 212 | 53.94 | 37.83 | 0.92 | 20 | 16.4336 | 4571 | 36.87 | 16 | 1.22 | 0.82 | 0.89 | 4.8 | 1017.6
3805 | 32 | 18.14 | 135 | 1 | 8.49 | 6.3847 | 4565 | 135 | 6 | 1.23 | 0.81 | 0.94 | 1.8 | 57.6
3806 | 88 | 32.28 | 3.7 | 1 | 13.42 | 10.5878 | 4570 | 26.57 | 10 | 1.26 | 0.79 | 0.86 | 3 | 264
3807 | 104 | 37.94 | 144.5 | 0.91 | 15.23 | 11.5102 | 4567 | 156.8 | 11.31 | 1.4 | 0.71 | 0.83 | 3.393 | 352.872
3808 | 208 | 60.08 | 43.58 | 0.72 | 25.61 | 16.2778 | 4576 | 38.66 | 12.73 | 2.32 | 0.43 | 0.83 | 3.819 | 794.352
3809 | 1488 | 156.85 | 177.35 | 0.76 | 55.71 | 43.5378 | 4567 | 158.96 | 38.92 | 1.43 | 0.7 | 0.9 | 11.676 | 17373.888
3810 | 4476 | 261.14 | 177.13 | 0.82 | 87.82 | 75.511 | 4572 | 149.93 | 68 | 1.23 | 0.82 | 0.95 | 20.4 | 91310.4
3811 | 584 | 93.25 | 49.12 | 0.84 | 38.21 | 27.2754 | 4583 | 42.88 | 23.77 | 1.63 | 0.61 | 0.93 | 7.131 | 4164.504
3812 | 3928 | 295.08 | 53.09 | 0.57 | 111.21 | 70.7377 | 4616 | 52.31 | 63.22 | 1.59 | 0.63 | 0.85 | 18.966 | 74498.448
3813 | 80 | 36.28 | 95.75 | 0.76 | 14.56 | 10.0951 | 4573 | 105.95 | 8 | 1.68 | 0.6 | 0.85 | 2.4 | 192
3814 | 108 | 36.28 | 146.48 | 1 | 13.42 | 11.7294 | 4573 | 116.57 | 12 | 1.06 | 0.94 | 0.89 | 3.6 | 388.8
3815 | 872 | 114.71 | 55.95 | 0.83 | 42.94 | 33.3291 | 4593 | 62.24 | 29.4 | 1.5 | 0.67 | 0.92 | 8.82 | 7691.04
3816 | 28 | 18.14 | 0 | 1 | 7.21 | 5.9723 | 4574 | 123.69 | 6 | 1.07 | 0.94 | 0.88 | 1.8 | 50.4
3817 | 12 | 11.31 | 45 | 1 | 5.66 | 3.9098 | 4576 | 45 | 4 | 1.46 | 0.68 | 0.86 | 1.2 | 14.4
3818 | 280 | 60.77 | 16.18 | 0.95 | 21.54 | 18.8862 | 4576 | 158.2 | 18 | 1.11 | 0.9 | 0.91 | 5.4 | 1512
3819 | 308 | 65.25 | 145.23 | 0.91 | 24.41 | 19.808 | 4575 | 124.99 | 18.38 | 1.29 | 0.77 | 0.9 | 5.514 | 1698.312
3820 | 132 | 43.11 | 79.82 | 0.89 | 17.09 | 12.9674 | 4584 | 69.44 | 11.64 | 1.57 | 0.64 | 0.85 | 3.492 | 460.944
3821 | 72 | 30.63 | 48.46 | 0.96 | 12.81 | 9.577 | 4581 | 38.66 | 9.84 | 1.39 | 0.72 | 0.86 | 2.952 | 212.544
3822 | 28 | 18.14 | 0 | 1 | 7.21 | 5.9723 | 4577 | 123.69 | 6 | 1.07 | 0.94 | 0.88 | 1.8 | 50.4
3823 | 64 | 27.8 | 64 | 1 | 11.66 | 9.0293 | 4583 | 59.04 | 8 | 1.26 | 0.79 | 0.89 | 2.4 | 153.6
3824 | 140 | 44.28 | 63.86 | 0.9 | 18.87 | 13.3545 | 4587 | 57.99 | 11.63 | 1.73 | 0.58 | 0.9 | 3.489 | 488.46
3825 | 16 | 11.31 | 0 | 1 | 5.66 | 4.5147 | 4579 | 135 | 4 | 1 | 1 | 1 | 1.2 | 19.2
3826 | 48 | 26.63 | 90 | 0.85 | 10.77 | 7.8196 | 4584 | 68.2 | 8 | 1.34 | 0.75 | 0.77 | 2.4 | 115.2
3827 | 172 | 45.94 | 0.34 | 1 | 17.89 | 14.8023 | 4586 | 26.57 | 14 | 1.2 | 0.83 | 0.91 | 4.2 | 722.4
3828 | 48 | 23.8 | 160.19 | 1 | 10 | 7.8196 | 4584 | 143.13 | 8 | 1.13 | 0.88 | 0.86 | 2.4 | 115.2
3829 | 112 | 36.28 | 135 | 1 | 14.42 | 11.9447 | 4584 | 123.69 | 11.31 | 1.26 | 0.79 | 0.9 | 3.393 | 380.016
3830 | 1464 | 149.54 | 148.98 | 0.82 | 51.22 | 43.1853 | 4589 | 141.34 | 44 | 1.1 | 0.91 | 0.93 | 13.2 | 19324.8
3831 | 172 | 48.77 | 22.13 | 0.91 | 19.7 | 14.8023 | 4594 | 23.96 | 14 | 1.35 | 0.74 | 0.85 | 4.2 | 722.4
3832 | 60 | 27.8 | 121.85 | 0.98 | 11.66 | 8.7426 | 4588 | 120.96 | 8 | 1.39 | 0.72 | 0.88 | 2.4 | 144
3833 | 16 | 14.14 | 0 | 1 | 6.32 | 4.5147 | 4589 | 161.57 | 4 | 1.47 | 0.68 | 0.8 | 1.2 | 19.2
3834 | 84 | 31.8 | 135 | 1 | 14.14 | 10.3444 | 4590 | 135 | 9.9 | 1.4 | 0.71 | 0.93 | 2.97 | 249.48
3835 | 32 | 18.14 | 135 | 1 | 8.49 | 6.3847 | 4590 | 135 | 6 | 1.23 | 0.81 | 0.94 | 1.8 | 57.6
3836 | 16 | 11.31 | 0 | 1 | 5.66 | 4.5147 | 4592 | 135 | 4 | 1 | 1 | 1 | 1.2 | 19.2
3837 | 52 | 26.63 | 78.69 | 0.92 | 10.77 | 8.1389 | 4597 | 68.2 | 8 | 1.31 | 0.76 | 0.81 | 2.4 | 124.8
3838 | 408 | 92.08 | 12.94 | 0.6 | 36.06 | 22.7979 | 4600 | 19.44 | 16.97 | 2.5 | 0.4 | 0.82 | 5.091 | 2077.128
3839 | 32 | 18.14 | 45 | 1 | 8.49 | 6.3847 | 4596 | 45 | 6 | 1.23 | 0.81 | 0.94 | 1.8 | 57.6
3840 | 360 | 70.43 | 51.19 | 0.91 | 26.08 | 21.4149 | 4605 | 57.53 | 21.21 | 1.21 | 0.83 | 0.9 | 6.363 | 2290.68
3841 | 80 | 31.8 | 159.04 | 0.99 | 14.42 | 10.0951 | 4594 | 146.31 | 8 | 1.64 | 0.61 | 0.93 | 2.4 | 192
3842 | 44 | 22.63 | 161.57 | 1 | 8.94 | 7.4867 | 4594 | 116.57 | 8 | 1.14 | 0.88 | 0.81 | 2.4 | 105.6
3843 | 80 | 30.63 | 153.43 | 1 | 11.66 | 10.0951 | 4596 | 120.96 | 10 | 1.08 | 0.92 | 0.89 | 3 | 240
3844 | 20 | 14.14 | 161.57 | 1 | 7.21 | 5.0475 | 4596 | 146.31 | 4 | 1.55 | 0.64 | 0.91 | 1.2 | 24
3845 | 244 | 59.6 | 93.27 | 0.86 | 21.54 | 17.6303 | 4611 | 68.2 | 17.46 | 1.18 | 0.85 | 0.86 | 5.238 | 1278.072
3846 | 60 | 26.14 | 135 | 1 | 11.31 | 8.7426 | 4602 | 135 | 8 | 1.14 | 0.88 | 0.97 | 2.4 | 144
3847 | 52 | 23.8 | 45 | 1 | 10 | 8.1389 | 4606 | 36.87 | 8 | 1.16 | 0.86 | 0.9 | 2.4 | 124.8
3848 | 20 | 15.31 | 71.57 | 1 | 7.21 | 5.0475 | 4607 | 56.31 | 4 | 1.55 | 0.64 | 0.91 | 1.2 | 24
3849 | 184 | 49.46 | 168.94 | 0.95 | 20 | 15.31 | 4607 | 143.13 | 14 | 1.3 | 0.77 | 0.91 | 4.2 | 772.8
3850 | 68 | 33.46 | 80.86 | 0.76 | 12.81 | 9.3072 | 4612 | 51.34 | 8 | 1.6 | 0.62 | 0.83 | 2.4 | 163.2
3851 | 16 | 11.31 | 0 | 1 | 5.66 | 4.5147 | 4608 | 135 | 4 | 1 | 1 | 1 | 1.2 | 19.2
3852 | 108 | 37.94 | 165.37 | 0.94 | 15.23 | 11.7294 | 4609 | 156.8 | 11.64 | 1.37 | 0.73 | 0.83 | 3.492 | 377.136
3853 | 5872 | 308.05 | 6.7 | 0.78 | 107.7 | 86.4885 | 4636 | 15.07 | 74 | 1.46 | 0.69 | 0.96 | 22.2 | 130358.4
3854 | 200 | 51.11 | 93.21 | 0.96 | 19.7 | 15.9617 | 4609 | 113.96 | 14 | 1.26 | 0.8 | 0.91 | 4.2 | 840
3855 | 244 | 57.94 | 45 | 0.91 | 22.8 | 17.6303 | 4619 | 52.13 | 16.97 | 1.38 | 0.73 | 0.9 | 5.091 | 1242.204
3856 | 44 | 22.14 | 15.07 | 1 | 10 | 7.4867 | 4614 | 36.87 | 6 | 1.37 | 0.73 | 0.96 | 1.8 | 79.2
3857 | 244 | 56.77 | 176.93 | 0.95 | 22.8 | 17.6303 | 4614 | 164.74 | 14 | 1.57 | 0.64 | 0.92 | 4.2 | 1024.8
3858 | 56 | 24.97 | 180 | 1 | 10 | 8.4462 | 4612 | 126.87 | 8 | 1.12 | 0.89 | 0.93 | 2.4 | 134.4
3859 | 24 | 19.31 | 90 | 0.81 | 8.25 | 5.5293 | 4613 | 104.04 | 4 | 1.81 | 0.55 | 0.86 | 1.2 | 28.8
3860 | 60 | 27.8 | 64.71 | 0.98 | 11.66 | 8.7426 | 4618 | 59.04 | 8 | 1.22 | 0.82 | 0.88 | 2.4 | 144
3861 | 112 | 37.94 | 38.6 | 0.98 | 16.12 | 11.9447 | 4619 | 29.74 | 9.9 | 1.65 | 0.6 | 0.88 | 2.97 | 332.64
3862 | 4620 | 322.68 | 122.89 | 0.56 | 108.24 | 76.716 | 4615 | 117.51 | 81.82 | 1.31 | 0.76 | 0.84 | 24.546 | 113402.52
3863 | 364 | 70.43 | 92.41 | 0.92 | 25.3 | 21.5336 | 4615 | 108.43 | 20 | 1.21 | 0.83 | 0.91 | 6 | 2184
3864 | 56 | 26.14 | 125.51 | 1 | 11.31 | 8.4462 | 4616 | 135 | 8 | 1.24 | 0.81 | 0.93 | 2.4 | 134.4
3865 | 1060 | 126.23 | 88.69 | 0.84 | 43.91 | 36.7467 | 4637 | 59.93 | 36 | 1.12 | 0.89 | 0.91 | 10.8 | 11448
3866 | 60 | 26.14 | 135 | 1 | 11.31 | 8.7426 | 4618 | 135 | 8 | 1.14 | 0.88 | 0.97 | 2.4 | 144
3867 | 88 | 34.63 | 157.26 | 0.92 | 14.42 | 10.5878 | 4620 | 146.31 | 9.7 | 1.55 | 0.65 | 0.86 | 2.91 | 256.08
3868 | 140 | 43.11 | 35.56 | 0.95 | 17.2 | 13.3545 | 4625 | 35.54 | 12.73 | 1.39 | 0.72 | 0.88 | 3.819 | 534.66
3869 | 584 | 92.08 | 85.52 | 0.87 | 32.56 | 27.2754 | 4620 | 100.62 | 24 | 1.35 | 0.74 | 0.9 | 7.2 | 4204.8
3870 | 6368 | 311.08 | 120.63 | 0.83 | 99.64 | 90.0672 | 4625 | 128.48 | 88.65 | 1.04 | 0.97 | 0.95 | 26.595 | 169356.96
3871 | 112 | 38.63 | 174.66 | 0.94 | 17.09 | 11.9447 | 4626 | 159.44 | 8 | 2 | 0.5 | 0.93 | 2.4 | 268.8
3872 | 168 | 48.77 | 156.05 | 0.89 | 19.7 | 14.6292 | 4628 | 156.04 | 13.42 | 1.58 | 0.63 | 0.86 | 4.026 | 676.368
3873 | 100 | 36.28 | 55.71 | 0.95 | 14.42 | 11.2867 | 4632 | 56.31 | 11.09 | 1.35 | 0.74 | 0.85 | 3.327 | 332.7
3874 | 84 | 31.8 | 53.86 | 1 | 12.81 | 10.3444 | 4631 | 38.66 | 10 | 1.18 | 0.85 | 0.91 | 3 | 252
3875 | 708 | 107.4 | 18.8 | 0.77 | 43.08 | 30.0318 | 4638 | 21.8 | 23.26 | 1.92 | 0.52 | 0.91 | 6.978 | 4940.424
3876 | 40 | 20.97 | 153.43 | 1 | 10 | 7.1383 | 4629 | 143.13 | 6 | 1.55 | 0.64 | 0.91 | 1.8 | 72
3877 | 44 | 23.8 | 135 | 0.98 | 8.94 | 7.4867 | 4630 | 116.57 | 8 | 1.04 | 0.97 | 0.85 | 2.4 | 105.6
3878 | 1064 | 124.85 | 121.99 | 0.86 | 43.91 | 36.8159 | 4636 | 149.93 | 33.01 | 1.32 | 0.76 | 0.91 | 9.903 | 10536.792
3879 | 12 | 11.31 | 45 | 1 | 5.66 | 3.9098 | 4633 | 45 | 4 | 1.46 | 0.68 | 0.86 | 1.2 | 14.4
3880 | 16 | 11.31 | 0 | 1 | 5.66 | 4.5147 | 4631 | 135 | 4 | 1 | 1 | 1 | 1.2 | 19.2
3881 | 52 | 24.97 | 140.73 | 1 | 11.31 | 8.1389 | 4635 | 135 | 8 | 1.45 | 0.69 | 0.9 | 2.4 | 124.8
3882 | 664 | 98.23 | 99.88 | 0.86 | 34.18 | 29.0837 | 4637 | 110.56 | 29.03 | 1.21 | 0.83 | 0.91 | 8.709 | 5782.776
3883 | 2512 | 200.45 | 121.33 | 0.79 | 66.48 | 56.5685 | 4637 | 96.91 | 58 | 1.11 | 0.9 | 0.92 | 17.4 | 43708.8
3884 | 344 | 82.23 | 12.29 | 0.64 | 26 | 20.9336 | 4645 | 22.62 | 21.21 | 1.11 | 0.9 | 0.84 | 6.363 | 2188.872
3885 | 1944 | 193.62 | 45.36 | 0.65 | 68.03 | 49.7638 | 4669 | 65.7 | 50.48 | 1.53 | 0.65 | 0.84 | 15.144 | 29439.936
3886 | 296 | 65.25 | 30.19 | 0.87 | 24.41 | 19.4183 | 4647 | 34.99 | 19.68 | 1.28 | 0.78 | 0.88 | 5.904 | 1747.584
3887 | 880 | 116.57 | 12.13 | 0.81 | 40.5 | 33.4816 | 4646 | 20.22 | 32 | 1.2 | 0.83 | 0.92 | 9.6 | 8448
3888 | 184 | 55.11 | 8.44 | 0.76 | 20.88 | 15.31 | 4642 | 163.3 | 14 | 1.65 | 0.61 | 0.82 | 4.2 | 772.8
3889 | 384 | 71.6 | 104.98 | 0.94 | 26.83 | 22.1172 | 4643 | 116.57 | 20 | 1.24 | 0.81 | 0.93 | 6 | 2304
3890 | 276 | 69.25 | 149.18 | 0.72 | 29.53 | 18.7508 | 4647 | 151.7 | 15.26 | 2.24 | 0.45 | 0.83 | 4.578 | 1263.528
3891 | 2016 | 171.68 | 105.45 | 0.86 | 61.35 | 50.6769 | 4648 | 109.03 | 45.7 | 1.32 | 0.76 | 0.94 | 13.71 | 27639.36
3892 | 764 | 110.23 | 15.69 | 0.79 | 39.45 | 31.1969 | 4660 | 30.47 | 26.31 | 1.55 | 0.65 | 0.89 | 7.893 | 6030.252
3893 | 48 | 23.8 | 147.93 | 1 | 10 | 7.8196 | 4649 | 126.87 | 8 | 1.28 | 0.78 | 0.86 | 2.4 | 115.2
3894 | 48 | 22.63 | 0 | 1 | 8.94 | 7.8196 | 4652 | 116.57 | 8 | 1 | 1 | 0.86 | 2.4 | 115.2
3895 | 284 | 71.4 | 45.03 | 0.7 | 25.3 | 19.0206 | 4666 | 71.57 | 18.22 | 1.48 | 0.67 | 0.76 | 5.466 | 1552.344
3896 | 12 | 11.31 | 135 | 1 | 5.66 | 3.9098 | 4654 | 135 | 4 | 1.46 | 0.68 | 0.86 | 1.2 | 14.4
3897 | 20 | 15.31 | 71.57 | 1 | 7.21 | 5.0475 | 4659 | 56.31 | 4 | 1.55 | 0.64 | 0.91 | 1.2 | 24
3898 | 1316 | 151.4 | 18.34 | 0.72 | 58.31 | 40.9443 | 4675 | 30.96 | 36 | 1.6 | 0.62 | 0.9 | 10.8 | 14212.8
3899 | 288 | 78.91 | 14.08 | 0.58 | 27.2 | 19.1541 | 4661 | 162.9 | 18 | 1.6 | 0.62 | 0.75 | 5.4 | 1555.2
3900 | 116 | 41.46 | 79.39 | 0.85 | 17.09 | 12.1561 | 4668 | 69.44 | 10 | 1.7 | 0.59 | 0.85 | 3 | 348
3901 | 1100 | 136.17 | 43.95 | 0.75 | 47.71 | 37.4336 | 4682 | 56.98 | 36 | 1.46 | 0.68 | 0.87 | 10.8 | 11880
3902 | 5100 | 277.42 | 53.19 | 0.83 | 95.27 | 80.6028 | 4699 | 39.04 | 76.21 | 1.25 | 0.8 | 0.94 | 22.863 | 116601.3
3903 | 3600 | 249.62 | 18.67 | 0.73 | 96.77 | 67.7199 | 4689 | 18.06 | 57.13 | 1.75 | 0.57 | 0.92 | 17.139 | 61700.4
3904 | 100 | 36.28 | 93.39 | 0.95 | 13.42 | 11.2867 | 4665 | 116.57 | 12 | 1.14 | 0.88 | 0.85 | 3.6 | 360
3905 | 6184 | 317.71 | 139.65 | 0.77 | 108.76 | 88.7564 | 4682 | 147.77 | 83.54 | 1.3 | 0.77 | 0.94 | 25.062 | 154983.408
3906 | 1712 | 160.65 | 41.69 | 0.83 | 58.31 | 46.7 | 4690 | 59.04 | 40.61 | 1.37 | 0.73 | 0.92 | 12.183 | 20857.296
3907 | 12540 | 480.9 | 28.8 | 0.68 | 170.42 | 126.3904 | 4718 | 35.93 | 115.51 | 1.43 | 0.7 | 0.92 | 34.653 | 434548.62
3908 | 12 | 11.31 | 45 | 1 | 5.66 | 3.9098 | 4668 | 45 | 4 | 1.46 | 0.68 | 0.86 | 1.2 | 14.4
3909 | 552 | 90.91 | 158.62 | 0.84 | 37.58 | 26.5176 | 4668 | 154.8 | 22 | 1.65 | 0.61 | 0.91 | 6.6 | 3643.2
3910 | 1008 | 124.85 | 147.83 | 0.81 | 44.05 | 35.834 | 4672 | 140.53 | 33.94 | 1.24 | 0.81 | 0.9 | 10.182 | 10263.456
3911 | 100 | 34.63 | 163.85 | 1 | 14.42 | 11.2867 | 4670 | 146.31 | 10 | 1.33 | 0.75 | 0.93 | 3 | 300
3912 | 40 | 20.97 | 0 | 1 | 8.94 | 7.1383 | 4669 | 153.43 | 6 | 1.24 | 0.81 | 0.91 | 1.8 | 72
3913 | 1936 | 184.65 | 94.57 | 0.71 | 72.44 | 49.6613 | 4674 | 96.34 | 42 | 1.68 | 0.59 | 0.88 | 12.6 | 24393.6
3914 | 88 | 33.46 | 10.88 | 0.99 | 13.42 | 10.5878 | 4679 | 26.57 | 10 | 1.34 | 0.74 | 0.86 | 3 | 264
3915 | 72 | 28.97 | 0 | 1 | 11.66 | 9.577 | 4676 | 149.04 | 8 | 1.22 | 0.82 | 0.95 | 2.4 | 172.8
3916 | 76 | 30.63 | 162.5 | 1 | 11.66 | 9.8395 | 4676 | 120.96 | 10 | 1.11 | 0.9 | 0.88 | 3 | 228
3917 | 408 | 76.08 | 30.85 | 0.89 | 28.84 | 22.7979 | 4686 | 33.69 | 22 | 1.3 | 0.77 | 0.91 | 6.6 | 2692.8
3918 | 76 | 29.46 | 45 | 1 | 11.66 | 9.8395 | 4682 | 30.96 | 9.9 | 1.16 | 0.86 | 0.88 | 2.97 | 225.72
3919 | 12 | 11.31 | 45 | 1 | 5.66 | 3.9098 | 4682 | 45 | 4 | 1.46 | 0.68 | 0.86 | 1.2 | 14.4
3920 | 68 | 34.63 | 76.14 | 0.71 | 15.23 | 9.3072 | 4687 | 66.8 | 8 | 2.48 | 0.4 | 0.77 | 2.4 | 163.2
3921 | 192 | 49.94 | 19.63 | 0.97 | 19.7 | 15.6392 | 4689 | 23.96 | 14 | 1.41 | 0.71 | 0.91 | 4.2 | 806.4
3922 | 20 | 15.31 | 71.57 | 1 | 7.21 | 5.0475 | 4686 | 56.31 | 4 | 1.55 | 0.64 | 0.91 | 1.2 | 24
3923 | 28 | 18.14 | 149.53 | 1 | 8.49 | 5.9723 | 4687 | 135 | 6 | 1.38 | 0.72 | 0.88 | 1.8 | 50.4
3924 | 1820 | 163.68 | 177.13 | 0.85 | 60.17 | 48.1505 | 4704 | 15.42 | 40.4 | 1.49 | 0.67 | 0.93 | 12.12 | 22058.4
3925 | 192 | 54.43 | 159.84 | 0.81 | 20.88 | 15.6392 | 4691 | 163.3 | 14.98 | 1.39 | 0.72 | 0.83 | 4.494 | 862.848
3926 | 28 | 18.14 | 0 | 1 | 7.21 | 5.9723 | 4690 | 123.69 | 6 | 1.07 | 0.94 | 0.88 | 1.8 | 50.4
3927 | 164 | 47.11 | 33.71 | 0.93 | 18.87 | 14.454 | 4696 | 32.01 | 13.31 | 1.52 | 0.66 | 0.88 | 3.993 | 654.852
3928 | 196 | 53.25 | 82.71 | 0.87 | 18.97 | 15.8013 | 4690 | 108.43 | 15.81 | 1.18 | 0.85 | 0.86 | 4.743 | 929.628
3929 | 192 | 50.43 | 120.09 | 0.95 | 18.44 | 15.6392 | 4691 | 102.53 | 16 | 1.06 | 0.94 | 0.86 | 4.8 | 921.6
3930 | 68 | 29.46 | 140.77 | 0.98 | 12.81 | 9.3072 | 4692 | 128.66 | 8.49 | 1.6 | 0.62 | 0.85 | 2.547 | 173.196
3931 | 44 | 22.63 | 18.43 | 1 | 8.94 | 7.4867 | 4693 | 153.43 | 8 | 1.14 | 0.88 | 0.81 | 2.4 | 105.6
3932 | 76 | 33.46 | 175.09 | 0.85 | 14.56 | 9.8395 | 4694 | 164.05 | 8 | 2.09 | 0.48 | 0.81 | 2.4 | 182.4
3933 | 144 | 44.28 | 148 | 0.92 | 20 | 13.544 | 4693 | 143.13 | 12 | 1.69 | 0.59 | 0.9 | 3.6 | 518.4
3934 | 92 | 38.14 | 96.88 | 0.79 | 16.12 | 10.8258 | 4694 | 119.74 | 8 | 2.11 | 0.47 | 0.9 | 2.4 | 220.8
3935 | 16 | 15.31 | 90 | 0.86 | 6.32 | 4.5147 | 4694 | 108.43 | 4 | 1.47 | 0.68 | 0.8 | 1.2 | 19.2
3936 | 88 | 33.46 | 169.12 | 0.99 | 13.42 | 10.5878 | 4697 | 153.43 | 10 | 1.34 | 0.74 | 0.86 | 3 | 264
3937 | 32 | 18.14 | 135 | 1 | 8.49 | 6.3847 | 4696 | 135 | 6 | 1.23 | 0.81 | 0.94 | 1.8 | 57.6
3938 | 172 | 47.11 | 168.31 | 0.97 | 17.2 | 14.8023 | 4696 | 125.54 | 14 | 1.09 | 0.92 | 0.91 | 4.2 | 722.4
3939 | 72 | 29.46 | 25.41 | 1 | 11.66 | 9.577 | 4700 | 30.96 | 9.9 | 1.13 | 0.89 | 0.86 | 2.97 | 213.84
3940 | 16 | 14.14 | 31.72 | 1 | 7.21 | 4.5147 | 4699 | 33.69 | 4 | 2.03 | 0.49 | 0.8 | 1.2 | 19.2
3941 | 188 | 49.94 | 99.11 | 0.95 | 17.89 | 15.4755 | 4702 | 153.43 | 15.52 | 1.1 | 0.91 | 0.88 | 4.656 | 875.328
3942 | 36 | 20.97 | 83.95 | 1 | 8.94 | 6.772 | 4700 | 116.57 | 6 | 1.54 | 0.65 | 0.86 | 1.8 | 64.8
3943 | 32 | 18.14 | 45 | 1 | 8.49 | 6.3847 | 4703 | 45 | 6 | 1.23 | 0.81 | 0.94 | 1.8 | 57.6
3944 | 76 | 31.8 | 66.98 | 0.94 | 14.42 | 9.8395 | 4710 | 56.31 | 8 | 1.79 | 0.56 | 0.9 | 2.4 | 182.4
3945 | 292 | 65.25 | 115.89 | 0.86 | 26.83 | 19.2866 | 4704 | 116.57 | 16.1 | 1.76 | 0.57 | 0.89 | 4.83 | 1410.36
3946 | 688 | 103.6 | 83.19 | 0.81 | 39.4 | 29.6046 | 4723 | 66.04 | 24 | 1.61 | 0.62 | 0.93 | 7.2 | 4953.6
3947 | 84 | 34.63 | 31.48 | 0.88 | 15.62 | 10.3444 | 4711 | 39.81 | 8.94 | 1.9 | 0.53 | 0.88 | 2.682 | 225.288
3948 | 1256 | 144.37 | 50.2 | 0.76 | 50 | 40 | 4722 | 36.87 | 38.95 | 1.13 | 0.88 | 0.91 | 11.685 | 14676.36
3949 | 24 | 16.97 | 45 | 1 | 7.21 | 5.5293 | 4708 | 33.69 | 5.66 | 1.29 | 0.77 | 0.8 | 1.698 | 40.752
3950 | 20 | 14.14 | 161.57 | 1 | 7.21 | 5.0475 | 4706 | 146.31 | 4 | 1.55 | 0.64 | 0.91 | 1.2 | 24
3951 | 268 | 62.43 | 92.47 | 0.86 | 22.8 | 18.477 | 4707 | 105.26 | 18 | 1.23 | 0.81 | 0.86 | 5.4 | 1447.2
3952 | 4492 | 271.08 | 117.97 | 0.77 | 107.42 | 75.6458 | 4709 | 118.95 | 60.08 | 1.86 | 0.54 | 0.95 | 18.024 | 80963.808
3953 | 80 | 30.63 | 26.57 | 1 | 11.66 | 10.0951 | 4710 | 149.04 | 10 | 1.08 | 0.92 | 0.89 | 3 | 240
3954 | 824 | 120.08 | 85 | 0.72 | 43.68 | 32.3988 | 4732 | 74.05 | 26 | 1.8 | 0.56 | 0.89 | 7.8 | 6427.2
3955 | 396 | 74.91 | 40.32 | 0.89 | 27.78 | 22.4602 | 4723 | 59.74 | 20.3 | 1.35 | 0.74 | 0.89 | 6.09 | 2411.64
3956 | 40 | 22.14 | 90 | 1 | 8.94 | 7.1383 | 4712 | 116.57 | 6 | 1.24 | 0.81 | 0.91 | 1.8 | 72
3957 | 15380 | 502.27 | 104.29 | 0.77 | 186.82 | 139.9727 | 4716 | 111.35 | 110.98 | 1.7 | 0.59 | 0.96 | 33.294 | 512061.72
3958 | 68 | 35.8 | 91.95 | 0.67 | 13.42 | 9.3072 | 4723 | 63.43 | 10 | 1.37 | 0.73 | 0.74 | 3 | 204
3959 | 164 | 46.63 | 18.18 | 0.95 | 18.87 | 14.454 | 4723 | 32.01 | 12 | 1.42 | 0.7 | 0.93 | 3.6 | 590.4
3960 | 16 | 11.31 | 0 | 1 | 5.66 | 4.5147 | 4718 | 135 | 4 | 1 | 1 | 1 | 1.2 | 19.2
3961 | 40140 | 840.26 | 10.96 | 0.71 | 284.45 | 226.1277 | 4767 | 3.22 | 201.26 | 1.45 | 0.69 | 0.95 | 60.378 | 2423572.92
3962 | 1108 | 132.85 | 73.92 | 0.79 | 46.69 | 37.5695 | 4746 | 80.13 | 36.67 | 1.27 | 0.79 | 0.91 | 11.001 | 12189.108
3963 | 16 | 11.31 | 0 | 1 | 5.66 | 4.5147 | 4724 | 135 | 4 | 1 | 1 | 1 | 1.2 | 19.2
3964 | 84 | 34.63 | 14.21 | 0.88 | 15.23 | 10.3444 | 4728 | 23.2 | 8 | 1.74 | 0.58 | 0.88 | 2.4 | 201.6
3965 | 2604 | 213.42 | 8.37 | 0.72 | 83.95 | 57.5951 | 4737 | 12.38 | 50 | 1.67 | 0.6 | 0.91 | 15 | 39060
3966 | 44 | 23.8 | 41.03 | 0.98 | 10 | 7.4867 | 4728 | 36.87 | 7.07 | 1.45 | 0.69 | 0.85 | 2.121 | 93.324
3967 | 8368 | 409.22 | 0.2 | 0.63 | 158.49 | 103.2467 | 4735 | 169.82 | 74 | 2.35 | 0.43 | 0.92 | 22.2 | 185769.6
3968 | 2088 | 186.99 | 27.31 | 0.75 | 71.61 | 51.574 | 4748 | 35.91 | 47.4 | 1.52 | 0.66 | 0.91 | 14.22 | 29691.36
3969 | 2088 | 170.51 | 22.64 | 0.9 | 59.09 | 51.574 | 4746 | 23.96 | 48 | 1.15 | 0.87 | 0.95 | 14.4 | 30067.2
3970 | 104 | 36.28 | 45.93 | 0.99 | 15.62 | 11.5102 | 4736 | 39.81 | 9.9 | 1.59 | 0.63 | 0.9 | 2.97 | 308.88
3971 | 32 | 19.31 | 0 | 1 | 8.94 | 6.3847 | 4731 | 153.43 | 4 | 2 | 0.5 | 1 | 1.2 | 38.4
3972 | 608 | 95.6 | 175.57 | 0.84 | 36.77 | 27.8302 | 4735 | 157.62 | 22 | 1.65 | 0.61 | 0.92 | 6.6 | 4012.8
3973 | 3016 | 222.23 | 23.84 | 0.77 | 83.74 | 61.9842 | 4761 | 40.16 | 52.61 | 1.32 | 0.76 | 0.93 | 15.783 | 47601.528
3974 | 28 | 19.31 | 98.35 | 0.94 | 8.94 | 5.9723 | 4734 | 116.57 | 4 | 1.94 | 0.52 | 0.93 | 1.2 | 33.6
3975 | 36 | 19.31 | 0 | 1 | 8.49 | 6.772 | 4735 | 135 | 6 | 1 | 1 | 1 | 1.8 | 64.8
3976 | 444 | 81.25 | 15.16 | 0.85 | 30 | 23.7825 | 4746 | 36.87 | 22 | 1.29 | 0.78 | 0.91 | 6.6 | 2930.4
3977 | 964 | 118.91 | 132.93 | 0.86 | 42.52 | 35.0432 | 4736 | 138.81 | 34 | 1.05 | 0.95 | 0.93 | 10.2 | 9832.8
3978 | 28 | 16.97 | 90 | 1 | 7.21 | 5.9723 | 4736 | 123.69 | 6 | 1.07 | 0.94 | 0.88 | 1.8 | 50.4
3979 | 200 | 55.6 | 8.71 | 0.81 | 22.8 | 15.9617 | 4740 | 15.26 | 12 | 1.89 | 0.53 | 0.87 | 3.6 | 720
3980 | 440 | 80.08 | 100.59 | 0.86 | 31.05 | 23.6751 | 4737 | 104.93 | 20 | 1.53 | 0.66 | 0.91 | 6 | 2640
3981 | 1588 | 150.02 | 137.97 | 0.89 | 54.92 | 44.977 | 4742 | 146.89 | 42.3 | 1.33 | 0.75 | 0.94 | 12.69 | 20151.72
3982 | 2020 | 186.31 | 104.88 | 0.73 | 70.71 | 50.7272 | 4738 | 98.13 | 43.83 | 1.6 | 0.62 | 0.92 | 13.149 | 26560.98
3983 | 96 | 36.28 | 109.59 | 0.92 | 15.23 | 11.0586 | 4742 | 113.2 | 9.49 | 1.75 | 0.57 | 0.84 | 2.847 | 273.312
3984 | 1484 | 151.68 | 97.3 | 0.81 | 58.55 | 43.4793 | 4742 | 97.85 | 36 | 1.54 | 0.65 | 0.93 | 10.8 | 16027.2
3985 | 80 | 30.63 | 137.08 | 1 | 12.81 | 10.0951 | 4742 | 128.66 | 9.9 | 1.28 | 0.78 | 0.91 | 2.97 | 237.6
3986 | 40 | 20.97 | 0 | 1 | 8.94 | 7.1383 | 4742 | 153.43 | 6 | 1.24 | 0.81 | 0.91 | 1.8 | 72
3987 | 24 | 16.97 | 135 | 1 | 7.21 | 5.5293 | 4743 | 123.69 | 5.66 | 1.29 | 0.77 | 0.8 | 1.698 | 40.752
3988 | 136 | 44.28 | 27.9 | 0.87 | 18.87 | 13.1624 | 4750 | 32.01 | 11.38 | 1.8 | 0.56 | 0.87 | 3.414 | 464.304
3989 | 48 | 23.8 | 135 | 1 | 11.31 | 7.8196 | 4744 | 135 | 7.07 | 1.65 | 0.61 | 0.89 | 2.121 | 101.808
3990 | 24 | 15.31 | 0 | 1 | 7.21 | 5.5293 | 4746 | 146.31 | 4 | 1.5 | 0.67 | 1 | 1.2 | 28.8
3991 | 116 | 39.11 | 43.1 | 0.95 | 16.12 | 12.1561 | 4751 | 29.74 | 11.31 | 1.44 | 0.69 | 0.87 | 3.393 | 393.588
3992 | 312 | 65.25 | 52.35 | 0.92 | 25.06 | 19.9362 | 4758 | 61.39 | 18.38 | 1.41 | 0.71 | 0.9 | 5.514 | 1720.368
3993 | 236 | 59.6 | 128.27 | 0.83 | 22.8 | 17.3389 | 4748 | 127.87 | 16.97 | 1.42 | 0.71 | 0.84 | 5.091 | 1201.476
3994 | 308 | 80.57 | 23.94 | 0.6 | 34.93 | 19.808 | 4756 | 23.63 | 15.21 | 2.48 | 0.4 | 0.81 | 4.563 | 1405.404
3995 | 52 | 24.97 | 90 | 1 | 10.77 | 8.1389 | 4748 | 111.8 | 6 | 1.62 | 0.62 | 0.93 | 1.8 | 93.6
3996 | 24 | 16.97 | 45 | 1 | 7.21 | 5.5293 | 4751 | 33.69 | 5.66 | 1.29 | 0.77 | 0.8 | 1.698 | 40.752
3997 | 96 | 34.63 | 148.1 | 1 | 14.42 | 11.0586 | 4751 | 146.31 | 10 | 1.35 | 0.74 | 0.91 | 3 | 288
3998 | 4036 | 247.28 | 113.05 | 0.83 | 87.32 | 71.7036 | 4751 | 110.1 | 64.41 | 1.3 | 0.77 | 0.95 | 19.323 | 77987.628
3999 | 680 | 101.05 | 75.34 | 0.84 | 41.23 | 29.432 | 4773 | 75.96 | 24 | 1.74 | 0.57 | 0.92 | 7.2 | 4896
4000 | 24 | 15.31 | 90 | 1 | 7.21 | 5.5293 | 4754 | 123.69 | 4 | 1.5 | 0.67 | 1 | 1.2 | 28.8
4001 | 84 | 33.46 | 78.69 | 0.94 | 12.65 | 10.3444 | 4755 | 108.43 | 10 | 1.18 | 0.85 | 0.86 | 3 | 252
4002 | 40 | 22.63 | 135 | 0.98 | 8.94 | 7.1383 | 4760 | 116.57 | 7.07 | 1.24 | 0.81 | 0.8 | 2.121 | 84.84
4003 | 96 | 34.63 | 0 | 1 | 14.56 | 11.0586 | 4761 | 164.05 | 8 | 1.67 | 0.6 | 0.92 | 2.4 | 230.4
4004 | 372 | 76.08 | 46.21 | 0.81 | 28.84 | 21.7689 | 4774 | 56.31 | 20.4 | 1.4 | 0.72 | 0.87 | 6.12 | 2276.64
4005 | 492 | 91.4 | 176.74 | 0.74 | 35.44 | 25.035 | 4765 | 163.61 | 22 | 1.68 | 0.59 | 0.86 | 6.6 | 3247.2
4006 | 40 | 20.97 | 153.43 | 1 | 10 | 7.1383 | 4764 | 143.13 | 6 | 1.55 | 0.64 | 0.91 | 1.8 | 72
4007 | 32 | 18.14 | 45 | 1 | 8.49 | 6.3847 | 4768 | 45 | 6 | 1.23 | 0.81 | 0.94 | 1.8 | 57.6
4008 | 112 | 40.28 | 137.17 | 0.87 | 16.12 | 11.9447 | 4765 | 119.74 | 12 | 1.47 | 0.68 | 0.84 | 3.6 | 403.2
4009 | 36 | 19.31 | 0 | 1 | 8.49 | 6.772 | 4767 | 135 | 6 | 1 | 1 | 1 | 1.8 | 64.8
4010 | 92 | 38.63 | 84.93 | 0.77 | 16.49 | 10.8258 | 4775 | 75.96 | 8 | 2.09 | 0.48 | 0.85 | 2.4 | 220.8
4011 | 100 | 37.46 | 62.52 | 0.9 | 16.12 | 11.2867 | 4775 | 60.26 | 10 | 1.56 | 0.64 | 0.88 | 3 | 300
4012 | 3260 | 276.45 | 83.43 | 0.54 | 118.61 | 64.4427 | 4829 | 84.19 | 42.92 | 2.86 | 0.35 | 0.89 | 12.876 | 41975.76
4013 | 120 | 39.6 | 141.54 | 0.96 | 15.23 | 12.3639 | 4771 | 113.2 | 11.31 | 1.31 | 0.76 | 0.85 | 3.393 | 407.16
4014 | 276 | 66.43 | 50.11 | 0.79 | 27.2 | 18.7508 | 4782 | 53.97 | 16.55 | 1.76 | 0.57 | 0.86 | 4.965 | 1370.34
4015 | 212 | 61.25 | 134.11 | 0.71 | 25.61 | 16.4336 | 4773 | 128.66 | 14.14 | 2.1 | 0.48 | 0.8 | 4.242 | 899.304
4016 | 640 | 97.25 | 56.26 | 0.85 | 34.41 | 28.5532 | 4789 | 54.46 | 28 | 1.1 | 0.91 | 0.91 | 8.4 | 5376
4017 | 36 | 19.31 | 0 | 1 | 8.49 | 6.772 | 4776 | 135 | 6 | 1 | 1 | 1 | 1.8 | 64.8
4018 | 1560 | 183.97 | 176.71 | 0.58 | 74.03 | 44.5787 | 4787 | 178.45 | 34.91 | 2.32 | 0.43 | 0.83 | 10.473 | 16337.88
4019 | 84 | 31.8 | 97.2 | 1 | 13.42 | 10.3444 | 4777 | 116.57 | 8 | 1.47 | 0.68 | 0.93 | 2.4 | 201.6
4020 | 36 | 19.31 | 0 | 1 | 8.49 | 6.772 | 4779 | 135 | 6 | 1 | 1 | 1 | 1.8 | 64.8
4021 | 136 | 43.11 | 107.2 | 0.92 | 15.62 | 13.1624 | 4780 | 129.81 | 13.87 | 1.12 | 0.89 | 0.86 | 4.161 | 565.896
4022 | 68 | 27.8 | 74.83 | 1 | 11.66 | 9.3072 | 4785 | 59.04 | 8 | 1.26 | 0.79 | 0.92 | 2.4 | 163.2
4023 | 156 | 44.28 | 47.15 | 1 | 16.12 | 14.097 | 4787 | 29.74 | 14 | 1.08 | 0.93 | 0.91 | 4.2 | 655.2
4024 | 16 | 11.31 | 0 | 1 | 5.66 | 4.5147 | 4782 | 135 | 4 | 1 | 1 | 1 | 1.2 | 19.2
4025 | 160 | 47.6 | 159.65 | 0.89 | 18.11 | 14.2766 | 4787 | 173.66 | 13.91 | 1.31 | 0.76 | 0.83 | 4.173 | 667.68
4026 | 1868 | 173.14 | 69.31 | 0.78 | 67.91 | 48.7813 | 4819 | 76.37 | 39.94 | 1.7 | 0.59 | 0.92 | 11.982 | 22382.376
4027 | 24 | 15.31 | 90 | 1 | 7.21 | 5.5293 | 4788 | 123.69 | 4 | 1.5 | 0.67 | 1 | 1.2 | 28.8
4028 | 80 | 35.11 | 171.81 | 0.82 | 13.42 | 10.0951 | 4791 | 153.43 | 10 | 1.51 | 0.66 | 0.78 | 3 | 240
4029 | 10384 | 402.48 | 93.94 | 0.81 | 132.98 | 115.0132 | 4856 | 77.85 | 106.72 | 1.2 | 0.84 | 0.94 | 32.016 | 332454.144
4030 | 38240 | 771.18 | 64.21 | 0.81 | 258.15 | 220.7111 | 4918 | 77.47 | 208.51 | 1.17 | 0.85 | 0.97 | 62.553 | 2392026.72
4031 | 12 | 11.31 | 45 | 1 | 5.66 | 3.9098 | 4794 | 45 | 4 | 1.46 | 0.68 | 0.86 | 1.2 | 14.4
4032 | 12 | 11.31 | 45 | 1 | 5.66 | 3.9098 | 4798 | 45 | 4 | 1.46 | 0.68 | 0.86 | 1.2 | 14.4
4033 | 20 | 14.14 | 18.43 | 1 | 7.21 | 5.0475 | 4801 | 33.69 | 4 | 1.55 | 0.64 | 0.91 | 1.2 | 24
4034 | 3196 | 222.59 | 7.55 | 0.81 | 73.38 | 63.807 | 4802 | 162.55 | 66.47 | 1.05 | 0.95 | 0.93 | 19.941 | 63731.436
4035 | 64 | 27.8 | 71.57 | 1 | 11.66 | 9.0293 | 4804 | 59.04 | 8 | 1.39 | 0.72 | 0.89 | 2.4 | 153.6
4036 | 4064 | 265.62 | 90.26 | 0.72 | 86.58 | 71.9519 | 4800 | 96.63 | 70 | 1.4 | 0.72 | 0.89 | 21 | 85344
4037 | 88 | 31.8 | 45 | 1 | 12.81 | 10.5878 | 4806 | 38.66 | 10 | 1.1 | 0.91 | 0.94 | 3 | 264
4038 | 944 | 125.54 | 28.87 | 0.75 | 47.54 | 34.6778 | 4811 | 22.25 | 33.92 | 1.44 | 0.69 | 0.89 | 10.176 | 9606.144
4039 | 6364 | 336.74 | 86.15 | 0.71 | 122.8 | 90.0389 | 4803 | 96.55 | 70 | 1.75 | 0.57 | 0.94 | 21 | 133644
4040 | 56 | 26.63 | 126.03 | 0.99 | 11.66 | 8.4462 | 4803 | 120.96 | 8 | 1.47 | 0.68 | 0.85 | 2.4 | 134.4
4041 | 16 | 11.31 | 0 | 1 | 5.66 | 4.5147 | 4803 | 135 | 4 | 1 | 1 | 1 | 1.2 | 19.2
4042 | 24 | 15.31 | 0 | 1 | 7.21 | 5.5293 | 4804 | 146.31 | 4 | 1.5 | 0.67 | 1 | 1.2 | 28.8
4043 | 16 | 11.31 | 0 | 1 | 5.66 | 4.5147 | 4804 | 135 | 4 | 1 | 1 | 1 | 1.2 | 19.2
4044 | 24 | 15.31 | 90 | 1 | 7.21 | 5.5293 | 4806 | 123.69 | 4 | 1.5 | 0.67 | 1 | 1.2 | 28.8
4045 | 144 | 43.11 | 101.97 | 0.97 | 17.09 | 13.544 | 4806 | 110.56 | 12 | 1.42 | 0.7 | 0.89 | 3.6 | 518.4
4046 | 288 | 63.6 | 77.94 | 0.89 | 22.8 | 19.1541 | 4820 | 74.74 | 18 | 1.14 | 0.87 | 0.9 | 5.4 | 1555.2
4047 | 448 | 84.08 | 19.13 | 0.8 | 30.59 | 23.8893 | 4814 | 168.69 | 20.86 | 1.58 | 0.63 | 0.88 | 6.258 | 2803.584
4048 | 16 | 11.31 | 0 | 1 | 5.66 | 4.5147 | 4811 | 135 | 4 | 1 | 1 | 1 | 1.2 | 19.2
4049 | 3356 | 229.42 | 83.77 | 0.8 | 80.62 | 65.3847 | 4811 | 97.13 | 62 | 1.25 | 0.8 | 0.92 | 18.6 | 62421.6
4050 | 1628 | 168.45 | 45.08 | 0.72 | 64.5 | 45.5399 | 4830 | 29.74 | 36.77 | 1.86 | 0.54 | 0.89 | 11.031 | 17958.468
4051 | 40 | 20.97 | 2.596e-14 | 1 | 8.94 | 7.1383 | 4812 | 153.43 | 6 | 1.33 | 0.75 | 0.91 | 1.8 | 72
4052 | 508 | 86.43 | 44.15 | 0.85 | 34.06 | 25.4388 | 4824 | 40.24 | 24.03 | 1.32 | 0.76 | 0.91 | 7.209 | 3662.172
4053 | 240 | 65.25 | 132.1 | 0.71 | 25.61 | 17.4852 | 4814 | 128.66 | 16.87 | 1.65 | 0.61 | 0.81 | 5.061 | 1214.64
4054 | 684 | 99.88 | 123.79 | 0.86 | 36.77 | 29.5184 | 4814 | 112.38 | 26.07 | 1.41 | 0.71 | 0.91 | 7.821 | 5349.564
4055 | 16 | 14.14 | 0 | 1 | 6.32 | 4.5147 | 4816 | 161.57 | 4 | 1.47 | 0.68 | 0.8 | 1.2 | 19.2
4056 | 68 | 27.8 | 15.17 | 1 | 11.66 | 9.3072 | 4819 | 30.96 | 8 | 1.26 | 0.79 | 0.92 | 2.4 | 163.2
4057 | 356 | 72.08 | 52.19 | 0.86 | 28.84 | 21.2956 | 4828 | 56.31 | 18.38 | 1.64 | 0.61 | 0.89 | 5.514 | 1962.984
4058 | 60 | 26.63 | 5.88 | 1 | 10.77 | 8.7426 | 4816 | 158.2 | 8 | 1.19 | 0.84 | 0.88 | 2.4 | 144
4059 | 116 | 39.11 | 124.81 | 0.95 | 16.12 | 12.1561 | 4818 | 119.74 | 11.09 | 1.59 | 0.63 | 0.87 | 3.327 | 385.932
4060 | 84 | 30.63 | 0 | 1 | 11.66 | 10.3444 | 4819 | 120.96 | 10 | 1 | 1 | 0.91 | 3 | 252
4061 | 148 | 54.43 | 27.75 | 0.63 | 22.36 | 13.7308 | 4826 | 26.57 | 10.73 | 2.51 | 0.4 | 0.76 | 3.219 | 476.412
4062 | 200 | 54.43 | 172.8 | 0.85 | 20.88 | 15.9617 | 4823 | 163.3 | 14 | 1.58 | 0.63 | 0.87 | 4.2 | 840
4063 | 28 | 19.8 | 169.1 | 0.9 | 8.25 | 5.9723 | 4824 | 165.96 | 6 | 1.39 | 0.72 | 0.74 | 1.8 | 50.4
4064 | 28 | 18.14 | 171.65 | 1 | 8.94 | 5.9723 | 4823 | 153.43 | 4 | 1.94 | 0.52 | 0.93 | 1.2 | 33.6
4065 | 272 | 59.11 | 173.51 | 0.98 | 21.63 | 18.6144 | 4826 | 146.31 | 16 | 1.23 | 0.81 | 0.93 | 4.8 | 1305.6
4066 | 60 | 27.8 | 58.21 | 0.98 | 12.81 | 8.7426 | 4834 | 51.34 | 8 | 1.76 | 0.57 | 0.88 | 2.4 | 144
4067 | 4408 | 262.11 | 143.95 | 0.81 | 86.83 | 74.9352 | 4830 | 141.55 | 74 | 1.07 | 0.93 | 0.93 | 22.2 | 97857.6
4068 | 84 | 32.97 | 86.51 | 0.97 | 13.42 | 10.3444 | 4837 | 63.43 | 8 | 1.37 | 0.73 | 0.93 | 2.4 | 201.6
4069 | 368 | 69.25 | 85.23 | 0.96 | 25.3 | 21.6516 | 4844 | 71.57 | 20 | 1.2 | 0.83 | 0.92 | 6 | 2208
4070 | 72 | 31.8 | 69.13 | 0.89 | 13.42 | 9.577 | 4839 | 63.43 | 8 | 1.64 | 0.61 | 0.88 | 2.4 | 172.8
4071 | 60 | 30.63 | 42.25 | 0.8 | 12.81 | 8.7426 | 4838 | 38.66 | 8.49 | 1.54 | 0.65 | 0.81 | 2.547 | 152.82
4072 | 72 | 34.63 | 51.36 | 0.75 | 15.62 | 9.577 | 4840 | 50.19 | 8.49 | 2.03 | 0.49 | 0.86 | 2.547 | 183.384
4073 | 80 | 31.8 | 77.73 | 0.99 | 13.42 | 10.0951 | 4841 | 63.43 | 8 | 1.4 | 0.71 | 0.91 | 2.4 | 192
4074 | 44 | 27.8 | 96.8 | 0.72 | 11.66 | 7.4867 | 4836 | 120.96 | 6 | 1.88 | 0.53 | 0.79 | 1.8 | 79.2
4075 | 60 | 28.97 | 5.41 | 0.9 | 12.65 | 8.7426 | 4838 | 18.43 | 6 | 1.87 | 0.54 | 0.91 | 1.8 | 108
4076 | 100 | 37.46 | 159.54 | 0.9 | 16.12 | 11.2867 | 4836 | 150.26 | 9.7 | 1.82 | 0.55 | 0.85 | 2.91 | 291
4077 | 96 | 36.28 | 14.48 | 0.92 | 15.23 | 11.0586 | 4841 | 23.2 | 10 | 1.63 | 0.61 | 0.84 | 3 | 288
4078 | 44 | 22.14 | 74.93 | 1 | 10 | 7.4867 | 4842 | 53.13 | 6 | 1.37 | 0.73 | 0.96 | 1.8 | 79.2
4079 | 40 | 20.97 | 90 | 1 | 8.94 | 7.1383 | 4839 | 116.57 | 6 | 1.33 | 0.75 | 0.91 | 1.8 | 72
4080 | 308 | 72.08 | 79.07 | 0.74 | 29.12 | 19.808 | 4856 | 74.05 | 17.95 | 1.67 | 0.6 | 0.84 | 5.385 | 1658.58
4081 | 12544 | 446.48 | 15.75 | 0.79 | 161.91 | 126.4105 | 4892 | 25.62 | 109.84 | 1.43 | 0.7 | 0.96 | 32.952 | 413349.888
4082 | 1888 | 176.65 | 72.8 | 0.76 | 61.61 | 49.0418 | 4876 | 76.87 | 47.69 | 1.31 | 0.76 | 0.92 | 14.307 | 27011.616
4083 | 176 | 50.43 | 47.25 | 0.87 | 21.26 | 14.9734 | 4855 | 41.19 | 11.31 | 1.9 | 0.53 | 0.88 | 3.393 | 597.168
4084 | 792 | 113.05 | 72.32 | 0.78 | 39.7 | 31.7635 | 4864 | 49.09 | 28.24 | 1.36 | 0.73 | 0.89 | 8.472 | 6709.824
4085 | 792 | 117.05 | 99.08 | 0.73 | 46.39 | 31.7635 | 4852 | 97.43 | 23.21 | 2.02 | 0.49 | 0.89 | 6.963 | 5514.696
4086 | 15336 | 502.64 | 149.73 | 0.76 | 158.52 | 139.7723 | 4856 | 150.52 | 141.74 | 1.09 | 0.92 | 0.95 | 42.522 | 652117.392
4087 | 448 | 78.91 | 5.4 | 0.9 | 28.64 | 23.8893 | 4864 | 24.78 | 22 | 1.33 | 0.75 | 0.9 | 6.6 | 2956.8
4088 | 296 | 63.11 | 93.42 | 0.93 | 24.17 | 19.4183 | 4856 | 114.44 | 16 | 1.32 | 0.76 | 0.93 | 4.8 | 1420.8
4089 | 17592 | 560.98 | 0.81 | 0.7 | 190.67 | 149.7003 | 4900 | 175.19 | 125.75 | 1.47 | 0.68 | 0.94 | 37.725 | 663658.2
4090 | 24 | 18.14 | 0 | 0.92 | 8.25 | 5.5293 | 4858 | 165.96 | 4 | 1.81 | 0.55 | 0.86 | 1.2 | 28.8
4091 | 1116 | 131.2 | 67.96 | 0.81 | 48.37 | 37.7049 | 4879 | 60.26 | 33.99 | 1.47 | 0.68 | 0.93 | 10.197 | 11379.852
4092 | 452 | 78.91 | 110.88 | 0.91 | 29.73 | 23.9958 | 4859 | 109.65 | 21.47 | 1.38 | 0.73 | 0.92 | 6.441 | 2911.332
4093 | 72 | 28.97 | 23.11 | 1 | 12.81 | 9.577 | 4863 | 38.66 | 8 | 1.36 | 0.73 | 0.95 | 2.4 | 172.8
4094 | 16 | 14.14 | 0 | 1 | 6.32 | 4.5147 | 4863 | 161.57 | 4 | 1.47 | 0.68 | 0.8 | 1.2 | 19.2
4095 | 52 | 24.97 | 39.27 | 1 | 11.31 | 8.1389 | 4867 | 45 | 8 | 1.45 | 0.69 | 0.9 | 2.4 | 124.8
4096 | 84 | 31.8 | 128.95 | 1 | 12.81 | 10.3444 | 4866 | 128.66 | 10 | 1.18 | 0.85 | 0.91 | 3 | 252
4097 | 15852 | 493.67 | 4.73 | 0.82 | 170.58 | 142.1043 | 4907 | 4.71 | 129.69 | 1.33 | 0.75 | 0.96 | 38.907 | 616753.764
4098 | 6932 | 345.02 | 127.46 | 0.73 | 133.7 | 93.9711 | 4869 | 124.64 | 79.2 | 1.79 | 0.56 | 0.92 | 23.76 | 164704.32
4099 | 220 | 55.6 | 80.49 | 0.89 | 19.7 | 16.7408 | 4880 | 66.04 | 16.99 | 1.19 | 0.84 | 0.87 | 5.097 | 1121.34
4100 | 100 | 37.46 | 113.93 | 0.9 | 16.12 | 11.2867 | 4871 | 119.74 | 10 | 1.65 | 0.61 | 0.86 | 3 | 300
4101 | 100 | 40.28 | 66.52 | 0.77 | 16.49 | 11.2867 | 4881 | 75.96 | 9.84 | 1.84 | 0.54 | 0.82 | 2.952 | 295.2
4102 | 84 | 33.46 | 62.56 | 0.94 | 14.42 | 10.3444 | 4879 | 56.31 | 9.84 | 1.59 | 0.63 | 0.88 | 2.952 | 247.968
4103 | 880 | 114.02 | 32.75 | 0.85 | 42.38 | 33.4816 | 4887 | 19.29 | 30.02 | 1.47 | 0.68 | 0.9 | 9.006 | 7925.28
4104 | 56 | 24.97 | 90 | 1 | 10 | 8.4462 | 4874 | 126.87 | 8 | 1.02 | 0.98 | 0.93 | 2.4 | 134.4
4105 | 52 | 23.8 | 135 | 1 | 10 | 8.1389 | 4876 | 126.87 | 8 | 1.16 | 0.86 | 0.9 | 2.4 | 124.8
4106 | 132 | 45.94 | 93.94 | 0.79 | 18.44 | 12.9674 | 4876 | 102.53 | 11.84 | 1.8 | 0.56 | 0.81 | 3.552 | 468.864
4107 | 5872 | 323.36 | 15.74 | 0.71 | 113.84 | 86.4885 | 4900 | 18.43 | 77.67 | 1.46 | 0.69 | 0.91 | 23.301 | 136823.472
4108 | 32 | 18.14 | 45 | 1 | 8.49 | 6.3847 | 4880 | 45 | 6 | 1.23 | 0.81 | 0.94 | 1.8 | 57.6
4109 | 908 | 113.54 | 133.66 | 0.89 | 41.23 | 34.0101 | 4878 | 112.83 | 32.53 | 1.27 | 0.79 | 0.92 | 9.759 | 8861.172
4110 | 56 | 26.63 | 143.97 | 0.99 | 11.66 | 8.4462 | 4878 | 149.04 | 8 | 1.47 | 0.68 | 0.85 | 2.4 | 134.4
4111 | 52 | 23.8 | 45 | 1 | 10 | 8.1389 | 4883 | 36.87 | 8 | 1.16 | 0.86 | 0.9 | 2.4 | 124.8
4112 | 136 | 50.43 | 8.92 | 0.67 | 18.87 | 13.1624 | 4887 | 32.01 | 13.29 | 1.51 | 0.66 | 0.75 | 3.987 | 542.232
4113 | 760 | 105.54 | 81.6 | 0.86 | 38.83 | 31.1152 | 4899 | 78.11 | 30 | 1.28 | 0.78 | 0.9 | 9 | 6840
4114 | 180 | 52.28 | 78.6 | 0.83 | 21.54 | 15.1426 | 4891 | 68.2 | 12 | 1.68 | 0.59 | 0.88 | 3.6 | 648
4115 | 228 | 73.25 | 46.31 | 0.53 | 25.61 | 17.0425 | 4890 | 38.66 | 16.64 | 1.74 | 0.58 | 0.78 | 4.992 | 1138.176
4116 | 12 | 11.31 | 45 | 1 | 5.66 | 3.9098 | 4887 | 45 | 4 | 1.46 | 0.68 | 0.86 | 1.2 | 14.4
4117 | 992 | 121.54 | 142.21 | 0.84 | 46.04 | 35.5485 | 4885 | 145.62 | 32.53 | 1.39 | 0.72 | 0.93 | 9.759 | 9680.928
4118 | 68 | 30.63 | 78.97 | 0.91 | 12.65 | 9.3072 | 4886 | 108.43 | 8 | 1.72 | 0.58 | 0.83 | 2.4 | 163.2
4119 | 68 | 30.63 | 109.98 | 0.91 | 13.42 | 9.3072 | 4886 | 116.57 | 8 | 1.86 | 0.54 | 0.85 | 2.4 | 163.2
4120 | 8852 | 394.39 | 83.57 | 0.72 | 140.47 | 106.1906 | 4948 | 61.98 | 98 | 1.42 | 0.7 | 0.96 | 29.4 | 260248.8
4121 | 360 | 82.43 | 76.94 | 0.67 | 35.44 | 21.4149 | 4906 | 73.61 | 15.04 | 2.48 | 0.4 | 0.88 | 4.512 | 1624.32
4122 | 744 | 108.37 | 24.2 | 0.8 | 44.94 | 30.7859 | 4901 | 20.85 | 24.35 | 1.84 | 0.54 | 0.91 | 7.305 | 5434.92
4123 | 64 | 27.8 | 107.25 | 1 | 11.66 | 9.0293 | 4892 | 120.96 | 8 | 1.31 | 0.76 | 0.91 | 2.4 | 153.6
4124 | 420 | 79.4 | 8.85 | 0.84 | 30.59 | 23.1308 | 4897 | 11.31 | 20 | 1.62 | 0.62 | 0.9 | 6 | 2520
4125 | 1348 | 146.51 | 66.92 | 0.79 | 50.6 | 41.4391 | 4916 | 71.57 | 40 | 1.19 | 0.84 | 0.9 | 12 | 16176
4126 | 380 | 70.43 | 0.36 | 0.96 | 25.06 | 22.0017 | 4903 | 28.61 | 22 | 1.04 | 0.96 | 0.92 | 6.6 | 2508
4127 | 64 | 28.97 | 66.26 | 0.96 | 11.66 | 9.0293 | 4899 | 59.04 | 8 | 1.23 | 0.81 | 0.91 | 2.4 | 153.6
4128 | 124 | 41.46 | 28.67 | 0.91 | 16.12 | 12.5683 | 4899 | 29.74 | 12 | 1.24 | 0.81 | 0.87 | 3.6 | 446.4
4129 | 76 | 30.63 | 45 | 1 | 14.14 | 9.8395 | 4900 | 45 | 8.49 | 1.68 | 0.6 | 0.9 | 2.547 | 193.572
4130 | 1268 | 136.85 | 18.53 | 0.85 | 45.65 | 40.1906 | 4914 | 28.81 | 40.25 | 1.09 | 0.92 | 0.93 | 12.075 | 15311.1
4131 | 64 | 31.8 | 107.88 | 0.8 | 13.42 | 9.0293 | 4906 | 116.57 | 8 | 1.74 | 0.58 | 0.82 | 2.4 | 153.6
4132 | 836 | 112.08 | 118.75 | 0.84 | 41.23 | 32.6338 | 4907 | 129.09 | 30 | 1.2 | 0.83 | 0.92 | 9 | 7524
4133 | 820 | 107.2 | 130.95 | 0.9 | 40.25 | 32.3201 | 4908 | 116.57 | 28.17 | 1.41 | 0.71 | 0.92 | 8.451 | 6929.82
4134 | 1456 | 149.05 | 119.95 | 0.82 | 54.41 | 43.0671 | 4908 | 126.03 | 38.31 | 1.31 | 0.77 | 0.93 | 11.493 | 16733.808
4135 | 260 | 62.43 | 179.26 | 0.84 | 26.31 | 18.1992 | 4916 | 8.75 | 14 | 1.81 | 0.55 | 0.9 | 4.2 | 1092
4136 | 160 | 47.11 | 156.49 | 0.91 | 18.87 | 14.2766 | 4913 | 147.99 | 13.58 | 1.44 | 0.69 | 0.88 | 4.074 | 651.84
4137 | 1792 | 168.17 | 115.14 | 0.8 | 57.72 | 47.7787 | 4911 | 104.04 | 44.2 | 1.26 | 0.79 | 0.9 | 13.26 | 23761.92
4138 | 536 | 89.05 | 51.21 | 0.85 | 31.62 | 26.1305 | 4927 | 55.3 | 24.88 | 1.35 | 0.74 | 0.88 | 7.464 | 4000.704
4139 | 124 | 38.63 | 43.69 | 1 | 15.62 | 12.5683 | 4918 | 39.81 | 12 | 1.2 | 0.84 | 0.94 | 3.6 | 446.4
4140 | 208 | 56.77 | 42.8 | 0.81 | 22.8 | 16.2778 | 4919 | 37.87 | 14.98 | 1.55 | 0.64 | 0.87 | 4.494 | 934.752
4141 | 164 | 45.46 | 136.05 | 1 | 17.2 | 14.454 | 4918 | 144.46 | 14 | 1.09 | 0.92 | 0.92 | 4.2 | 688.8
4142 | 148 | 45.46 | 48.38 | 0.9 | 18.44 | 13.7308 | 4923 | 40.6 | 13.58 | 1.35 | 0.74 | 0.88 | 4.074 | 602.952
4143 | 56 | 26.63 | 151.38 | 0.99 | 11.66 | 8.4462 | 4917 | 149.04 | 8 | 1.53 | 0.65 | 0.85 | 2.4 | 134.4
4144 | 52 | 23.8 | 45 | 1 | 10 | 8.1389 | 4921 | 36.87 | 8 | 1.16 | 0.86 | 0.9 | 2.4 | 124.8
4145 | 256 | 56.77 | 151.27 | 1 | 20.59 | 18.0586 | 4918 | 150.95 | 18 | 1.04 | 0.96 | 0.93 | 5.4 | 1382.4
4146 | 1992 | 174.31 | 39.44 | 0.82 | 67.2 | 50.3744 | 4943 | 36.53 | 41.01 | 1.64 | 0.61 | 0.94 | 12.303 | 24507.576
4147 | 36 | 28.28 | 45 | 0.57 | 14.14 | 6.772 | 4923 | 45 | 5.66 | 3.14 | 0.32 | 0.64 | 1.698 | 61.128
4148 | 648 | 100.57 | 87.08 | 0.81 | 40.79 | 28.7311 | 4939 | 78.69 | 22 | 1.85 | 0.54 | 0.92 | 6.6 | 4276.8
4149 | 1380 | 147.4 | 85.22 | 0.8 | 50 | 41.9281 | 4922 | 126.87 | 38 | 1.19 | 0.84 | 0.92 | 11.4 | 15732
4150 | 28 | 18.14 | 90 | 1 | 7.21 | 5.9723 | 4919 | 123.69 | 6 | 1.07 | 0.94 | 0.88 | 1.8 | 50.4
4151 | 12 | 11.31 | 45 | 1 | 5.66 | 3.9098 | 4923 | 45 | 4 | 1.46 | 0.68 | 0.86 | 1.2 | 14.4
4152 | 48 | 22.63 | 142.76 | 1 | 10 | 7.8196 | 4921 | 126.87 | 8 | 1.28 | 0.78 | 0.86 | 2.4 | 115.2
4153 | 88 | 35.11 | 149.59 | 0.9 | 13.42 | 10.5878 | 4926 | 153.43 | 10 | 1.12 | 0.89 | 0.86 | 3 | 264
4154 | 400 | 74.43 | 83.96 | 0.91 | 27.86 | 22.5733 | 4939 | 68.96 | 20 | 1.3 | 0.77 | 0.92 | 6 | 2400
4155 | 32 | 18.14 | 135 | 1 | 8.49 | 6.3847 | 4928 | 135 | 6 | 1.23 | 0.81 | 0.94 | 1.8 | 57.6
4156 | 20 | 15.31 | 108.43 | 1 | 7.21 | 5.0475 | 4928 | 123.69 | 4 | 1.55 | 0.64 | 0.91 | 1.2 | 24
4157 | 76 | 33.46 | 69.71 | 0.85 | 13.42 | 9.8395 | 4934 | 63.43 | 9.22 | 1.65 | 0.6 | 0.79 | 2.766 | 210.216
4158 | 88 | 37.94 | 128.74 | 0.77 | 17.2 | 10.5878 | 4928 | 125.54 | 8.49 | 2.47 | 0.41 | 0.79 | 2.547 | 224.136
4159 | 6440 | 321.5 | 144.93 | 0.78 | 119.08 | 90.575 | 4937 | 150.85 | 80.51 | 1.4 | 0.72 | 0.94 | 24.153 | 155545.32
4160 | 28 | 18.14 | 90 | 1 | 7.21 | 5.9723 | 4929 | 123.69 | 6 | 1.07 | 0.94 | 0.88 | 1.8 | 50.4
4161 | 332 | 69.25 | 148.25 | 0.87 | 26.91 | 20.5653 | 4930 | 138.01 | 18.31 | 1.52 | 0.66 | 0.9 | 5.493 | 1823.676
4162 | 32 | 20.97 | 21.35 | 0.91 | 10 | 6.3847 | 4933 | 36.87 | 5.69 | 1.99 | 0.5 | 0.8 | 1.707 | 54.624
4163 | 108 | 37.46 | 168.45 | 0.97 | 14.14 | 11.7294 | 4935 | 45 | 12 | 1.05 | 0.95 | 0.87 | 3.6 | 388.8
4164 | 32 | 18.14 | 45 | 1 | 8.49 | 6.3847 | 4933 | 45 | 6 | 1.23 | 0.81 | 0.94 | 1.8 | 57.6
4165 | 400 | 83.4 | 64.43 | 0.72 | 34.18 | 22.5733 | 4947 | 69.44 | 19.4 | 2 | 0.5 | 0.86 | 5.82 | 2328
4166 | 104 | 36.28 | 134.07 | 0.99 | 15.62 | 11.5102 | 4931 | 129.81 | 9.9 | 1.59 | 0.63 | 0.9 | 2.97 | 308.88
4167 | 260 | 58.43 | 88.91 | 0.96 | 20.88 | 18.1992 | 4932 | 106.7 | 18 | 1.14 | 0.88 | 0.9 | 5.4 | 1404
4168 | 76 | 30.63 | 130.07 | 1 | 12.81 | 9.8395 | 4936 | 128.66 | 9.84 | 1.39 | 0.72 | 0.88 | 2.952 | 224.352
4169 | 32 | 19.8 | 34.72 | 1 | 8.94 | 6.3847 | 4940 | 26.57 | 6 | 1.31 | 0.76 | 0.8 | 1.8 | 57.6
4170 | 292 | 78.43 | 14.29 | 0.6 | 32.98 | 19.2866 | 4944 | 14.04 | 12.15 | 3.07 | 0.33 | 0.82 | 3.645 | 1064.34
4171 | 440 | 80.08 | 49.7 | 0.86 | 28.43 | 23.6751 | 4949 | 39.29 | 23.85 | 1.2 | 0.83 | 0.89 | 7.155 | 3148.2
4172 | 2160 | 187.68 | 3.29 | 0.77 | 69.86 | 52.4556 | 4946 | 166.76 | 40 | 1.73 | 0.58 | 0.93 | 12 | 25920
4173 | 68 | 29.46 | 49.46 | 0.98 | 12.81 | 9.3072 | 4943 | 38.66 | 8.49 | 1.61 | 0.62 | 0.85 | 2.547 | 173.196
4174 | 84 | 33.46 | 35.88 | 0.94 | 14.42 | 10.3444 | 4945 | 33.69 | 9.84 | 1.59 | 0.63 | 0.88 | 2.952 | 247.968
4175 | 60 | 26.63 | 14.04 | 1 | 10.77 | 8.7426 | 4944 | 21.8 | 8 | 1.13 | 0.89 | 0.86 | 2.4 | 144
4176 | 32 | 18.14 | 135 | 1 | 8.49 | 6.3847 | 4941 | 135 | 6 | 1.23 | 0.81 | 0.94 | 1.8 | 57.6
4177 | 6524 | 318.39 | 178.09 | 0.81 | 113.84 | 91.1637 | 4974 | 18.43 | 79.57 | 1.4 | 0.71 | 0.94 | 23.871 | 155734.404
4178 | 52 | 23.8 | 135 | 1 | 10 | 8.1389 | 4942 | 126.87 | 8 | 1.16 | 0.86 | 0.9 | 2.4 | 124.8
4179 | 208 | 52.77 | 133.87 | 0.94 | 21.26 | 16.2778 | 4944 | 131.19 | 15.56 | 1.37 | 0.73 | 0.88 | 4.668 | 970.944
4180 | 72 | 32.28 | 115.62 | 0.87 | 13.42 | 9.577 | 4944 | 116.57 | 8.05 | 1.81 | 0.55 | 0.8 | 2.415 | 173.88
4181 | 4424 | 255.56 | 47.3 | 0.85 | 89.38 | 75.0711 | 4977 | 40.46 | 66.47 | 1.32 | 0.75 | 0.95 | 19.941 | 88218.984
4182 | 528 | 85.74 | 44.65 | 0.9 | 31.24 | 25.9348 | 4957 | 39.81 | 24.04 | 1.27 | 0.79 | 0.91 | 7.212 | 3807.936
4183 | 160 | 44.28 | 107.04 | 1 | 17.89 | 14.2766 | 4945 | 116.57 | 12 | 1.37 | 0.73 | 0.93 | 3.6 | 576
4184 | 244 | 60.77 | 10.35 | 0.83 | 25.3 | 17.6303 | 4951 | 18.43 | 13.34 | 2.03 | 0.49 | 0.88 | 4.002 | 976.488
4185 | 1244 | 131.68 | 75.91 | 0.9 | 49.03 | 39.8085 | 4972 | 78.23 | 36 | 1.36 | 0.74 | 0.93 | 10.8 | 13435.2
4186 | 140 | 44.77 | 148.45 | 0.88 | 17.2 | 13.3545 | 4949 | 125.54 | 13.42 | 1.25 | 0.8 | 0.84 | 4.026 | 563.64
4187 | 24 | 16.97 | 143.13 | 1 | 8.49 | 5.5293 | 4949 | 135 | 5.37 | 1.81 | 0.55 | 0.8 | 1.611 | 38.664
4188 | 1040 | 135.68 | 61.85 | 0.71 | 55.46 | 36.3984 | 4975 | 64.36 | 30.41 | 1.99 | 0.5 | 0.91 | 9.123 | 9487.92
4189 | 32 | 18.14 | 45 | 1 | 8.49 | 6.3847 | 4954 | 45 | 6 | 1.23 | 0.81 | 0.94 | 1.8 | 57.6
4190 | 264 | 61.94 | 55.63 | 0.86 | 25.46 | 18.3386 | 4960 | 45 | 16.1 | 1.59 | 0.63 | 0.9 | 4.83 | 1275.12
4191 | 196 | 52.77 | 35.62 | 0.88 | 21.63 | 15.8013 | 4960 | 33.69 | 14.14 | 1.51 | 0.66 | 0.88 | 4.242 | 831.432
4192 | 64 | 29.46 | 10.85 | 0.93 | 12.65 | 9.0293 | 4957 | 18.43 | 8 | 1.35 | 0.74 | 0.82 | 2.4 | 153.6
4193 | 300 | 64.08 | 4.36 | 0.92 | 23.41 | 19.5491 | 4962 | 19.98 | 18 | 1.22 | 0.82 | 0.9 | 5.4 | 1620
4194 | 56 | 30.63 | 86.44 | 0.75 | 12.17 | 8.4462 | 4956 | 99.46 | 8 | 1.52 | 0.66 | 0.78 | 2.4 | 134.4
4195 | 20 | 19.31 | 79.1 | 0.67 | 8.94 | 5.0475 | 4960 | 63.43 | 4 | 2.75 | 0.36 | 0.77 | 1.2 | 24
4196 | 196 | 53.94 | 34.63 | 0.85 | 21.26 | 15.8013 | 4964 | 41.19 | 13.42 | 1.59 | 0.63 | 0.87 | 4.026 | 789.096
4197 | 100 | 34.63 | 152.97 | 1 | 14.42 | 11.2867 | 4957 | 146.31 | 10 | 1.29 | 0.77 | 0.93 | 3 | 300
4198 | 484 | 82.43 | 44.65 | 0.9 | 32.8 | 24.8306 | 4969 | 37.57 | 22.63 | 1.44 | 0.69 | 0.94 | 6.789 | 3285.876
4199 | 84 | 31.8 | 82.8 | 1 | 13.42 | 10.3444 | 4963 | 63.43 | 8 | 1.47 | 0.68 | 0.93 | 2.4 | 201.6
4200 | 16 | 11.31 | 0 | 1 | 5.66 | 4.5147 | 4957 | 135 | 4 | 1 | 1 | 1 | 1.2 | 19.2
4201 | 632 | 104.37 | 82.01 | 0.73 | 36.88 | 28.3742 | 4959 | 102.53 | 28.09 | 1.3 | 0.77 | 0.84 | 8.427 | 5325.864
4202 | 2608 | 207.97 | 165.04 | 0.76 | 74.73 | 57.6393 | 4965 | 164.48 | 49.42 | 1.47 | 0.68 | 0.92 | 14.826 | 38666.208
4203 | 616 | 99.88 | 50.13 | 0.78 | 38.42 | 28.0127 | 4978 | 51.34 | 25.46 | 1.54 | 0.65 | 0.86 | 7.638 | 4705.008
4204 | 40 | 20.97 | 90 | 1 | 8.94 | 7.1383 | 4962 | 116.57 | 6 | 1.33 | 0.75 | 0.91 | 1.8 | 72
4205 | 48 | 23.8 | 32.07 | 1 | 10 | 7.8196 | 4967 | 36.87 | 8 | 1.28 | 0.78 | 0.86 | 2.4 | 115.2
4206 | 112 | 38.63 | 106.28 | 0.94 | 16.12 | 11.9447 | 4964 | 119.74 | 10 | 1.58 | 0.63 | 0.9 | 3 | 336
4207 | 176 | 49.94 | 132.75 | 0.89 | 21.26 | 14.9734 | 4965 | 131.19 | 12.73 | 1.76 | 0.57 | 0.89 | 3.819 | 672.144
4208 | 24 | 15.31 | 0 | 1 | 7.21 | 5.5293 | 4966 | 146.31 | 4 | 1.5 | 0.67 | 1 | 1.2 | 28.8
4209 | 100 | 35.8 | 167.48 | 0.98 | 14.42 | 11.2867 | 4969 | 146.31 | 10 | 1.18 | 0.85 | 0.91 | 3 | 300
4210 | 1976 | 188.45 | 144.85 | 0.7 | 71.22 | 50.1717 | 4969 | 141.84 | 40.54 | 1.62 | 0.62 | 0.88 | 12.162 | 24032.112
4211 | 124 | 38.63 | 0 | 1 | 15.23 | 12.5683 | 4971 | 156.8 | 10 | 1.37 | 0.73 | 0.94 | 3 | 372
4212 | 16 | 11.31 | 0 | 1 | 5.66 | 4.5147 | 4971 | 135 | 4 | 1 | 1 | 1 | 1.2 | 19.2
4213 | 84 | 31.8 | 51.05 | 1 | 12.81 | 10.3444 | 4977 | 38.66 | 10 | 1.18 | 0.85 | 0.91 | 3 | 252
4214 | 268 | 65.25 | 21.36 | 0.79 | 26 | 18.477 | 4979 | 22.62 | 16.1 | 1.82 | 0.55 | 0.85 | 4.83 | 1294.44
4215 | 2032 | 224.05 | 117.96 | 0.51 | 66.48 | 50.8776 | 4974 | 105.71 | 47.4 | 1.45 | 0.69 | 0.83 | 14.22 | 28895.04
4216 | 424 | 111.88 | 33.16 | 0.43 | 36.72 | 23.2406 | 4986 | 29.36 | 25.08 | 1.69 | 0.59 | 0.67 | 7.524 | 3190.176
4217 | 64 | 28.97 | 113.74 | 0.96 | 11.66 | 9.0293 | 4976 | 120.96 | 8 | 1.23 | 0.81 | 0.91 | 2.4 | 153.6
4218 | 72 | 29.46 | 162.89 | 1 | 13.42 | 9.577 | 4981 | 153.43 | 8 | 1.7 | 0.59 | 0.88 | 2.4 | 172.8
4219 | 12 | 11.31 | 45 | 1 | 5.66 | 3.9098 | 4982 | 45 | 4 | 1.46 | 0.68 | 0.86 | 1.2 | 14.4
4220 | 84 | 33.46 | 32.72 | 0.94 | 14.42 | 10.3444 | 4985 | 33.69 | 9.84 | 1.53 | 0.65 | 0.88 | 2.952 | 247.968
4221 | 168 | 51.11 | 139.6 | 0.81 | 18.87 | 14.6292 | 4983 | 147.99 | 15.56 | 1.18 | 0.85 | 0.88 | 4.668 | 784.224
4222 | 2532 | 215.68 | 175.43 | 0.68 | 77.82 | 56.7933 | 4990 | 154.09 | 53.46 | 1.52 | 0.66 | 0.9 | 16.038 | 40608.216
4223 | 20 | 15.31 | 71.57 | 1 | 7.21 | 5.0475 | 4987 | 56.31 | 4 | 1.55 | 0.64 | 0.91 | 1.2 | 24
4224 | 416 | 77.25 | 174.38 | 0.88 | 31.62 | 23.0203 | 4986 | 161.57 | 18 | 1.74 | 0.58 | 0.91 | 5.4 | 2246.4
4225 | 24 | 16.97 | 135 | 1 | 7.21 | 5.5293 | 4985 | 123.69 | 5.66 | 1.29 | 0.77 | 0.8 | 1.698 | 40.752
4226 | 100 | 40.28 | 162.84 | 0.77 | 16.12 | 11.2867 | 4988 | 150.26 | 10 | 1.68 | 0.59 | 0.83 | 3 | 300
4227 | 1024 | 125.05 | 172.74 | 0.82 | 43.91 | 36.1173 | 4988 | 149.93 | 34 | 1.23 | 0.81 | 0.91 | 10.2 | 10444.8
4228 | 172 | 48.77 | 65.76 | 0.91 | 17.2 | 14.8023 | 4995 | 54.46 | 15.21 | 1.12 | 0.89 | 0.85 | 4.563 | 784.836
4229 | 244 | 57.94 | 111.07 | 0.91 | 20 | 17.6303 | 4990 | 126.87 | 17.89 | 1.09 | 0.92 | 0.9 | 5.367 | 1309.548
4230 | 32 | 18.14 | 45 | 1 | 8.49 | 6.3847 | 4992 | 45 | 6 | 1.23 | 0.81 | 0.94 | 1.8 | 57.6
4231 | 532 | 86.43 | 148.73 | 0.9 | 34.06 | 26.0328 | 4990 | 139.76 | 22.36 | 1.47 | 0.68 | 0.94 | 6.708 | 3568.656
4232 | 56 | 25.46 | 151.06 | 1 | 11.66 | 8.4462 | 4996 | 149.04 | 8 | 1.6 | 0.62 | 0.85 | 2.4 | 134.4
4233 | 40 | 23.8 | 6.84 | 0.89 | 10.77 | 7.1383 | 5002 | 21.8 | 6 | 1.87 | 0.54 | 0.8 | 1.8 | 72
4234 | 7120 | 350.39 | 138.37 | 0.73 | 127.64 | 95.2369 | 5000 | 125.43 | 90.78 | 1.45 | 0.69 | 0.93 | 27.234 | 193906.08
4235 | 332 | 65.94 | 134.4 | 0.96 | 25.61 | 20.5653 | 5001 | 128.66 | 19.8 | 1.32 | 0.76 | 0.94 | 5.94 | 1972.08
4236 | 416 | 76.08 | 148.61 | 0.9 | 30 | 23.0203 | 5003 | 143.13 | 21.21 | 1.46 | 0.69 | 0.9 | 6.363 | 2647.008
4237 | 27752 | 669.87 | 86.88 | 0.78 | 228.57 | 188.0236 | 5111 | 74.26 | 156.87 | 1.46 | 0.69 | 0.96 | 47.061 | 1306036.872
4238 | 1692 | 160.85 | 52.16 | 0.82 | 62.8 | 46.4264 | 5027 | 52.77 | 39.6 | 1.56 | 0.64 | 0.94 | 11.88 | 20100.96
4239 | 236 | 60.77 | 90.02 | 0.8 | 23.41 | 17.3389 | 5015 | 70.02 | 15.52 | 1.55 | 0.64 | 0.86 | 4.656 | 1098.816
4240 | 24 | 15.31 | 0 | 1 | 7.21 | 5.5293 | 5004 | 146.31 | 4 | 1.5 | 0.67 | 1 | 1.2 | 28.8
4241 | 80 | 32.28 | 153.96 | 0.96 | 13.42 | 10.0951 | 5007 | 153.43 | 9.84 | 1.42 | 0.71 | 0.85 | 2.952 | 236.16
4242 | 48 | 23.8 | 32.07 | 1 | 10 | 7.8196 | 5009 | 36.87 | 8 | 1.28 | 0.78 | 0.86 | 2.4 | 115.2
4243 | 3060 | 222.02 | 91.37 | 0.78 | 79.12 | 62.4347 | 5007 | 110.73 | 50 | 1.53 | 0.65 | 0.95 | 15 | 45900
4244 | 32 | 20.97 | 17.3 | 0.91 | 8.94 | 6.3847 | 5009 | 26.57 | 6 | 1.44 | 0.7 | 0.84 | 1.8 | 57.6
4245 | 372 | 72.08 | 75.35 | 0.9 | 26 | 21.7689 | 5019 | 67.38 | 22 | 1.13 | 0.88 | 0.9 | 6.6 | 2455.2
4246 | 100 | 39.11 | 50.84 | 0.82 | 18.44 | 11.2867 | 5016 | 49.4 | 8.49 | 2.36 | 0.42 | 0.86 | 2.547 | 254.7
4247 | 812 | 110.23 | 106.94 | 0.84 | 40.2 | 32.162 | 5031 | 84.29 | 27.95 | 1.44 | 0.69 | 0.91 | 8.385 | 6808.62
4248 | 34712 | 842.69 | 149.41 | 0.61 | 332.94 | 210.2834 | 5015 | 144.78 | 130.99 | 2.69 | 0.37 | 0.94 | 39.297 | 1364077.464
4249 | 84 | 32.28 | 61.32 | 1 | 13.42 | 10.3444 | 5019 | 63.43 | 9.84 | 1.46 | 0.68 | 0.86 | 2.952 | 247.968
4250 | 19304 | 570.72 | 137.96 | 0.74 | 217.2 | 156.8154 | 5031 | 143.24 | 122.6 | 1.8 | 0.55 | 0.96 | 36.78 | 710001.12
4251 | 48 | 24.97 | 160.19 | 0.97 | 11.66 | 7.8196 | 5018 | 149.04 | 6 | 1.63 | 0.61 | 0.89 | 1.8 | 86.4
4252 | 172 | 46.63 | 42.05 | 0.99 | 18.44 | 14.8023 | 5025 | 40.6 | 14 | 1.2 | 0.84 | 0.95 | 4.2 | 722.4
4253 | 60 | 26.14 | 135 | 1 | 11.31 | 8.7426 | 5021 | 135 | 8 | 1.14 | 0.88 | 0.97 | 2.4 | 144
4254 | 60 | 26.63 | 75.96 | 1 | 10.77 | 8.7426 | 5029 | 68.2 | 8 | 1.13 | 0.89 | 0.86 | 2.4 | 144
4255 | 80 | 30.63 | 132.92 | 1 | 12.81 | 10.0951 | 5025 | 128.66 | 9.9 | 1.28 | 0.78 | 0.91 | 2.97 | 237.6
4256 | 168 | 46.63 | 0 | 0.97 | 17.89 | 14.6292 | 5026 | 153.43 | 12 | 1.36 | 0.74 | 0.93 | 3.6 | 604.8
4257 | 1352 | 146.51 | 51.19 | 0.79 | 55.61 | 41.5005 | 5044 | 37.69 | 33.94 | 1.67 | 0.6 | 0.91 | 10.182 | 13766.064
4258 | 156 | 45.46 | 11.95 | 0.95 | 17.2 | 14.097 | 5032 | 35.54 | 12 | 1.3 | 0.77 | 0.91 | 3.6 | 561.6
4259 | 2128 | 187.28 | 14.43 | 0.76 | 64.78 | 52.0656 | 5041 | 171.12 | 52.7 | 1.23 | 0.81 | 0.89 | 15.81 | 33643.68
4260 | 100 | 34.63 | 152.97 | 1 | 14.42 | 11.2867 | 5031 | 146.31 | 10 | 1.29 | 0.77 | 0.93 | 3 | 300
4261 | 52 | 23.8 | 135 | 1 | 10 | 8.1389 | 5031 | 126.87 | 8 | 1.16 | 0.86 | 0.9 | 2.4 | 124.8
4262 | 84 | 45.46 | 136.39 | 0.51 | 16.97 | 10.3444 | 5032 | 135 | 9.9 | 1.91 | 0.52 | 0.71 | 2.97 | 249.48
4263 | 80 | 30.63 | 90 | 1 | 12.65 | 10.0951 | 5033 | 108.43 | 8 | 1.43 | 0.7 | 0.91 | 2.4 | 192
4264 | 136 | 41.46 | 114.34 | 0.99 | 16.12 | 13.1624 | 5033 | 119.74 | 12 | 1.16 | 0.86 | 0.92 | 3.6 | 489.6
4265 | 40 | 24.97 | 69.83 | 0.81 | 11.66 | 7.1383 | 5038 | 59.04 | 6 | 2.04 | 0.49 | 0.8 | 1.8 | 72
4266 | 184 | 52.77 | 168.39 | 0.83 | 20.59 | 15.31 | 5035 | 150.95 | 14 | 1.46 | 0.69 | 0.84 | 4.2 | 772.8
4267 | 42212 | 817.72 | 155.6 | 0.79 | 297.87 | 231.8906 | 5058 | 154.12 | 199.79 | 1.5 | 0.67 | 0.96 | 59.937 | 2530060.644
4268 | 12 | 11.31 | 45 | 1 | 5.66 | 3.9098 | 5038 | 45 | 4 | 1.46 | 0.68 | 0.86 | 1.2 | 14.4
4269 | 100 | 34.63 | 27.03 | 1 | 14.42 | 11.2867 | 5041 | 33.69 | 10 | 1.29 | 0.77 | 0.93 | 3 | 300
4270 | 80 | 35.8 | 179.04 | 0.78 | 15.23 | 10.0951 | 5037 | 156.8 | 8 | 1.78 | 0.56 | 0.85 | 2.4 | 192
4271 | 12 | 11.31 | 135 | 1 | 5.66 | 3.9098 | 5039 | 135 | 4 | 1.46 | 0.68 | 0.86 | 1.2 | 14.4
4272 | 272 | 67.6 | 0.7 | 0.75 | 28.64 | 18.6144 | 5044 | 12.09 | 14 | 2.26 | 0.44 | 0.86 | 4.2 | 1142.4
4273 | 292 | 62.43 | 116.4 | 0.94 | 22.36 | 19.2866 | 5041 | 116.57 | 19.61 | 1.13 | 0.88 | 0.9 | 5.883 | 1717.836
4274 | 128 | 41.46 | 19.33 | 0.94 | 17.2 | 12.7694 | 5047 | 35.54 | 11.64 | 1.48 | 0.68 | 0.88 | 3.492 | 446.976
4275 | 64 | 30.63 | 9.81 | 0.86 | 13.42 | 9.0293 | 5046 | 26.57 | 8 | 1.7 | 0.59 | 0.8 | 2.4 | 153.6
4276 | 176 | 51.6 | 38.24 | 0.83 | 21.63 | 14.9734 | 5050 | 33.69 | 12.73 | 1.85 | 0.54 | 0.86 | 3.819 | 672.144
4277 | 744 | 117.05 | 110.04 | 0.68 | 48.33 | 30.7859 | 5042 | 114.44 | 23.26 | 2.32 | 0.43 | 0.89 | 6.978 | 5191.632
4278 | 244 | 56.77 | 140.92 | 0.95 | 21.63 | 17.6303 | 5046 | 123.69 | 17.46 | 1.22 | 0.82 | 0.89 | 5.238 | 1278.072
4279 | 60 | 26.63 | 165.96 | 1 | 10.77 | 8.7426 | 5051 | 158.2 | 8 | 1.13 | 0.89 | 0.86 | 2.4 | 144
4280 | 32 | 18.14 | 45 | 1 | 8.49 | 6.3847 | 5055 | 45 | 6 | 1.23 | 0.81 | 0.94 | 1.8 | 57.6
4281 | 20 | 15.31 | 161.57 | 1 | 7.21 | 5.0475 | 5052 | 146.31 | 4 | 1.55 | 0.64 | 0.91 | 1.2 | 24
4282 | 212 | 53.25 | 12.92 | 0.94 | 20.4 | 16.4336 | 5061 | 11.31 | 16 | 1.26 | 0.79 | 0.86 | 4.8 | 1017.6
4283 | 40 | 22.63 | 45 | 0.98 | 8.94 | 7.1383 | 5058 | 26.57 | 7.07 | 1.24 | 0.81 | 0.8 | 2.121 | 84.84
4284 | 100 | 36.77 | 179.13 | 0.93 | 14.56 | 11.2867 | 5059 | 164.05 | 11.38 | 1.4 | 0.71 | 0.78 | 3.414 | 341.4
4285 | 16 | 14.14 | 18.43 | 1 | 7.21 | 4.5147 | 5061 | 33.69 | 4 | 2 | 0.5 | 0.8 | 1.2 | 19.2
4286 | 60 | 27.8 | 71.57 | 0.98 | 11.31 | 8.7426 | 5064 | 45 | 8 | 1.27 | 0.79 | 0.86 | 2.4 | 144
4287 | 724 | 106.23 | 154.94 | 0.81 | 38.83 | 30.3693 | 5061 | 145.49 | 28 | 1.32 | 0.76 | 0.91 | 8.4 | 6081.6
4288 | 36 | 20.97 | 20.3 | 1 | 8.94 | 6.772 | 5064 | 26.57 | 6 | 1.34 | 0.75 | 0.86 | 1.8 | 64.8
4289 | 16 | 11.31 | 0 | 1 | 5.66 | 4.5147 | 5065 | 135 | 4 | 1 | 1 | 1 | 1.2 | 19.2
4290 | 284 | 63.11 | 55.43 | 0.9 | 24.41 | 19.0206 | 5075 | 55.01 | 18 | 1.36 | 0.74 | 0.92 | 5.4 | 1533.6
4291 | 172 | 51.11 | 76.74 | 0.83 | 20.88 | 14.8023 | 5076 | 73.3 | 12 | 1.81 | 0.55 | 0.88 | 3.6 | 619.2
4292 | 116 | 37.46 | 130.18 | 1 | 14.42 | 12.1561 | 5066 | 123.69 | 12 | 1.18 | 0.85 | 0.91 | 3.6 | 417.6
4293 | 80 | 31.8 | 42.11 | 0.99 | 14.14 | 10.0951 | 5072 | 45 | 9.84 | 1.52 | 0.66 | 0.91 | 2.952 | 236.16
4294 | 36 | 19.31 | 0 | 1 | 8.49 | 6.772 | 5067 | 135 | 6 | 1 | 1 | 1 | 1.8 | 64.8
4295 | 52 | 24.97 | 0 | 1 | 10.77 | 8.1389 | 5070 | 158.2 | 6 | 1.62 | 0.62 | 0.93 | 1.8 | 93.6
4296 | 72 | 31.8 | 86.38 | 0.89 | 13.42 | 9.577 | 5078 | 63.43 | 8 | 1.73 | 0.58 | 0.86 | 2.4 | 172.8
4297 | 48 | 26.14 | 162.86 | 0.88 | 11.66 | 7.8196 | 5072 | 149.04 | 6 | 1.68 | 0.6 | 0.92 | 1.8 | 86.4
4298 | 260 | 59.11 | 18.82 | 0.94 | 22.36 | 18.1992 | 5082 | 26.57 | 16 | 1.2 | 0.83 | 0.94 | 4.8 | 1248
4299 | 12 | 11.31 | 45 | 1 | 5.66 | 3.9098 | 5077 | 45 | 4 | 1.46 | 0.68 | 0.86 | 1.2 | 14.4
4300 | 132 | 44.28 | 40.22 | 0.85 | 18.44 | 12.9674 | 5085 | 40.6 | 11.63 | 1.64 | 0.61 | 0.86 | 3.489 | 460.548
4301 | 48 | 23.8 | 122.07 | 1 | 10 | 7.8196 | 5079 | 126.87 | 8 | 1.28 | 0.78 | 0.86 | 2.4 | 115.2
4302 | 48 | 24.97 | 31.09 | 0.97 | 11.31 | 7.8196 | 5084 | 45 | 7.59 | 1.48 | 0.68 | 0.86 | 2.277 | 109.296
4303 | 588 | 105.54 | 85.35 | 0.66 | 42.19 | 27.3687 | 5080 | 95.44 | 21.04 | 2 | 0.5 | 0.85 | 6.312 | 3711.456
4304 | 4160 | 253.22 | 64.56 | 0.82 | 86.76 | 72.7967 | 5113 | 25.97 | 65.74 | 1.27 | 0.79 | 0.92 | 19.722 | 82043.52
4305 | 16 | 11.31 | 0 | 1 | 5.66 | 4.5147 | 5081 | 135 | 4 | 1 | 1 | 1 | 1.2 | 19.2
4306 | 480 | 84.08 | 118.25 | 0.85 | 30 | 24.7278 | 5083 | 126.87 | 23.4 | 1.26 | 0.79 | 0.89 | 7.02 | 3369.6
4307 | 28 | 19.31 | 171.65 | 0.94 | 8.94 | 5.9723 | 5083 | 153.43 | 4 | 1.94 | 0.52 | 0.93 | 1.2 | 33.6
4308 | 60 | 27.8 | 58.15 | 0.98 | 11.66 | 8.7426 | 5089 | 59.04 | 8 | 1.39 | 0.72 | 0.88 | 2.4 | 144
4309 | 944 | 115.4 | 84.46 | 0.89 | 41.76 | 34.6778 | 5086 | 106.7 | 30 | 1.4 | 0.72 | 0.94 | 9 | 8496
4310 | 12 | 11.31 | 45 | 1 | 5.66 | 3.9098 | 5089 | 45 | 4 | 1.46 | 0.68 | 0.86 | 1.2 | 14.4
4311 | 548 | 86.71 | 165.93 | 0.92 | 32.98 | 26.4214 | 5093 | 165.96 | 24.99 | 1.24 | 0.8 | 0.9 | 7.497 | 4108.356
4312 | 12 | 11.31 | 135 | 1 | 5.66 | 3.9098 | 5089 | 135 | 4 | 1.46 | 0.68 | 0.86 | 1.2 | 14.4
4313 | 16 | 11.31 | 0 | 1 | 5.66 | 4.5147 | 5090 | 135 | 4 | 1 | 1 | 1 | 1.2 | 19.2
4314 | 36 | 23.31 | 175.27 | 0.83 | 10.77 | 6.772 | 5093 | 158.2 | 4 | 2.39 | 0.42 | 0.95 | 1.2 | 43.2
4315 | 200 | 49.94 | 104.33 | 1 | 18.97 | 15.9617 | 5093 | 108.43 | 14 | 1.25 | 0.8 | 0.91 | 4.2 | 840
4316 | 184 | 48.77 | 74.26 | 0.97 | 18.97 | 15.31 | 5102 | 71.57 | 14 | 1.33 | 0.75 | 0.89 | 4.2 | 772.8
4317 | 236 | 57.94 | 178.69 | 0.88 | 22.36 | 17.3389 | 5099 | 169.7 | 14 | 1.51 | 0.66 | 0.91 | 4.2 | 991.2
4318 | 388 | 73.94 | 21.84 | 0.89 | 27.78 | 22.2321 | 5108 | 30.26 | 20 | 1.32 | 0.76 | 0.92 | 6 | 2328
4319 | 16 | 11.31 | 0 | 1 | 5.66 | 4.5147 | 5100 | 135 | 4 | 1 | 1 | 1 | 1.2 | 19.2
4320 | 44 | 22.63 | 108.43 | 1 | 8.94 | 7.4867 | 5101 | 116.57 | 8 | 1.14 | 0.88 | 0.81 | 2.4 | 105.6
4321 | 744 | 109.05 | 101.58 | 0.79 | 39.4 | 30.7859 | 5102 | 113.96 | 29.29 | 1.25 | 0.8 | 0.9 | 8.787 | 6537.528
4322 | 160 | 47.11 | 21.98 | 0.91 | 19.7 | 14.2766 | 5107 | 23.96 | 12 | 1.66 | 0.6 | 0.89 | 3.6 | 576
4323 | 44 | 22.14 | 164.93 | 1 | 10 | 7.4867 | 5104 | 143.13 | 6 | 1.37 | 0.73 | 0.96 | 1.8 | 79.2
4324 | 292 | 67.6 | 159.32 | 0.8 | 27.78 | 19.2866 | 5106 | 149.74 | 16 | 1.73 | 0.58 | 0.88 | 4.8 | 1401.6
4325 | 16 | 11.31 | 0 | 1 | 5.66 | 4.5147 | 5108 | 135 | 4 | 1 | 1 | 1 | 1.2 | 19.2
4326 | 20 | 15.31 | 18.43 | 1 | 7.21 | 5.0475 | 5110 | 33.69 | 4 | 1.55 | 0.64 | 0.91 | 1.2 | 24
4327 | 224 | 71.6 | 171.69 | 0.55 | 31.05 | 16.8923 | 5109 | 165.07 | 10.68 | 3.54 | 0.28 | 0.8 | 3.204 | 717.696
4328 | 16356 | 543.53 | 17.86 | 0.7 | 209.85 | 144.3457 | 5164 | 22.41 | 115.89 | 1.82 | 0.55 | 0.95 | 34.767 | 568649.052
4329 | 24 | 16.97 | 135 | 1 | 7.21 | 5.5293 | 5109 | 123.69 | 5.66 | 1.29 | 0.77 | 0.8 | 1.698 | 40.752
4330 | 932 | 127.88 | 95.09 | 0.72 | 49.48 | 34.4567 | 5111 | 104.04 | 25.74 | 2 | 0.5 | 0.89 | 7.722 | 7196.904
4331 | 760 | 109.54 | 157.51 | 0.8 | 41.76 | 31.1152 | 5117 | 163.3 | 25.04 | 1.67 | 0.6 | 0.9 | 7.512 | 5709.12
4332 | 1340 | 158.02 | 139.83 | 0.67 | 56.6 | 41.3159 | 5115 | 147.99 | 38.11 | 1.64 | 0.61 | 0.85 | 11.433 | 15320.22
4333 | 88 | 32.28 | 148.34 | 1 | 14.42 | 10.5878 | 5114 | 146.31 | 9.84 | 1.58 | 0.63 | 0.88 | 2.952 | 259.776
4334 | 96 | 37.46 | 48.23 | 0.86 | 16.97 | 11.0586 | 5121 | 45 | 9.6 | 1.93 | 0.52 | 0.86 | 2.88 | 276.48
4335 | 76 | 30.63 | 94.23 | 1 | 12.65 | 9.8395 | 5115 | 108.43 | 8 | 1.34 | 0.74 | 0.88 | 2.4 | 182.4
4336 | 80 | 31.8 | 45 | 0.99 | 12.81 | 10.0951 | 5120 | 38.66 | 10 | 1.25 | 0.8 | 0.89 | 3 | 240
4337 | 64 | 27.8 | 148.04 | 1 | 12.81 | 9.0293 | 5116 | 141.34 | 8 | 1.57 | 0.64 | 0.91 | 2.4 | 153.6
4338 | 72 | 31.8 | 79.28 | 0.89 | 12.81 | 9.577 | 5122 | 51.34 | 8 | 1.33 | 0.75 | 0.92 | 2.4 | 172.8
4339 | 76 | 30.63 | 42.09 | 1 | 12.81 | 9.8395 | 5121 | 38.66 | 9.9 | 1.2 | 0.83 | 0.88 | 2.97 | 225.72
4340 | 88 | 36.28 | 161.9 | 0.84 | 15.23 | 10.5878 | 5118 | 156.8 | 9.49 | 1.77 | 0.57 | 0.81 | 2.847 | 250.536
4341 | 44 | 23.8 | 140.31 | 0.98 | 10 | 7.4867 | 5119 | 126.87 | 8 | 1.15 | 0.87 | 0.81 | 2.4 | 105.6
4342 | 132 | 41.46 | 2.71 | 0.97 | 17.09 | 12.9674 | 5125 | 20.56 | 10 | 1.54 | 0.65 | 0.92 | 3 | 396
4343 | 11704 | 454.16 | 171.19 | 0.71 | 166.77 | 122.1047 | 5142 | 174.49 | 114.52 | 1.46 | 0.68 | 0.91 | 34.356 | 402102.624
4344 | 7316 | 345.02 | 145.79 | 0.77 | 126.02 | 96.5388 | 5136 | 144.04 | 82.82 | 1.49 | 0.67 | 0.95 | 24.846 | 181773.336
4345 | 104 | 43.11 | 41.47 | 0.7 | 17.2 | 11.5102 | 5134 | 35.54 | 10.93 | 1.83 | 0.55 | 0.76 | 3.279 | 341.016
4346 | 124 | 40.28 | 33.76 | 0.96 | 15.62 | 12.5683 | 5135 | 39.81 | 12 | 1.28 | 0.78 | 0.87 | 3.6 | 446.4
4347 | 296 | 70.43 | 3.49 | 0.75 | 29.12 | 19.4183 | 5136 | 15.95 | 15.69 | 2.07 | 0.48 | 0.86 | 4.707 | 1393.272
4348 | 940 | 119.2 | 8.77 | 0.83 | 44.72 | 34.6042 | 5140 | 10.3 | 32 | 1.41 | 0.71 | 0.9 | 9.6 | 9024
4349 | 144 | 44.28 | 121.75 | 0.92 | 17.2 | 13.544 | 5132 | 125.54 | 12.52 | 1.42 | 0.71 | 0.88 | 3.756 | 540.864
4350 | 72 | 29.46 | 12.24 | 1 | 12.65 | 9.577 | 5135 | 18.43 | 8 | 1.42 | 0.71 | 0.88 | 2.4 | 172.8
4351 | 60 | 26.63 | 62.45 | 1 | 11.66 | 8.7426 | 5140 | 59.04 | 8 | 1.44 | 0.7 | 0.88 | 2.4 | 144
4352 | 548 | 90.91 | 74.98 | 0.83 | 36.06 | 26.4214 | 5153 | 70.56 | 21.5 | 1.71 | 0.59 | 0.92 | 6.45 | 3534.6
4353 | 60 | 27.8 | 95.88 | 0.98 | 10.77 | 8.7426 | 5138 | 111.8 | 8 | 1.19 | 0.84 | 0.88 | 2.4 | 144
4354 | 260 | 61.25 | 92.65 | 0.87 | 22.36 | 18.1992 | 5138 | 100.3 | 18 | 1.17 | 0.86 | 0.87 | 5.4 | 1404
4355 | 128 | 42.63 | 112.32 | 0.89 | 16.97 | 12.7694 | 5138 | 135 | 11.64 | 1.43 | 0.7 | 0.88 | 3.492 | 446.976
4356 | 704 | 103.88 | 75.74 | 0.82 | 39.85 | 29.9469 | 5160 | 72.47 | 28 | 1.34 | 0.75 | 0.89 | 8.4 | 5913.6
4357 | 16 | 11.31 | 0 | 1 | 5.66 | 4.5147 | 5142 | 135 | 4 | 1 | 1 | 1 | 1.2 | 19.2
4358 | 64 | 27.8 | 58.04 | 1 | 12.81 | 9.0293 | 5147 | 51.34 | 8 | 1.57 | 0.64 | 0.91 | 2.4 | 153.6
4359 | 100 | 45.94 | 131.4 | 0.6 | 21.26 | 11.2867 | 5143 | 138.81 | 9.43 | 2.69 | 0.37 | 0.71 | 2.829 | 282.9
4360 | 116 | 37.46 | 124.7 | 1 | 14.42 | 12.1561 | 5143 | 123.69 | 12 | 1.06 | 0.94 | 0.91 | 3.6 | 417.6
4361 | 132 | 45.46 | 173.51 | 0.8 | 18.97 | 12.9674 | 5146 | 161.57 | 10 | 1.85 | 0.54 | 0.88 | 3 | 396
4362 | 132 | 43.11 | 115.68 | 0.89 | 17.89 | 12.9674 | 5145 | 116.57 | 10.73 | 1.77 | 0.56 | 0.87 | 3.219 | 424.908
4363 | 116 | 43.11 | 50.57 | 0.78 | 18.44 | 12.1561 | 5153 | 40.6 | 10.73 | 1.99 | 0.5 | 0.81 | 3.219 | 373.404
4364 | 176 | 48.28 | 166.63 | 0.95 | 19.7 | 14.9734 | 5149 | 156.04 | 12 | 1.61 | 0.62 | 0.92 | 3.6 | 633.6
4365 | 2872 | 221.14 | 148.19 | 0.74 | 86.02 | 60.4864 | 5152 | 144.46 | 54 | 1.66 | 0.6 | 0.93 | 16.2 | 46526.4
4366 | 2880 | 217.42 | 64.99 | 0.77 | 68.82 | 60.5705 | 5178 | 35.54 | 60 | 1.13 | 0.88 | 0.91 | 18 | 51840
4367 | 14064 | 483.24 | 135.01 | 0.76 | 165.61 | 133.8504 | 5163 | 137.45 | 124.45 | 1.31 | 0.76 | 0.94 | 37.335 | 525079.44
4368 | 88 | 33.46 | 26.57 | 0.99 | 13.42 | 10.5878 | 5157 | 26.57 | 10 | 1.33 | 0.75 | 0.86 | 3 | 264
4369 | 64 | 28.28 | 142.59 | 1 | 11.66 | 9.0293 | 5154 | 149.04 | 8.49 | 1.32 | 0.76 | 0.82 | 2.547 | 163.008
4370 | 508 | 88.08 | 1.29 | 0.82 | 34.53 | 25.4388 | 5157 | 169.99 | 20 | 1.7 | 0.59 | 0.91 | 6 | 3048
4371 | 248 | 65.25 | 162.68 | 0.73 | 26 | 17.7742 | 5155 | 157.38 | 16 | 1.84 | 0.54 | 0.84 | 4.8 | 1190.4
4372 | 12 | 13.66 | 90 | 0.81 | 6.32 | 3.9098 | 5154 | 108.43 | 2 | 3 | 0.33 | 1 | 0.6 | 7.2
4373 | 88 | 33.46 | 31.66 | 0.99 | 14.42 | 10.5878 | 5160 | 33.69 | 9.84 | 1.58 | 0.63 | 0.88 | 2.952 | 259.776
4374 | 52 | 23.8 | 135 | 1 | 10 | 8.1389 | 5155 | 126.87 | 8 | 1.16 | 0.86 | 0.9 | 2.4 | 124.8
4375 | 40 | 24.97 | 20.17 | 0.81 | 11.66 | 7.1383 | 5159 | 30.96 | 6 | 2.04 | 0.49 | 0.8 | 1.8 | 72
4376 | 60 | 27.8 | 58.15 | 0.98 | 11.66 | 8.7426 | 5161 | 59.04 | 8 | 1.39 | 0.72 | 0.88 | 2.4 | 144
4377 | 44 | 23.8 | 156.8 | 0.98 | 10 | 7.4867 | 5159 | 143.13 | 8 | 1.27 | 0.79 | 0.81 | 2.4 | 105.6
4378 | 316 | 68.08 | 20.47 | 0.86 | 25.3 | 20.0636 | 5167 | 18.43 | 19.17 | 1.34 | 0.75 | 0.88 | 5.751 | 1817.316
4379 | 45804 | 878.61 | 169.05 | 0.75 | 286.59 | 241.5555 | 5241 | 17.04 | 206.79 | 1.28 | 0.78 | 0.93 | 62.037 | 2841542.748
4380 | 176 | 51.11 | 97.25 | 0.85 | 20.88 | 14.9734 | 5159 | 106.7 | 12 | 1.81 | 0.55 | 0.88 | 3.6 | 633.6
4381 | 148 | 44.77 | 48.11 | 0.93 | 18.87 | 13.7308 | 5168 | 57.99 | 11.31 | 1.71 | 0.59 | 0.88 | 3.393 | 502.164
4382 | 4568 | 261.14 | 45.08 | 0.84 | 95.02 | 76.2831 | 5197 | 49.27 | 70.82 | 1.27 | 0.79 | 0.96 | 21.246 | 97051.728
4383 | 140 | 45.46 | 177.5 | 0.85 | 18.44 | 13.3545 | 5161 | 167.47 | 10 | 1.75 | 0.57 | 0.9 | 3 | 420
4384 | 36 | 19.31 | 0 | 1 | 8.49 | 6.772 | 5163 | 135 | 6 | 1 | 1 | 1 | 1.8 | 64.8
4385 | 120 | 41.94 | 155.25 | 0.86 | 18.87 | 12.3639 | 5164 | 147.99 | 10.12 | 2.08 | 0.48 | 0.83 | 3.036 | 364.32
4386 | 656 | 104.08 | 16.23 | 0.76 | 38.83 | 28.9079 | 5177 | 34.51 | 24.63 | 1.55 | 0.65 | 0.9 | 7.389 | 4847.184
4387 | 148 | 47.11 | 29.21 | 0.84 | 20.59 | 13.7308 | 5172 | 29.05 | 12 | 1.85 | 0.54 | 0.87 | 3.6 | 532.8
4388 | 272 | 61.94 | 116.28 | 0.89 | 22.63 | 18.6144 | 5168 | 135 | 18 | 1.04 | 0.96 | 0.89 | 5.4 | 1468.8
4389 | 108 | 36.28 | 63.09 | 1 | 13.42 | 11.7294 | 5167 | 116.57 | 12 | 1.07 | 0.93 | 0.89 | 3.6 | 388.8
4390 | 632 | 98.43 | 2.61 | 0.82 | 37.95 | 28.3742 | 5174 | 18.43 | 22 | 1.73 | 0.58 | 0.92 | 6.6 | 4171.2
4391 | 48 | 23.8 | 160.19 | 1 | 10 | 7.8196 | 5169 | 143.13 | 8 | 1.13 | 0.88 | 0.86 | 2.4 | 115.2
4392 | 52 | 26.63 | 126.73 | 0.92 | 11.66 | 8.1389 | 5169 | 120.96 | 7.07 | 1.71 | 0.58 | 0.84 | 2.121 | 110.292
4393 | 28 | 18.14 | 90 | 1 | 7.21 | 5.9723 | 5171 | 123.69 | 6 | 1.07 | 0.94 | 0.88 | 1.8 | 50.4
4394 | 1060 | 123.2 | 139.38 | 0.88 | 45.61 | 36.7467 | 5175 | 142.13 | 32.53 | 1.42 | 0.71 | 0.92 | 9.759 | 10344.54
4395 | 124 | 40.28 | 2.83 | 0.96 | 16.49 | 12.5683 | 5177 | 14.04 | 10 | 1.45 | 0.69 | 0.9 | 3 | 372
4396 | 28 | 16.97 | 90 | 1 | 7.21 | 5.9723 | 5173 | 123.69 | 6 | 1.07 | 0.94 | 0.88 | 1.8 | 50.4
4397 | 56 | 26.14 | 82.84 | 1 | 11.66 | 8.4462 | 5179 | 59.04 | 6 | 1.66 | 0.6 | 0.97 | 1.8 | 100.8
4398 | 56 | 26.63 | 97.93 | 0.99 | 10.77 | 8.4462 | 5174 | 111.8 | 8 | 1.44 | 0.7 | 0.82 | 2.4 | 134.4
4399 | 204 | 52.28 | 98.43 | 0.94 | 19.7 | 16.1206 | 5175 | 113.96 | 14 | 1.36 | 0.74 | 0.92 | 4.2 | 856.8
4400 | 32 | 19.8 | 160.67 | 1 | 8.94 | 6.3847 | 5175 | 153.43 | 6 | 1.61 | 0.62 | 0.8 | 1.8 | 57.6
4401 | 24 | 15.31 | 90 | 1 | 7.21 | 5.5293 | 5176 | 123.69 | 4 | 1.5 | 0.67 | 1 | 1.2 | 28.8
4402 | 764 | 107.2 | 53.63 | 0.84 | 39.45 | 31.1969 | 5194 | 59.53 | 28.28 | 1.44 | 0.69 | 0.89 | 8.484 | 6481.776
4403 | 136 | 41.94 | 146.18 | 0.97 | 16.12 | 13.1624 | 5176 | 119.74 | 12.52 | 1.33 | 0.75 | 0.87 | 3.756 | 510.816
4404 | 16 | 15.31 | 90 | 0.86 | 6.32 | 4.5147 | 5176 | 108.43 | 4 | 1.47 | 0.68 | 0.8 | 1.2 | 19.2
4405 | 68 | 27.8 | 15.17 | 1 | 11.66 | 9.3072 | 5180 | 30.96 | 8 | 1.26 | 0.79 | 0.92 | 2.4 | 163.2
4406 | 24 | 16.97 | 135 | 1 | 7.21 | 5.5293 | 5177 | 123.69 | 5.66 | 1.29 | 0.77 | 0.8 | 1.698 | 40.752
4407 | 68 | 29.46 | 150.06 | 0.98 | 11.66 | 9.3072 | 5177 | 120.96 | 9.49 | 1.31 | 0.76 | 0.83 | 2.847 | 193.596
4408 | 340 | 85.74 | 132.36 | 0.58 | 25.61 | 20.8116 | 5178 | 141.34 | 22 | 1.07 | 0.93 | 0.81 | 6.6 | 2244
4409 | 172 | 51.11 | 34.05 | 0.83 | 21.63 | 14.8023 | 5185 | 33.69 | 13.31 | 1.66 | 0.6 | 0.87 | 3.993 | 686.796
4410 | 20 | 15.31 | 71.57 | 1 | 7.21 | 5.0475 | 5183 | 56.31 | 4 | 1.55 | 0.64 | 0.91 | 1.2 | 24
4411 | 40 | 22.14 | 71.78 | 1 | 10 | 7.1383 | 5185 | 53.13 | 6 | 1.56 | 0.64 | 0.91 | 1.8 | 72
4412 | 156 | 45.94 | 33.18 | 0.93 | 17.89 | 14.097 | 5187 | 26.57 | 13.6 | 1.39 | 0.72 | 0.87 | 4.08 | 636.48
4413 | 88 | 32.28 | 0 | 1 | 12.65 | 10.5878 | 5184 | 161.57 | 10 | 1.18 | 0.85 | 0.88 | 3 | 264
4414 | 164 | 48.28 | 87.27 | 0.88 | 18.97 | 14.454 | 5186 | 108.43 | 12 | 1.56 | 0.64 | 0.88 | 3.6 | 590.4
4415 | 48 | 26.63 | 1.39 | 0.85 | 10.77 | 7.8196 | 5186 | 158.2 | 6 | 1.66 | 0.6 | 0.86 | 1.8 | 86.4
4416 | 15984 | 497.59 | 108.61 | 0.81 | 177.78 | 142.6947 | 5187 | 107.01 | 128 | 1.36 | 0.74 | 0.96 | 38.4 | 613785.6
4417 | 5116 | 274.59 | 22.22 | 0.85 | 97.51 | 80.7292 | 5214 | 25.51 | 74.77 | 1.26 | 0.79 | 0.95 | 22.431 | 114756.996
4418 | 37168 | 846.21 | 37.31 | 0.65 | 314.61 | 217.5954 | 5289 | 32.28 | 187.95 | 1.69 | 0.59 | 0.93 | 56.385 | 2095717.68
4419 | 20 | 14.14 | 18.43 | 1 | 7.21 | 5.0475 | 5191 | 33.69 | 4 | 1.55 | 0.64 | 0.91 | 1.2 | 24
4420 | 132 | 41.94 | 170.51 | 0.94 | 15.23 | 12.9674 | 5192 | 156.8 | 13.91 | 1.1 | 0.91 | 0.85 | 4.173 | 550.836
4421 | 252 | 59.6 | 21.97 | 0.89 | 22.36 | 17.917 | 5197 | 26.57 | 16.71 | 1.37 | 0.73 | 0.88 | 5.013 | 1263.276
4422 | 1868 | 165.82 | 40.41 | 0.85 | 59.06 | 48.7813 | 5215 | 28.3 | 45.25 | 1.3 | 0.77 | 0.93 | 13.575 | 25358.1
4423 | 248 | 56.77 | 16.72 | 0.97 | 21.54 | 17.7742 | 5198 | 21.8 | 16 | 1.32 | 0.76 | 0.91 | 4.8 | 1190.4
4424 | 384 | 75.6 | 6.09 | 0.84 | 27.2 | 22.1172 | 5199 | 17.1 | 18 | 1.29 | 0.77 | 0.91 | 5.4 | 2073.6
4425 | 24 | 15.31 | 90 | 1 | 7.21 | 5.5293 | 5195 | 123.69 | 4 | 1.5 | 0.67 | 1 | 1.2 | 28.8
4426 | 1816 | 166.99 | 121.55 | 0.82 | 61.77 | 48.0976 | 5197 | 119.05 | 42.71 | 1.52 | 0.66 | 0.92 | 12.813 | 23268.408
4427 | 20804 | 603.81 | 148.44 | 0.72 | 229.65 | 162.7941 | 5209 | 146.73 | 139.23 | 1.71 | 0.59 | 0.95 | 41.769 | 868962.276
4428 | 44 | 22.14 | 15.07 | 1 | 10 | 7.4867 | 5199 | 36.87 | 6 | 1.37 | 0.73 | 0.96 | 1.8 | 79.2
4429 | 504 | 84.57 | 7.97 | 0.89 | 30.59 | 25.3385 | 5204 | 11.31 | 24 | 1.22 | 0.82 | 0.9 | 7.2 | 3628.8
4430 | 24 | 15.31 | 90 | 1 | 7.21 | 5.5293 | 5197 | 123.69 | 4 | 1.5 | 0.67 | 1 | 1.2 | 28.8
4431 | 2464 | 225.82 | 86.86 | 0.61 | 96.19 | 56.0255 | 5197 | 93.58 | 34.65 | 2.82 | 0.35 | 0.91 | 10.395 | 25613.28
4432 | 36 | 20.97 | 69.7 | 1 | 8.94 | 6.772 | 5202 | 63.43 | 6 | 1.34 | 0.75 | 0.86 | 1.8 | 64.8
4433 | 936 | 122.23 | 91.8 | 0.79 | 47.07 | 34.5305 | 5199 | 102.26 | 28 | 1.7 | 0.59 | 0.92 | 8.4 | 7862.4
4434 | 24 | 15.31 | 90 | 1 | 7.21 | 5.5293 | 5200 | 123.69 | 4 | 1.5 | 0.67 | 1 | 1.2 | 28.8
4435 | 564 | 94.23 | 1.46 | 0.8 | 36.88 | 26.8043 | 5209 | 12.53 | 22 | 1.65 | 0.61 | 0.89 | 6.6 | 3722.4
4436 | 40 | 20.97 | 0 | 1 | 8.94 | 7.1383 | 5202 | 153.43 | 6 | 1.24 | 0.81 | 0.91 | 1.8 | 72
4437 | 168 | 45.94 | 28.36 | 1 | 17.89 | 14.6292 | 5207 | 26.57 | 14 | 1.3 | 0.77 | 0.9 | 4.2 | 705.6
4438 | 36 | 19.31 | 0 | 1 | 8.49 | 6.772 | 5203 | 135 | 6 | 1 | 1 | 1 | 1.8 | 64.8
4439 | 36 | 20.97 | 69.7 | 1 | 8.94 | 6.772 | 5208 | 63.43 | 6 | 1.34 | 0.75 | 0.86 | 1.8 | 64.8
4440 | 116 | 41.94 | 21.48 | 0.83 | 17.09 | 12.1561 | 5211 | 20.56 | 10.4 | 1.78 | 0.56 | 0.82 | 3.12 | 361.92
4441 | 332 | 68.08 | 132.58 | 0.9 | 27.2 | 20.5653 | 5207 | 143.97 | 16.97 | 1.62 | 0.62 | 0.91 | 5.091 | 1690.212
4442 | 24 | 15.31 | 90 | 1 | 7.21 | 5.5293 | 5208 | 123.69 | 4 | 1.5 | 0.67 | 1 | 1.2 | 28.8
4443 | 25856 | 687.81 | 90.09 | 0.69 | 211.78 | 181.4871 | 5308 | 39.25 | 183.33 | 1.1 | 0.91 | 0.92 | 54.999 | 1422054.144
4444 | 92 | 34.14 | 83.84 | 0.99 | 14.42 | 10.8258 | 5215 | 56.31 | 8 | 1.5 | 0.67 | 0.98 | 2.4 | 220.8
4445 | 184 | 49.94 | 3.95 | 0.93 | 20.4 | 15.31 | 5215 | 11.31 | 12 | 1.53 | 0.65 | 0.89 | 3.6 | 662.4
4446 | 52 | 27.8 | 175.14 | 0.85 | 12.65 | 8.1389 | 5211 | 161.57 | 6 | 2.04 | 0.49 | 0.84 | 1.8 | 93.6
4447 | 216 | 55.11 | 92.09 | 0.89 | 20.88 | 16.5879 | 5222 | 73.3 | 14 | 1.44 | 0.7 | 0.9 | 4.2 | 907.2
4448 | 76 | 33.46 | 156.68 | 0.85 | 13.42 | 9.8395 | 5215 | 153.43 | 9.84 | 1.44 | 0.69 | 0.83 | 2.952 | 224.352
4449 | 440 | 81.25 | 120.9 | 0.84 | 30.53 | 23.6751 | 5214 | 121.61 | 23.32 | 1.33 | 0.75 | 0.89 | 6.996 | 3078.24
4450 | 168 | 45.94 | 7.73 | 1 | 17.89 | 14.6292 | 5221 | 26.57 | 14 | 1.27 | 0.79 | 0.88 | 4.2 | 705.6
4451 | 248 | 85.05 | 11.9 | 0.43 | 26.68 | 17.7742 | 5220 | 167.01 | 18 | 1.47 | 0.68 | 0.69 | 5.4 | 1339.2
4452 | 3884 | 237.91 | 78.22 | 0.86 | 80.52 | 70.3404 | 5257 | 75.62 | 69.3 | 1.1 | 0.91 | 0.95 | 20.79 | 80748.36
4453 | 52 | 23.8 | 135 | 1 | 10 | 8.1389 | 5218 | 126.87 | 8 | 1.16 | 0.86 | 0.9 | 2.4 | 124.8
4454 | 128 | 40.28 | 0 | 0.99 | 15.23 | 12.7694 | 5219 | 156.8 | 12 | 1.28 | 0.78 | 0.89 | 3.6 | 460.8
4455 | 148 | 44.28 | 73.65 | 0.95 | 17.2 | 13.7308 | 5227 | 54.46 | 12 | 1.38 | 0.72 | 0.9 | 3.6 | 532.8
4456 | 16 | 11.31 | 0 | 1 | 5.66 | 4.5147 | 5220 | 135 | 4 | 1 | 1 | 1 | 1.2 | 19.2
4457 | 32 | 18.14 | 135 | 1 | 8.49 | 6.3847 | 5220 | 135 | 6 | 1.23 | 0.81 | 0.94 | 1.8 | 57.6
4458 | 120 | 39.11 | 169.42 | 0.99 | 14.56 | 12.3639 | 5224 | 164.05 | 12 | 1.1 | 0.91 | 0.87 | 3.6 | 432
4459 | 68 | 28.97 | 172.87 | 1 | 11.66 | 9.3072 | 5222 | 149.04 | 8 | 1.34 | 0.75 | 0.92 | 2.4 | 163.2
4460 | 56 | 26.63 | 176.44 | 0.99 | 10.77 | 8.4462 | 5223 | 158.2 | 8 | 1.31 | 0.76 | 0.85 | 2.4 | 134.4
4461 | 2852 | 216.74 | 78.33 | 0.76 | 82.22 | 60.2754 | 5225 | 94.18 | 53.84 | 1.5 | 0.67 | 0.9 | 16.152 | 46065.504
4462 | 88 | 36.28 | 16.06 | 0.84 | 14.56 | 10.5878 | 5228 | 15.95 | 9.84 | 1.58 | 0.63 | 0.83 | 2.952 | 259.776
4463 | 96 | 35.11 | 113.34 | 0.98 | 13.42 | 11.0586 | 5226 | 116.57 | 11.31 | 1.16 | 0.86 | 0.84 | 3.393 | 325.728
4464 | 16 | 11.31 | 0 | 1 | 5.66 | 4.5147 | 5229 | 135 | 4 | 1 | 1 | 1 | 1.2 | 19.2
4465 | 384 | 75.4 | 173.55 | 0.85 | 26.68 | 22.1172 | 5233 | 167.01 | 24 | 1.03 | 0.97 | 0.86 | 7.2 | 2764.8
4466 | 180 | 48.77 | 33.41 | 0.95 | 17.89 | 15.1426 | 5240 | 63.43 | 15.56 | 1.06 | 0.94 | 0.87 | 4.668 | 840.24
4467 | 68 | 29.46 | 40.54 | 0.98 | 12.81 | 9.3072 | 5239 | 38.66 | 8.49 | 1.61 | 0.62 | 0.85 | 2.547 | 173.196
4468 | 104 | 36.28 | 174.84 | 0.99 | 14.56 | 11.5102 | 5236 | 164.05 | 10 | 1.27 | 0.79 | 0.88 | 3 | 312
4469 | 44 | 23.8 | 176.94 | 0.98 | 10 | 7.4867 | 5236 | 143.13 | 8 | 1.24 | 0.81 | 0.81 | 2.4 | 105.6
4470 | 116 | 38.63 | 41.99 | 0.98 | 15.62 | 12.1561 | 5244 | 39.81 | 12 | 1.31 | 0.77 | 0.91 | 3.6 | 417.6
4471 | 40 | 20.97 | 180 | 1 | 8.94 | 7.1383 | 5241 | 153.43 | 6 | 1.38 | 0.72 | 0.91 | 1.8 | 72
4472 | 68 | 27.8 | 15.17 | 1 | 11.66 | 9.3072 | 5244 | 30.96 | 8 | 1.26 | 0.79 | 0.92 | 2.4 | 163.2
4473 | 56 | 28.97 | 9.84 | 0.84 | 12.65 | 8.4462 | 5243 | 18.43 | 6 | 1.95 | 0.51 | 0.88 | 1.8 | 100.8
4474 | 132 | 41.94 | 144.28 | 0.94 | 17.2 | 12.9674 | 5243 | 125.54 | 12.2 | 1.47 | 0.68 | 0.86 | 3.66 | 483.12
4475 | 56 | 24.97 | 2.771e-13 | 1 | 10 | 8.4462 | 5244 | 126.87 | 8 | 1.02 | 0.98 | 0.93 | 2.4 | 134.4
4476 | 184 | 50.43 | 160.75 | 0.91 | 20.88 | 15.31 | 5249 | 163.3 | 13.28 | 1.61 | 0.62 | 0.86 | 3.984 | 733.056
4477 | 68 | 29.46 | 40.71 | 0.98 | 11.66 | 9.3072 | 5251 | 30.96 | 9.84 | 1.29 | 0.78 | 0.83 | 2.952 | 200.736
4478 | 272 | 60.08 | 171.03 | 0.95 | 22.8 | 18.6144 | 5251 | 164.74 | 18 | 1.24 | 0.81 | 0.88 | 5.4 | 1468.8
4479 | 116 | 38.63 | 59.32 | 0.98 | 14.42 | 12.1561 | 5256 | 56.31 | 12 | 1.06 | 0.94 | 0.89 | 3.6 | 417.6
4480 | 32 | 18.14 | 45 | 1 | 8.49 | 6.3847 | 5255 | 45 | 6 | 1.23 | 0.81 | 0.94 | 1.8 | 57.6
4481 | 456 | 82.91 | 112.26 | 0.83 | 29.73 | 24.1017 | 5253 | 132.27 | 23.71 | 1.3 | 0.77 | 0.89 | 7.113 | 3243.528
4482 | 336 | 67.11 | 86.98 | 0.94 | 25.06 | 20.6888 | 5265 | 61.39 | 18 | 1.28 | 0.78 | 0.94 | 5.4 | 1814.4
4483 | 160 | 45.46 | 73.3 | 0.97 | 17.2 | 14.2766 | 5256 | 125.54 | 14 | 1.04 | 0.96 | 0.91 | 4.2 | 672
4484 | 2664 | 207.48 | 35.07 | 0.78 | 68.96 | 58.2549 | 5282 | 16.86 | 58 | 1.12 | 0.9 | 0.93 | 17.4 | 46353.6
4485 | 4548 | 274.59 | 104.03 | 0.76 | 93.23 | 76.1159 | 5258 | 125.39 | 76.55 | 1.21 | 0.82 | 0.94 | 22.965 | 104444.82
4486 | 36 | 19.31 | 0 | 1 | 8.49 | 6.772 | 5260 | 135 | 6 | 1 | 1 | 1 | 1.8 | 64.8
4487 | 16 | 11.31 | 0 | 1 | 5.66 | 4.5147 | 5260 | 135 | 4 | 1 | 1 | 1 | 1.2 | 19.2
4488 | 1564 | 180.37 | 94.55 | 0.6 | 67.05 | 44.6358 | 5294 | 72.65 | 35.89 | 2.08 | 0.48 | 0.87 | 10.767 | 16839.588
4489 | 1720 | 260.53 | 38.72 | 0.32 | 65.3 | 46.809 | 5290 | 40.03 | 47.94 | 1.21 | 0.82 | 0.76 | 14.382 | 24737.04
4490 | 264 | 72.08 | 63.19 | 0.64 | 26.83 | 18.3386 | 5280 | 63.43 | 16 | 1.81 | 0.55 | 0.87 | 4.8 | 1267.2
4491 | 212 | 52.28 | 47.41 | 0.97 | 20 | 16.4336 | 5275 | 36.87 | 16 | 1.19 | 0.84 | 0.93 | 4.8 | 1017.6
4492 | 2780 | 211.08 | 17.87 | 0.78 | 75.31 | 59.5097 | 5288 | 10.71 | 51.45 | 1.32 | 0.76 | 0.91 | 15.435 | 42909.3
4493 | 8536 | 405.5 | 86.98 | 0.65 | 151.86 | 104.2779 | 5271 | 102.94 | 76.37 | 1.92 | 0.52 | 0.91 | 22.911 | 195568.296
4494 | 104 | 35.8 | 108.09 | 1 | 14.42 | 11.5102 | 5272 | 123.69 | 10 | 1.27 | 0.79 | 0.93 | 3 | 312
4495 | 1388 | 174.79 | 172.34 | 0.57 | 64.03 | 42.0494 | 5281 | 165.53 | 33.42 | 2.1 | 0.48 | 0.82 | 10.026 | 13916.088
4496 | 96 | 33.46 | 109.6 | 1 | 13.42 | 11.0586 | 5274 | 116.57 | 10 | 1.22 | 0.82 | 0.91 | 3 | 288
4497 | 96 | 33.46 | 109.6 | 1 | 13.42 | 11.0586 | 5274 | 116.57 | 10 | 1.22 | 0.82 | 0.91 | 3 | 288
4498 | 232 | 60.77 | 123.79 | 0.79 | 24.41 | 17.1913 | 5276 | 124.99 | 15.53 | 1.63 | 0.61 | 0.85 | 4.659 | 1080.888
4499 | 44 | 22.14 | 74.93 | 1 | 10 | 7.4867 | 5280 | 53.13 | 6 | 1.37 | 0.73 | 0.96 | 1.8 | 79.2
4500 | 360 | 68.77 | 153.56 | 0.96 | 24.41 | 21.4149 | 5278 | 124.99 | 20 | 1.1 | 0.91 | 0.93 | 6 | 2160
4501 | 52 | 27.8 | 167.04 | 0.85 | 12.65 | 8.1389 | 5279 | 161.57 | 6 | 2.14 | 0.47 | 0.84 | 1.8 | 93.6
4502 | 216 | 59.11 | 124.06 | 0.78 | 25.61 | 16.5879 | 5278 | 128.66 | 14.31 | 2.07 | 0.48 | 0.86 | 4.293 | 927.288
4503 | 1036 | 128.37 | 146.03 | 0.79 | 50.48 | 36.3283 | 5282 | 146.31 | 29.6 | 1.84 | 0.54 | 0.89 | 8.88 | 9199.68
4504 | 76 | 30.63 | 39.91 | 1 | 12.81 | 9.8395 | 5284 | 38.66 | 9.84 | 1.34 | 0.75 | 0.88 | 2.952 | 224.352
4505 | 40 | 22.14 | 90 | 1 | 8.94 | 7.1383 | 5279 | 116.57 | 6 | 1.24 | 0.81 | 0.91 | 1.8 | 72
4506 | 1168 | 138.02 | 149.15 | 0.77 | 50.12 | 38.5733 | 5287 | 151.39 | 37.31 | 1.44 | 0.7 | 0.88 | 11.193 | 13073.424
4507 | 68 | 27.8 | 105.17 | 1 | 11.66 | 9.3072 | 5282 | 120.96 | 8 | 1.26 | 0.79 | 0.92 | 2.4 | 163.2
4508 | 60 | 27.8 | 5.88 | 0.98 | 10.77 | 8.7426 | 5285 | 158.2 | 8 | 1.19 | 0.84 | 0.88 | 2.4 | 144
4509 | 140 | 41.46 | 25.13 | 1 | 16.12 | 13.3545 | 5288 | 29.74 | 12 | 1.17 | 0.86 | 0.92 | 3.6 | 504
4510 | 172 | 49.94 | 82.23 | 0.87 | 20.4 | 14.8023 | 5283 | 101.31 | 12 | 1.7 | 0.59 | 0.88 | 3.6 | 619.2
4511 | 236 | 62.43 | 93.43 | 0.76 | 23.41 | 17.3389 | 5285 | 109.98 | 14 | 1.58 | 0.63 | 0.86 | 4.2 | 991.2
4512 | 1172 | 133.54 | 113.67 | 0.83 | 46.04 | 38.6393 | 5289 | 124.38 | 38 | 1.14 | 0.88 | 0.91 | 11.4 | 13360.8
4513 | 28 | 18.14 | 90 | 1 | 7.21 | 5.9723 | 5287 | 123.69 | 6 | 1.07 | 0.94 | 0.88 | 1.8 | 50.4
4514 | 68 | 30.63 | 84.56 | 0.91 | 12.65 | 9.3072 | 5295 | 71.57 | 8 | 1.45 | 0.69 | 0.85 | 2.4 | 163.2
4515 | 132 | 45.94 | 33.14 | 0.79 | 17.89 | 12.9674 | 5297 | 26.57 | 13.72 | 1.4 | 0.71 | 0.8 | 4.116 | 543.312
4516 | 44 | 22.14 | 164.93 | 1 | 10 | 7.4867 | 5292 | 143.13 | 6 | 1.37 | 0.73 | 0.96 | 1.8 | 79.2
4517 | 80 | 30.63 | 42.92 | 1 | 12.81 | 10.0951 | 5300 | 38.66 | 9.9 | 1.28 | 0.78 | 0.91 | 2.97 | 237.6
4518 | 116 | 37.46 | 40.18 | 1 | 14.42 | 12.1561 | 5303 | 33.69 | 12 | 1.18 | 0.85 | 0.91 | 3.6 | 417.6
4519 | 356 | 69.94 | 74.91 | 0.91 | 27.78 | 21.2956 | 5313 | 59.74 | 18 | 1.36 | 0.74 | 0.94 | 5.4 | 1922.4
4520 | 20 | 15.31 | 161.57 | 1 | 7.21 | 5.0475 | 5301 | 146.31 | 4 | 1.55 | 0.64 | 0.91 | 1.2 | 24
4521 | 56 | 26.14 | 7.16 | 1 | 11.66 | 8.4462 | 5305 | 30.96 | 6 | 1.66 | 0.6 | 0.97 | 1.8 | 100.8
4522 | 72 | 30.63 | 168.69 | 0.96 | 12.65 | 9.577 | 5303 | 161.57 | 8 | 1.27 | 0.79 | 0.86 | 2.4 | 172.8
4523 | 2640 | 218.11 | 149.53 | 0.7 | 77.79 | 57.9919 | 5304 | 136.04 | 47.55 | 1.7 | 0.59 | 0.87 | 14.265 | 37659.6
4524 | 536 | 88.57 | 39.16 | 0.86 | 30.53 | 26.1305 | 5320 | 31.61 | 26 | 1.15 | 0.87 | 0.91 | 7.8 | 4180.8
4525 | 4532 | 257.14 | 65.45 | 0.86 | 88.41 | 75.9819 | 5344 | 52.35 | 70.56 | 1.19 | 0.84 | 0.95 | 21.168 | 95933.376
4526 | 256 | 59.11 | 10.88 | 0.92 | 21.26 | 18.0586 | 5316 | 41.19 | 16 | 1.19 | 0.84 | 0.91 | 4.8 | 1228.8
4527 | 60 | 26.63 | 99.46 | 1 | 10.77 | 8.7426 | 5309 | 111.8 | 8 | 1.29 | 0.77 | 0.86 | 2.4 | 144
4528 | 144 | 44.28 | 126.33 | 0.92 | 17.2 | 13.544 | 5309 | 125.54 | 13.42 | 1.26 | 0.79 | 0.88 | 4.026 | 579.744
4529 | 1212 | 134.51 | 163.88 | 0.84 | 44.72 | 39.2931 | 5321 | 169.7 | 40.29 | 1.09 | 0.92 | 0.92 | 12.087 | 14649.444
4530 | 60 | 36.28 | 179.52 | 0.57 | 13.42 | 8.7426 | 5311 | 153.43 | 8 | 2.04 | 0.49 | 0.7 | 2.4 | 144
4531 | 20 | 15.31 | 71.57 | 1 | 7.21 | 5.0475 | 5314 | 56.31 | 4 | 1.55 | 0.64 | 0.91 | 1.2 | 24
4532 | 5060 | 275.08 | 129.11 | 0.84 | 96.54 | 80.2861 | 5314 | 140.04 | 74.13 | 1.27 | 0.79 | 0.95 | 22.239 | 112529.34
4533 | 24 | 18.14 | 0 | 0.92 | 8.25 | 5.5293 | 5314 | 165.96 | 4 | 1.81 | 0.55 | 0.86 | 1.2 | 28.8
4534 | 180 | 49.94 | 105.78 | 0.91 | 19.7 | 15.1426 | 5314 | 113.96 | 13.58 | 1.5 | 0.67 | 0.88 | 4.074 | 733.32
4535 | 40 | 23.8 | 22.74 | 0.89 | 10 | 7.1383 | 5319 | 36.87 | 6.96 | 1.54 | 0.65 | 0.77 | 2.088 | 83.52
4536 | 236 | 56.28 | 124.05 | 0.94 | 22.8 | 17.3389 | 5319 | 127.87 | 16 | 1.41 | 0.71 | 0.93 | 4.8 | 1132.8
4537 | 28 | 16.97 | 90 | 1 | 7.21 | 5.9723 | 5321 | 123.69 | 6 | 1.07 | 0.94 | 0.88 | 1.8 | 50.4
4538 | 188 | 49.94 | 9.07 | 0.95 | 18.97 | 15.4755 | 5323 | 161.57 | 14 | 1.31 | 0.76 | 0.9 | 4.2 | 789.6
4539 | 136 | 43.11 | 38.68 | 0.92 | 17.2 | 13.1624 | 5328 | 35.54 | 12.52 | 1.52 | 0.66 | 0.86 | 3.756 | 510.816
4540 | 16 | 11.31 | 0 | 1 | 5.66 | 4.5147 | 5323 | 135 | 4 | 1 | 1 | 1 | 1.2 | 19.2
4541 | 96 | 34.63 | 159.51 | 1 | 14.42 | 11.0586 | 5324 | 146.31 | 10 | 1.45 | 0.69 | 0.89 | 3 | 288
4542 | 28 | 16.97 | 90 | 1 | 7.21 | 5.9723 | 5324 | 123.69 | 6 | 1.07 | 0.94 | 0.88 | 1.8 | 50.4
4543 | 36 | 19.31 | 0 | 1 | 8.49 | 6.772 | 5325 | 135 | 6 | 1 | 1 | 1 | 1.8 | 64.8
4544 | 60 | 30.14 | 175.77 | 0.83 | 12.65 | 8.7426 | 5327 | 161.57 | 6 | 1.9 | 0.53 | 0.91 | 1.8 | 108
4545 | 260 | 60.77 | 84.57 | 0.88 | 22.36 | 18.1992 | 5337 | 63.43 | 18 | 1.23 | 0.81 | 0.88 | 5.4 | 1404
4546 | 64 | 28.28 | 52.59 | 1 | 11.66 | 9.0293 | 5332 | 59.04 | 8.49 | 1.32 | 0.76 | 0.82 | 2.547 | 163.008
4547 | 120 | 40.28 | 120.68 | 0.93 | 16.12 | 12.3639 | 5327 | 119.74 | 12 | 1.3 | 0.77 | 0.87 | 3.6 | 432
4548 | 40 | 20.97 | 180 | 1 | 8.94 | 7.1383 | 5328 | 153.43 | 6 | 1.38 | 0.72 | 0.91 | 1.8 | 72
4549 | 172 | 47.11 | 155.44 | 0.97 | 18.87 | 14.8023 | 5331 | 147.99 | 13.42 | 1.39 | 0.72 | 0.91 | 4.026 | 692.472
4550 | 144 | 43.6 | 24.75 | 0.95 | 17.89 | 13.544 | 5335 | 26.57 | 12.52 | 1.46 | 0.69 | 0.85 | 3.756 | 540.864
4551 | 240 | 58.43 | 148.09 | 0.88 | 23.32 | 17.4852 | 5331 | 149.04 | 15.56 | 1.56 | 0.64 | 0.89 | 4.668 | 1120.32
4552 | 20 | 15.31 | 71.57 | 1 | 7.21 | 5.0475 | 5334 | 56.31 | 4 | 1.55 | 0.64 | 0.91 | 1.2 | 24
4553 | 556 | 91.4 | 128.46 | 0.84 | 31.3 | 26.6135 | 5338 | 153.43 | 26.87 | 1.14 | 0.88 | 0.91 | 8.061 | 4481.916
4554 | 44 | 23.8 | 135 | 0.98 | 10 | 7.4867 | 5333 | 126.87 | 8 | 1.34 | 0.74 | 0.81 | 2.4 | 105.6
4555 | 280 | 67.6 | 17.63 | 0.77 | 26.08 | 18.8862 | 5340 | 32.47 | 16.54 | 1.56 | 0.64 | 0.86 | 4.962 | 1389.36
4556 | 836 | 112.57 | 121.85 | 0.83 | 44.05 | 32.6338 | 5334 | 129.47 | 29.7 | 1.5 | 0.67 | 0.93 | 8.91 | 7448.76
4557 | 12 | 11.31 | 45 | 1 | 5.66 | 3.9098 | 5336 | 45 | 4 | 1.46 | 0.68 | 0.86 | 1.2 | 14.4
4558 | 904 | 117.54 | 69.22 | 0.82 | 44.72 | 33.9351 | 5356 | 63.43 | 28.46 | 1.61 | 0.62 | 0.9 | 8.538 | 7718.352
4559 | 232 | 57.94 | 155.52 | 0.87 | 24.41 | 17.1913 | 5336 | 145.01 | 14.55 | 1.67 | 0.6 | 0.89 | 4.365 | 1012.68
4560 | 52 | 28.97 | 87.07 | 0.78 | 11.66 | 8.1389 | 5336 | 120.96 | 8 | 1.67 | 0.6 | 0.79 | 2.4 | 124.8
4561 | 1604 | 167.48 | 142.71 | 0.72 | 71.02 | 45.203 | 5340 | 147.65 | 33.94 | 2.21 | 0.45 | 0.92 | 10.182 | 16331.928
4562 | 12 | 12.49 | 0 | 0.97 | 6.32 | 3.9098 | 5339 | 161.57 | 2 | 3 | 0.33 | 1 | 0.6 | 7.2
4563 | 2020 | 192.65 | 107.27 | 0.68 | 61.35 | 50.7272 | 5370 | 70.97 | 48.26 | 1.28 | 0.78 | 0.89 | 14.478 | 29245.56
4564 | 224 | 54.43 | 123.07 | 0.95 | 20.59 | 16.8923 | 5341 | 119.05 | 16.97 | 1.19 | 0.84 | 0.87 | 5.091 | 1140.384
4565 | 68 | 29.46 | 150.06 | 0.98 | 11.66 | 9.3072 | 5341 | 120.96 | 9.49 | 1.31 | 0.76 | 0.83 | 2.847 | 193.596
4566 | 276 | 61.94 | 81.39 | 0.9 | 23.41 | 18.7508 | 5356 | 70.02 | 16 | 1.41 | 0.71 | 0.91 | 4.8 | 1324.8
4567 | 132 | 41.94 | 51.05 | 0.94 | 16.12 | 12.9674 | 5353 | 29.74 | 13.87 | 1.11 | 0.9 | 0.85 | 4.161 | 549.252
4568 | 360 | 72.57 | 37.94 | 0.86 | 26.91 | 21.4149 | 5358 | 41.99 | 19.8 | 1.31 | 0.76 | 0.87 | 5.94 | 2138.4
4569 | 120 | 40.28 | 19.86 | 0.93 | 15.62 | 12.3639 | 5353 | 39.81 | 12 | 1.3 | 0.77 | 0.88 | 3.6 | 432
4570 | 5964 | 394.96 | 7.4 | 0.48 | 131.58 | 87.1634 | 5382 | 19.54 | 83.41 | 1.75 | 0.57 | 0.8 | 25.023 | 149237.172
4571 | 6368 | 321.79 | 163.88 | 0.77 | 113.77 | 90.0672 | 5370 | 169.88 | 82.82 | 1.26 | 0.79 | 0.93 | 24.846 | 158219.328
4572 | 2300 | 205.82 | 94.09 | 0.68 | 77.67 | 54.1289 | 5350 | 101.89 | 42 | 1.85 | 0.54 | 0.9 | 12.6 | 28980
4573 | 76 | 34.63 | 119.37 | 0.8 | 14.42 | 9.8395 | 5351 | 123.69 | 9.22 | 1.69 | 0.59 | 0.83 | 2.766 | 210.216
4574 | 5544 | 295.36 | 122.6 | 0.8 | 102.22 | 84.0382 | 5353 | 120.58 | 75.13 | 1.4 | 0.72 | 0.93 | 22.539 | 124956.216
4575 | 1488 | 154.51 | 29.51 | 0.78 | 58.14 | 43.5378 | 5370 | 26.57 | 41.29 | 1.4 | 0.71 | 0.9 | 12.387 | 18431.856
4576 | 324 | 71.6 | 96.87 | 0.79 | 26.31 | 20.316 | 5365 | 81.25 | 18 | 1.28 | 0.78 | 0.87 | 5.4 | 1749.6
4577 | 200 | 55.11 | 28.33 | 0.83 | 21.26 | 15.9617 | 5361 | 41.19 | 16 | 1.28 | 0.78 | 0.9 | 4.8 | 960
4578 | 10116 | 398.76 | 171.37 | 0.8 | 135.37 | 113.5193 | 5385 | 12.8 | 106.67 | 1.26 | 0.79 | 0.94 | 32.001 | 323722.116
4579 | 2168 | 187.76 | 33.4 | 0.77 | 72.8 | 52.5527 | 5375 | 20.92 | 39.7 | 1.8 | 0.55 | 0.92 | 11.91 | 25820.88
4580 | 816 | 114.23 | 23.38 | 0.79 | 43.91 | 32.2411 | 5373 | 30.07 | 27.19 | 1.63 | 0.61 | 0.92 | 8.157 | 6656.112
4581 | 124 | 39.11 | 164.69 | 1 | 15.23 | 12.5683 | 5365 | 23.2 | 12 | 1.15 | 0.87 | 0.87 | 3.6 | 446.4
4582 | 20 | 15.31 | 108.43 | 1 | 7.21 | 5.0475 | 5362 | 123.69 | 4 | 1.55 | 0.64 | 0.91 | 1.2 | 24
4583 | 92 | 33.46 | 19.14 | 1 | 13.42 | 10.8258 | 5366 | 26.57 | 10 | 1.31 | 0.76 | 0.88 | 3 | 276
4584 | 104 | 43.11 | 64.14 | 0.7 | 17.89 | 11.5102 | 5372 | 63.43 | 9.84 | 2.14 | 0.47 | 0.79 | 2.952 | 307.008
4585 | 48 | 23.8 | 32.07 | 1 | 10 | 7.8196 | 5368 | 36.87 | 8 | 1.28 | 0.78 | 0.86 | 2.4 | 115.2
4586 | 556 | 90.23 | 55.41 | 0.86 | 35.78 | 26.6135 | 5380 | 63.43 | 22.63 | 1.53 | 0.65 | 0.91 | 6.789 | 3774.684
4587 | 32 | 18.14 | 45 | 1 | 8.49 | 6.3847 | 5367 | 45 | 6 | 1.23 | 0.81 | 0.94 | 1.8 | 57.6
4588 | 3012 | 252.74 | 55.09 | 0.59 | 91.21 | 61.9431 | 5407 | 52.13 | 53.93 | 1.69 | 0.59 | 0.84 | 16.179 | 48731.148
4589 | 68 | 29.46 | 39.23 | 0.98 | 12.81 | 9.3072 | 5372 | 38.66 | 8.49 | 1.6 | 0.62 | 0.85 | 2.547 | 173.196
4590 | 16 | 15.31 | 90 | 0.86 | 6.32 | 4.5147 | 5368 | 108.43 | 4 | 1.47 | 0.68 | 0.8 | 1.2 | 19.2
4591 | 44 | 24.97 | 99.99 | 0.89 | 10.77 | 7.4867 | 5369 | 111.8 | 6 | 1.6 | 0.62 | 0.88 | 1.8 | 79.2
4592 | 36 | 20.97 | 63.43 | 1 | 10 | 6.772 | 5378 | 53.13 | 6 | 1.82 | 0.55 | 0.86 | 1.8 | 64.8
4593 | 48 | 24.97 | 34.72 | 0.97 | 10 | 7.8196 | 5377 | 36.87 | 8 | 1.22 | 0.82 | 0.89 | 2.4 | 115.2
4594 | 44 | 22.14 | 74.93 | 1 | 10 | 7.4867 | 5379 | 53.13 | 6 | 1.37 | 0.73 | 0.96 | 1.8 | 79.2
4595 | 24 | 16.97 | 135 | 1 | 7.21 | 5.5293 | 5375 | 123.69 | 5.66 | 1.29 | 0.77 | 0.8 | 1.698 | 40.752
4596 | 412 | 86.91 | 65.16 | 0.69 | 36.72 | 22.9094 | 5392 | 60.64 | 15.76 | 2.5 | 0.4 | 0.88 | 4.728 | 1947.936
4597 | 52 | 24.97 | 39.27 | 1 | 11.31 | 8.1389 | 5382 | 45 | 8 | 1.45 | 0.69 | 0.9 | 2.4 | 124.8
4598 | 72 | 30.63 | 162.77 | 0.96 | 12.81 | 9.577 | 5378 | 141.34 | 8 | 1.43 | 0.7 | 0.88 | 2.4 | 172.8
4599 | 64 | 29.46 | 128.89 | 0.93 | 12.81 | 9.0293 | 5379 | 128.66 | 8.32 | 1.75 | 0.57 | 0.82 | 2.496 | 159.744
4600 | 32 | 20.97 | 19.33 | 0.91 | 8.94 | 6.3847 | 5381 | 26.57 | 6 | 1.61 | 0.62 | 0.8 | 1.8 | 57.6
4601 | 20 | 14.14 | 161.57 | 1 | 7.21 | 5.0475 | 5380 | 146.31 | 4 | 1.55 | 0.64 | 0.91 | 1.2 | 24
4602 | 472 | 84.08 | 83.02 | 0.84 | 29.53 | 24.5209 | 5394 | 61.7 | 26 | 1.11 | 0.9 | 0.9 | 7.8 | 3681.6
4603 | 92 | 33.46 | 33.31 | 1 | 14.42 | 10.8258 | 5386 | 33.69 | 9.9 | 1.47 | 0.68 | 0.9 | 2.97 | 273.24
4604 | 252 | 55.6 | 99.11 | 1 | 21.54 | 17.917 | 5382 | 111.8 | 16 | 1.21 | 0.83 | 0.92 | 4.8 | 1209.6
4605 | 488 | 80.08 | 154.91 | 0.96 | 28.64 | 24.933 | 5389 | 155.22 | 24 | 1.12 | 0.89 | 0.93 | 7.2 | 3513.6
4606 | 1816 | 166.02 | 167 | 0.83 | 59.67 | 48.0976 | 5398 | 166.43 | 42 | 1.39 | 0.72 | 0.93 | 12.6 | 22881.6
4607 | 880 | 127.2 | 42.36 | 0.68 | 50 | 33.4816 | 5405 | 36.87 | 28.2 | 1.98 | 0.5 | 0.86 | 8.46 | 7444.8
4608 | 420 | 86.91 | 159.81 | 0.7 | 29.12 | 23.1308 | 5394 | 15.95 | 24 | 1.14 | 0.88 | 0.85 | 7.2 | 3024
4609 | 68 | 27.8 | 15.17 | 1 | 11.66 | 9.3072 | 5393 | 30.96 | 8 | 1.26 | 0.79 | 0.92 | 2.4 | 163.2
4610 | 124 | 39.11 | 112.5 | 1 | 14.56 | 12.5683 | 5390 | 105.95 | 12 | 1.11 | 0.9 | 0.87 | 3.6 | 446.4
4611 | 3172 | 223.08 | 144.18 | 0.8 | 74.43 | 63.567 | 5391 | 120.7 | 57.35 | 1.25 | 0.8 | 0.92 | 17.205 | 54574.26
4612 | 9060 | 391.24 | 134.37 | 0.74 | 139.27 | 107.4309 | 5403 | 144.94 | 89.04 | 1.53 | 0.65 | 0.93 | 26.712 | 242010.72
4613 | 108 | 36.28 | 90 | 1 | 14.56 | 11.7294 | 5394 | 105.95 | 10 | 1.34 | 0.75 | 0.9 | 3 | 324
4614 | 60 | 26.14 | 135 | 1 | 11.31 | 8.7426 | 5395 | 135 | 8 | 1.14 | 0.88 | 0.97 | 2.4 | 144
4615 | 112 | 37.46 | 12.15 | 1 | 15.23 | 11.9447 | 5399 | 23.2 | 10 | 1.45 | 0.69 | 0.9 | 3 | 336
4616 | 176 | 48.28 | 5.51 | 0.95 | 18.97 | 14.9734 | 5401 | 18.43 | 12 | 1.44 | 0.69 | 0.92 | 3.6 | 633.6
4617 | 76 | 34.63 | 107.96 | 0.8 | 15.23 | 9.8395 | 5397 | 113.2 | 8 | 2.1 | 0.48 | 0.84 | 2.4 | 182.4
4618 | 24 | 16.97 | 45 | 1 | 7.21 | 5.5293 | 5400 | 33.69 | 5.66 | 1.29 | 0.77 | 0.8 | 1.698 | 40.752
4619 | 20 | 15.31 | 18.43 | 1 | 7.21 | 5.0475 | 5401 | 33.69 | 4 | 1.55 | 0.64 | 0.91 | 1.2 | 24
4620 | 13272 | 470.27 | 151.61 | 0.75 | 161.55 | 130.0269 | 5406 | 148.67 | 123.55 | 1.27 | 0.79 | 0.96 | 37.065 | 491926.68
4621 | 316 | 70.91 | 141.33 | 0.79 | 26 | 20.0636 | 5406 | 157.38 | 20.8 | 1.29 | 0.77 | 0.86 | 6.24 | 1971.84
4622 | 140 | 41.46 | 166.36 | 1 | 15.62 | 13.3545 | 5409 | 129.81 | 12 | 1.13 | 0.89 | 0.92 | 3.6 | 504
4623 | 40 | 22.14 | 63.43 | 1 | 10 | 7.1383 | 5414 | 53.13 | 6 | 1.29 | 0.78 | 0.91 | 1.8 | 72
4624 | 304 | 75.4 | 168.62 | 0.67 | 26.08 | 19.679 | 5412 | 147.53 | 18 | 1.43 | 0.7 | 0.84 | 5.4 | 1641.6
4625 | 2576 | 199.76 | 0.47 | 0.81 | 74.67 | 57.2846 | 5417 | 172.3 | 53.59 | 1.38 | 0.72 | 0.92 | 16.077 | 41414.352
4626 | 16 | 14.14 | 18.43 | 1 | 7.21 | 4.5147 | 5413 | 33.69 | 4 | 2 | 0.5 | 0.8 | 1.2 | 19.2
4627 | 68 | 27.8 | 74.83 | 1 | 11.66 | 9.3072 | 5417 | 59.04 | 8 | 1.26 | 0.79 | 0.92 | 2.4 | 163.2
4628 | 36 | 19.31 | 0 | 1 | 8.49 | 6.772 | 5413 | 135 | 6 | 1 | 1 | 1 | 1.8 | 64.8
4629 | 148 | 45.94 | 25.84 | 0.88 | 17.2 | 13.7308 | 5420 | 54.46 | 13.58 | 1.2 | 0.83 | 0.84 | 4.074 | 602.952
4630 | 4876 | 347.45 | 33.98 | 0.51 | 114.61 | 78.8128 | 5443 | 29.25 | 61.74 | 1.94 | 0.52 | 0.88 | 18.522 | 90313.272
4631 | 1080 | 131.2 | 112.15 | 0.79 | 47.54 | 37.0917 | 5413 | 104.62 | 32.5 | 1.5 | 0.67 | 0.91 | 9.75 | 10530
4632 | 384 | 70.91 | 36.67 | 0.96 | 27.78 | 22.1172 | 5423 | 30.26 | 19.8 | 1.39 | 0.72 | 0.92 | 5.94 | 2280.96
4633 | 1252 | 146.02 | 41.96 | 0.74 | 56.85 | 39.9363 | 5436 | 50.71 | 34.4 | 1.6 | 0.62 | 0.88 | 10.32 | 12920.64
4634 | 4680 | 315.85 | 64.38 | 0.59 | 136.85 | 77.2126 | 5477 | 63.06 | 50.71 | 2.85 | 0.35 | 0.93 | 15.213 | 71196.84
4635 | 152 | 49.46 | 79.74 | 0.78 | 19.7 | 13.9151 | 5424 | 66.04 | 12 | 1.66 | 0.6 | 0.86 | 3.6 | 547.2
4636 | 64 | 30.63 | 116.57 | 0.86 | 14.42 | 9.0293 | 5415 | 123.69 | 7.16 | 2.3 | 0.43 | 0.84 | 2.148 | 137.472
4637 | 56 | 24.97 | 2.771e-13 | 1 | 10 | 8.4462 | 5415 | 126.87 | 8 | 1.02 | 0.98 | 0.93 | 2.4 | 134.4
4638 | 60 | 29.46 | 20.75 | 0.87 | 13.42 | 8.7426 | 5419 | 26.57 | 8 | 1.83 | 0.55 | 0.81 | 2.4 | 144
4639 | 12 | 12.49 | 0 | 0.97 | 6.32 | 3.9098 | 5416 | 161.57 | 2 | 3 | 0.33 | 1 | 0.6 | 7.2
4640 | 20 | 16.97 | 135 | 0.87 | 8.49 | 5.0475 | 5417 | 135 | 4.24 | 2.31 | 0.43 | 0.77 | 1.272 | 25.44
4641 | 196 | 52.28 | 92.16 | 0.9 | 20.88 | 15.8013 | 5419 | 106.7 | 12 | 1.68 | 0.59 | 0.92 | 3.6 | 705.6
4642 | 36 | 19.31 | 0 | 1 | 8.49 | 6.772 | 5420 | 135 | 6 | 1 | 1 | 1 | 1.8 | 64.8
4643 | 16 | 11.31 | 0 | 1 | 5.66 | 4.5147 | 5423 | 135 | 4 | 1 | 1 | 1 | 1.2 | 19.2
4644 | 132 | 45.46 | 88.33 | 0.8 | 17.89 | 12.9674 | 5431 | 63.43 | 11.84 | 1.56 | 0.64 | 0.85 | 3.552 | 468.864
4645 | 32 | 20.97 | 90 | 0.91 | 8.25 | 6.3847 | 5424 | 104.04 | 6 | 1.2 | 0.84 | 0.8 | 1.8 | 57.6
4646 | 188 | 57.94 | 42.89 | 0.7 | 22.8 | 15.4755 | 5435 | 52.13 | 14.88 | 1.59 | 0.63 | 0.8 | 4.464 | 839.232
4647 | 2492 | 211.28 | 33.15 | 0.7 | 79.32 | 56.3429 | 5457 | 33.69 | 45.12 | 1.66 | 0.6 | 0.9 | 13.536 | 33731.712
4648 | 16 | 11.31 | 0 | 1 | 5.66 | 4.5147 | 5428 | 135 | 4 | 1 | 1 | 1 | 1.2 | 19.2
4649 | 20 | 15.31 | 108.43 | 1 | 7.21 | 5.0475 | 5429 | 123.69 | 4 | 1.55 | 0.64 | 0.91 | 1.2 | 24
4650 | 160 | 44.77 | 145.55 | 1 | 18.87 | 14.2766 | 5430 | 147.99 | 12.73 | 1.52 | 0.66 | 0.9 | 3.819 | 611.04
4651 | 132 | 40.77 | 56.5 | 1 | 15.23 | 12.9674 | 5436 | 23.2 | 12.73 | 1.12 | 0.89 | 0.88 | 3.819 | 504.108
4652 | 352 | 73.74 | 56.01 | 0.81 | 30 | 21.1756 | 5445 | 53.13 | 17.6 | 1.84 | 0.54 | 0.87 | 5.28 | 1858.56
4653 | 36 | 20.97 | 69.7 | 1 | 8.94 | 6.772 | 5437 | 63.43 | 6 | 1.34 | 0.75 | 0.86 | 1.8 | 64.8
4654 | 376 | 76.08 | 154.87 | 0.82 | 27.2 | 21.8856 | 5435 | 143.97 | 21.37 | 1.29 | 0.77 | 0.87 | 6.411 | 2410.536
4655 | 52 | 26.63 | 64.2 | 0.92 | 10.77 | 8.1389 | 5443 | 68.2 | 8 | 1.42 | 0.71 | 0.81 | 2.4 | 124.8
4656 | 288 | 62.43 | 69.87 | 0.93 | 23.41 | 19.1541 | 5450 | 70.02 | 18 | 1.29 | 0.78 | 0.89 | 5.4 | 1555.2
4657 | 20 | 15.31 | 71.57 | 1 | 7.21 | 5.0475 | 5442 | 56.31 | 4 | 1.55 | 0.64 | 0.91 | 1.2 | 24
4658 | 192 | 56.77 | 97.22 | 0.75 | 20.88 | 15.6392 | 5440 | 106.7 | 14 | 1.65 | 0.61 | 0.83 | 4.2 | 806.4
4659 | 320 | 67.11 | 35.24 | 0.89 | 25.61 | 20.1902 | 5449 | 38.66 | 20 | 1.25 | 0.8 | 0.92 | 6 | 1920
4660 | 52 | 24.97 | 14.87 | 1 | 11.66 | 8.1389 | 5443 | 30.96 | 6 | 1.74 | 0.58 | 0.93 | 1.8 | 93.6
4661 | 60 | 26.63 | 170.1 | 1 | 11.66 | 8.7426 | 5441 | 149.04 | 8 | 1.44 | 0.69 | 0.86 | 2.4 | 144
4662 | 160 | 47.11 | 163.67 | 0.91 | 19.7 | 14.2766 | 5442 | 156.04 | 12 | 1.74 | 0.58 | 0.89 | 3.6 | 576
4663 | 92 | 33.46 | 23.09 | 1 | 13.42 | 10.8258 | 5449 | 26.57 | 10 | 1.31 | 0.76 | 0.88 | 3 | 276
4664 | 20 | 15.31 | 71.57 | 1 | 7.21 | 5.0475 | 5449 | 56.31 | 4 | 1.55 | 0.64 | 0.91 | 1.2 | 24
4665 | 208 | 53.94 | 178.14 | 0.9 | 19.7 | 16.2778 | 5452 | 23.96 | 16 | 1.11 | 0.9 | 0.9 | 4.8 | 998.4
4666 | 752 | 106.91 | 5.04 | 0.83 | 41.76 | 30.951 | 5455 | 16.7 | 24 | 1.74 | 0.58 | 0.93 | 7.2 | 5414.4
4667 | 4476 | 287.08 | 171.72 | 0.68 | 116.28 | 75.511 | 5460 | 176.05 | 48.99 | 2.32 | 0.43 | 0.94 | 14.697 | 65783.772
4668 | 128 | 39.8 | 38.22 | 1 | 15.62 | 12.7694 | 5454 | 39.81 | 12 | 1.13 | 0.89 | 0.94 | 3.6 | 460.8
4669 | 128 | 43.11 | 22.8 | 0.87 | 16.49 | 12.7694 | 5454 | 14.04 | 12 | 1.32 | 0.76 | 0.84 | 3.6 | 460.8
4670 | 60 | 26.63 | 117.55 | 1 | 11.66 | 8.7426 | 5452 | 120.96 | 8 | 1.44 | 0.7 | 0.88 | 2.4 | 144
4671 | 352 | 69.94 | 142.32 | 0.9 | 28.43 | 21.1756 | 5454 | 140.71 | 19.8 | 1.42 | 0.7 | 0.94 | 5.94 | 2090.88
4672 | 96 | 34.63 | 0 | 1 | 14.56 | 11.0586 | 5457 | 164.05 | 8 | 1.67 | 0.6 | 0.92 | 2.4 | 230.4
4673 | 104 | 38.63 | 169.91 | 0.88 | 16.12 | 11.5102 | 5457 | 150.26 | 10 | 1.57 | 0.64 | 0.87 | 3 | 312
4674 | 152 | 44.77 | 64.07 | 0.95 | 16.49 | 13.9151 | 5457 | 104.04 | 14 | 1.17 | 0.85 | 0.87 | 4.2 | 638.4
4675 | 4352 | 285.22 | 152.46 | 0.67 | 113.72 | 74.4577 | 5460 | 145.75 | 49.19 | 2.37 | 0.42 | 0.93 | 14.757 | 64222.464
4676 | 748 | 116.85 | 38.49 | 0.69 | 47.41 | 30.8685 | 5471 | 27.65 | 25.46 | 2.09 | 0.48 | 0.86 | 7.638 | 5713.224
4677 | 3336 | 243.48 | 96.74 | 0.71 | 83.35 | 65.1896 | 5460 | 120.26 | 52.7 | 1.62 | 0.62 | 0.91 | 15.81 | 52742.16
4678 | 96 | 39.11 | 66.6 | 0.79 | 16.12 | 11.0586 | 5468 | 60.26 | 9.84 | 1.87 | 0.53 | 0.84 | 2.952 | 283.392
4679 | 36 | 20.97 | 110.3 | 1 | 8.94 | 6.772 | 5462 | 116.57 | 6 | 1.34 | 0.75 | 0.86 | 1.8 | 64.8
4680 | 44 | 27.8 | 115.37 | 0.72 | 12.81 | 7.4867 | 5464 | 128.66 | 6.26 | 2.51 | 0.4 | 0.76 | 1.878 | 82.632
4681 | 4424 | 272.74 | 74.46 | 0.75 | 95.71 | 75.0711 | 5465 | 100.84 | 73.34 | 1.23 | 0.81 | 0.9 | 22.002 | 97336.848
4682 | 156 | 48.08 | 138.73 | 0.85 | 20.59 | 14.097 | 5467 | 150.95 | 11.31 | 1.96 | 0.51 | 0.83 | 3.393 | 529.308
4683 | 92 | 33.46 | 156.91 | 1 | 13.42 | 10.8258 | 5468 | 153.43 | 10 | 1.31 | 0.76 | 0.88 | 3 | 276
4684 | 92 | 33.46 | 9.56 | 1 | 13.42 | 10.8258 | 5471 | 26.57 | 10 | 1.24 | 0.81 | 0.88 | 3 | 276
4685 | 16472 | 586.36 | 19.91 | 0.6 | 232.16 | 144.8566 | 5522 | 22.81 | 97.28 | 2.58 | 0.39 | 0.94 | 29.184 | 480718.848
4686 | 28 | 18.14 | 171.65 | 1 | 8.94 | 5.9723 | 5470 | 153.43 | 4 | 1.94 | 0.52 | 0.93 | 1.2 | 33.6
4687 | 1252 | 130.99 | 22.44 | 0.92 | 45.61 | 39.9363 | 5486 | 15.26 | 38.18 | 1.11 | 0.9 | 0.92 | 11.454 | 14340.408
4688 | 60 | 27.8 | 68.14 | 0.98 | 11.66 | 8.7426 | 5476 | 59.04 | 8 | 1.53 | 0.65 | 0.86 | 2.4 | 144
4689 | 1560 | 158.31 | 53.72 | 0.78 | 57.58 | 44.5787 | 5499 | 69.68 | 38.92 | 1.5 | 0.67 | 0.88 | 11.676 | 18214.56
4690 | 108 | 41.46 | 99.18 | 0.79 | 17.09 | 11.7294 | 5473 | 110.56 | 9.41 | 2.05 | 0.49 | 0.82 | 2.823 | 304.884
4691 | 48 | 24.97 | 55.28 | 0.97 | 10 | 7.8196 | 5476 | 36.87 | 8 | 1.22 | 0.82 | 0.89 | 2.4 | 115.2
4692 | 688 | 100.57 | 17.92 | 0.85 | 37.95 | 29.6046 | 5485 | 18.43 | 24.67 | 1.62 | 0.62 | 0.91 | 7.401 | 5091.888
4693 | 40 | 22.14 | 0 | 1 | 8.94 | 7.1383 | 5478 | 153.43 | 6 | 1.24 | 0.81 | 0.91 | 1.8 | 72
4694 | 108 | 39.11 | 56.31 | 0.89 | 16.12 | 11.7294 | 5484 | 60.26 | 11.31 | 1.61 | 0.62 | 0.83 | 3.393 | 366.444
4695 | 28 | 18.14 | 0 | 1 | 7.21 | 5.9723 | 5480 | 123.69 | 6 | 1.07 | 0.94 | 0.88 | 1.8 | 50.4
4696 | 72 | 28.97 | 23.11 | 1 | 12.81 | 9.577 | 5484 | 38.66 | 8 | 1.36 | 0.73 | 0.95 | 2.4 | 172.8
4697 | 120 | 40.28 | 172.83 | 0.93 | 16.49 | 12.3639 | 5482 | 165.96 | 10 | 1.59 | 0.63 | 0.87 | 3 | 360
4698 | 136 | 43.11 | 129.77 | 0.92 | 15.62 | 13.1624 | 5481 | 129.81 | 13.91 | 1.13 | 0.89 | 0.85 | 4.173 | 567.528
4699 | 128 | 39.8 | 131.64 | 1 | 15.62 | 12.7694 | 5482 | 129.81 | 12 | 1.11 | 0.9 | 0.96 | 3.6 | 460.8
4700 | 152 | 45.94 | 150.08 | 0.91 | 18.44 | 13.9151 | 5482 | 130.6 | 12.52 | 1.5 | 0.67 | 0.86 | 3.756 | 570.912
4701 | 36 | 20.97 | 110.3 | 1 | 8.94 | 6.772 | 5483 | 116.57 | 6 | 1.34 | 0.75 | 0.86 | 1.8 | 64.8
4702 | 228 | 56.77 | 166.39 | 0.89 | 20 | 17.0425 | 5484 | 126.87 | 16 | 1.18 | 0.84 | 0.89 | 4.8 | 1094.4
4703 | 60 | 27.8 | 174.59 | 0.98 | 12.65 | 8.7426 | 5484 | 161.57 | 6 | 1.87 | 0.54 | 0.91 | 1.8 | 108
4704 | 476 | 84.57 | 147.08 | 0.84 | 31.3 | 24.6246 | 5487 | 153.43 | 22.36 | 1.47 | 0.68 | 0.89 | 6.708 | 3193.008
4705 | 12 | 11.31 | 45 | 1 | 5.66 | 3.9098 | 5489 | 45 | 4 | 1.46 | 0.68 | 0.86 | 1.2 | 14.4
4706 | 84 | 31.8 | 172.8 | 1 | 13.42 | 10.3444 | 5487 | 153.43 | 8 | 1.47 | 0.68 | 0.93 | 2.4 | 201.6
4707 | 32 | 18.14 | 45 | 1 | 8.49 | 6.3847 | 5491 | 45 | 6 | 1.23 | 0.81 | 0.94 | 1.8 | 57.6
4708 | 104 | 36.28 | 96.05 | 0.99 | 14.56 | 11.5102 | 5490 | 105.95 | 10 | 1.36 | 0.73 | 0.88 | 3 | 312
4709 | 40 | 20.97 | 26.57 | 1 | 10 | 7.1383 | 5494 | 36.87 | 6 | 1.55 | 0.64 | 0.91 | 1.8 | 72
4710 | 288 | 61.94 | 138.03 | 0.94 | 24.41 | 19.1541 | 5494 | 145.01 | 18 | 1.25 | 0.8 | 0.91 | 5.4 | 1555.2
4711 | 1172 | 142.71 | 42.14 | 0.72 | 54.41 | 38.6393 | 5512 | 36.03 | 36.33 | 1.52 | 0.66 | 0.87 | 10.899 | 12773.628
4712 | 116 | 40.28 | 128.27 | 0.9 | 15.62 | 12.1561 | 5496 | 129.81 | 11.63 | 1.32 | 0.76 | 0.85 | 3.489 | 404.724
4713 | 4300 | 266.79 | 59.41 | 0.76 | 93.51 | 74.0115 | 5532 | 41.53 | 68.25 | 1.29 | 0.78 | 0.92 | 20.475 | 88042.5
4714 | 16 | 14.14 | 0 | 1 | 6.32 | 4.5147 | 5499 | 161.57 | 4 | 1.47 | 0.68 | 0.8 | 1.2 | 19.2
4715 | 56 | 28.97 | 109.44 | 0.84 | 12.81 | 8.4462 | 5498 | 128.66 | 7.28 | 1.86 | 0.54 | 0.82 | 2.184 | 122.304
4716 | 908 | 119.4 | 155.34 | 0.8 | 47.71 | 34.0101 | 5502 | 146.98 | 28.24 | 1.71 | 0.58 | 0.92 | 8.472 | 7692.576
4717 | 28 | 18.14 | 8.35 | 1 | 8.94 | 5.9723 | 5503 | 26.57 | 4 | 1.94 | 0.52 | 0.93 | 1.2 | 33.6
4718 | 424 | 76.08 | 134.55 | 0.92 | 30 | 23.2406 | 5501 | 126.87 | 21.21 | 1.46 | 0.68 | 0.92 | 6.363 | 2697.912
4719 | 36 | 20.97 | 20.3 | 1 | 8.94 | 6.772 | 5504 | 26.57 | 6 | 1.34 | 0.75 | 0.86 | 1.8 | 64.8
4720 | 1216 | 136.17 | 70.03 | 0.82 | 45.65 | 39.3579 | 5521 | 28.81 | 39.1 | 1.14 | 0.87 | 0.91 | 11.73 | 14263.68
4721 | 28 | 20.97 | 71.57 | 0.8 | 8.94 | 5.9723 | 5507 | 63.43 | 5.69 | 1.73 | 0.58 | 0.74 | 1.707 | 47.796
4722 | 248 | 61.25 | 15.99 | 0.83 | 24.17 | 17.7742 | 5510 | 24.44 | 16 | 1.49 | 0.67 | 0.88 | 4.8 | 1190.4
4723 | 112 | 37.46 | 137.61 | 1 | 14.42 | 11.9447 | 5506 | 123.69 | 12 | 1.1 | 0.91 | 0.89 | 3.6 | 403.2
4724 | 380 | 71.6 | 17.83 | 0.93 | 26.83 | 22.0017 | 5514 | 26.57 | 20 | 1.32 | 0.76 | 0.93 | 6 | 2280
4725 | 2240 | 183.97 | 83.14 | 0.83 | 64.78 | 53.4182 | 5539 | 81.12 | 51.59 | 1.25 | 0.8 | 0.93 | 15.477 | 34668.48
4726 | 80 | 34.63 | 177.51 | 0.84 | 13.42 | 10.0951 | 5510 | 26.57 | 10 | 1.37 | 0.73 | 0.82 | 3 | 240
4727 | 156 | 44.77 | 30.23 | 0.98 | 17.09 | 14.097 | 5512 | 20.56 | 14 | 1.18 | 0.85 | 0.88 | 4.2 | 655.2
4728 | 220 | 55.6 | 41.4 | 0.89 | 20.59 | 16.7408 | 5518 | 60.95 | 16.97 | 1.17 | 0.85 | 0.87 | 5.091 | 1120.02
4729 | 840 | 128.37 | 164.49 | 0.64 | 42.38 | 32.7118 | 5511 | 160.71 | 29.09 | 1.35 | 0.74 | 0.89 | 8.727 | 7330.68
4730 | 3536 | 258.11 | 102.99 | 0.67 | 95.35 | 67.1153 | 5509 | 99.66 | 53.15 | 1.85 | 0.54 | 0.94 | 15.945 | 56381.52
4731 | 32 | 18.14 | 45 | 1 | 8.49 | 6.3847 | 5513 | 45 | 6 | 1.23 | 0.81 | 0.94 | 1.8 | 57.6
4732 | 48 | 23.8 | 160.19 | 1 | 10 | 7.8196 | 5510 | 143.13 | 8 | 1.13 | 0.88 | 0.86 | 2.4 | 115.2
4733 | 3240 | 222.31 | 95.39 | 0.82 | 80.32 | 64.2448 | 5511 | 108.89 | 55.57 | 1.41 | 0.71 | 0.94 | 16.671 | 54014.04
4734 | 444 | 79.6 | 110.69 | 0.88 | 31.62 | 23.7825 | 5515 | 124.7 | 22 | 1.38 | 0.72 | 0.92 | 6.6 | 2930.4
4735 | 60 | 27.8 | 38.74 | 0.98 | 11.66 | 8.7426 | 5519 | 30.96 | 8 | 1.29 | 0.78 | 0.86 | 2.4 | 144
4736 | 68 | 39.8 | 94.56 | 0.54 | 17.09 | 9.3072 | 5516 | 110.56 | 6 | 3.18 | 0.31 | 0.77 | 1.8 | 122.4
4737 | 13636 | 492.01 | 102.46 | 0.71 | 180.9 | 131.798 | 5607 | 84.29 | 112.4 | 1.72 | 0.58 | 0.94 | 33.72 | 459805.92
4738 | 124 | 39.11 | 20.27 | 1 | 16.12 | 12.5683 | 5522 | 29.74 | 12 | 1.37 | 0.73 | 0.87 | 3.6 | 446.4
4739 | 12 | 11.31 | 135 | 1 | 5.66 | 3.9098 | 5520 | 135 | 4 | 1.46 | 0.68 | 0.86 | 1.2 | 14.4
4740 | 272 | 69.25 | 174.35 | 0.71 | 27.2 | 18.6144 | 5522 | 162.9 | 15.32 | 1.96 | 0.51 | 0.81 | 4.596 | 1250.112
4741 | 108 | 37.46 | 135.67 | 0.97 | 15.62 | 11.7294 | 5521 | 129.81 | 11.31 | 1.48 | 0.68 | 0.89 | 3.393 | 366.444
4742 | 52 | 23.8 | 135 | 1 | 10 | 8.1389 | 5523 | 126.87 | 8 | 1.16 | 0.86 | 0.9 | 2.4 | 124.8
4743 | 5100 | 280.05 | 153.69 | 0.82 | 104.96 | 80.6028 | 5527 | 149.04 | 69.26 | 1.5 | 0.67 | 0.95 | 20.778 | 105967.8
4744 | 2988 | 211.28 | 46.64 | 0.84 | 71.55 | 61.6958 | 5548 | 26.57 | 56.84 | 1.18 | 0.85 | 0.93 | 17.052 | 50951.376
4745 | 28 | 16.97 | 90 | 1 | 7.21 | 5.9723 | 5527 | 123.69 | 6 | 1.07 | 0.94 | 0.88 | 1.8 | 50.4
4746 | 48 | 22.63 | 0 | 1 | 8.94 | 7.8196 | 5528 | 116.57 | 8 | 1 | 1 | 0.86 | 2.4 | 115.2
4747 | 288 | 66.43 | 165 | 0.82 | 23.32 | 19.1541 | 5530 | 149.04 | 18 | 1.18 | 0.85 | 0.89 | 5.4 | 1555.2
4748 | 16 | 11.31 | 0 | 1 | 5.66 | 4.5147 | 5528 | 135 | 4 | 1 | 1 | 1 | 1.2 | 19.2
4749 | 56 | 24.97 | 180 | 1 | 10 | 8.4462 | 5529 | 126.87 | 8 | 1.12 | 0.89 | 0.93 | 2.4 | 134.4
4750 | 16 | 11.31 | 0 | 1 | 5.66 | 4.5147 | 5529 | 135 | 4 | 1 | 1 | 1 | 1.2 | 19.2
4751 | 16 | 11.31 | 0 | 1 | 5.66 | 4.5147 | 5530 | 135 | 4 | 1 | 1 | 1 | 1.2 | 19.2
4752 | 20 | 15.31 | 71.57 | 1 | 7.21 | 5.0475 | 5537 | 56.31 | 4 | 1.55 | 0.64 | 0.91 | 1.2 | 24
4753 | 116 | 41.94 | 30.11 | 0.83 | 17.89 | 12.1561 | 5539 | 26.57 | 10.73 | 1.88 | 0.53 | 0.82 | 3.219 | 373.404
4754 | 24 | 15.31 | 0 | 1 | 7.21 | 5.5293 | 5535 | 146.31 | 4 | 1.5 | 0.67 | 1 | 1.2 | 28.8
4755 | 356 | 74.91 | 28.28 | 0.8 | 28.43 | 21.2956 | 5546 | 39.29 | 18.74 | 1.63 | 0.61 | 0.87 | 5.622 | 2001.432
4756 | 196 | 53.94 | 129.49 | 0.85 | 20 | 15.8013 | 5537 | 126.87 | 16 | 1.25 | 0.8 | 0.85 | 4.8 | 940.8
4757 | 772 | 105.54 | 56.48 | 0.87 | 34.99 | 31.3598 | 5548 | 30.96 | 31.11 | 1.05 | 0.95 | 0.91 | 9.333 | 7205.076
4758 | 36 | 19.31 | 0 | 1 | 8.49 | 6.772 | 5540 | 135 | 6 | 1 | 1 | 1 | 1.8 | 64.8
4759 | 244 | 61.25 | 70.42 | 0.82 | 25.3 | 17.6303 | 5554 | 71.57 | 14.86 | 1.83 | 0.55 | 0.87 | 4.458 | 1087.752
4760 | 636 | 96.37 | 30.42 | 0.86 | 36.77 | 28.4639 | 5555 | 22.38 | 25.46 | 1.39 | 0.72 | 0.9 | 7.638 | 4857.768
4761 | 384 | 74.43 | 70.43 | 0.87 | 29.73 | 22.1172 | 5558 | 70.35 | 18 | 1.66 | 0.6 | 0.92 | 5.4 | 2073.6
4762 | 456 | 90.91 | 177.69 | 0.69 | 31.05 | 24.1017 | 5551 | 14.93 | 20 | 1.46 | 0.68 | 0.89 | 6 | 2736
4763 | 48 | 29.46 | 155.57 | 0.7 | 13.42 | 7.8196 | 5547 | 153.43 | 6.26 | 2.7 | 0.37 | 0.71 | 1.878 | 90.144
4764 | 44 | 22.14 | 15.07 | 1 | 10 | 7.4867 | 5553 | 36.87 | 6 | 1.37 | 0.73 | 0.96 | 1.8 | 79.2
4765 | 20 | 18.14 | 5.15 | 0.76 | 8.25 | 5.0475 | 5552 | 165.96 | 4 | 2.19 | 0.46 | 0.77 | 1.2 | 24
4766 | 84 | 31.8 | 128.95 | 1 | 12.81 | 10.3444 | 5552 | 128.66 | 10 | 1.18 | 0.85 | 0.91 | 3 | 252
4767 | 108 | 41.46 | 9.18 | 0.79 | 17.09 | 11.7294 | 5558 | 20.56 | 9.41 | 2.05 | 0.49 | 0.82 | 2.823 | 304.884
4768 | 148 | 44.28 | 45.19 | 0.95 | 18.44 | 13.7308 | 5565 | 40.6 | 12.73 | 1.53 | 0.65 | 0.9 | 3.819 | 565.212
4769 | 20 | 15.31 | 161.57 | 1 | 7.21 | 5.0475 | 5560 | 146.31 | 4 | 1.55 | 0.64 | 0.91 | 1.2 | 24
4770 | 368 | 72.08 | 152.1 | 0.89 | 25.3 | 21.6516 | 5563 | 161.57 | 22 | 1.15 | 0.87 | 0.89 | 6.6 | 2428.8
4771 | 276 | 63.6 | 170.26 | 0.86 | 24.74 | 18.7508 | 5566 | 165.96 | 16 | 1.48 | 0.68 | 0.89 | 4.8 | 1324.8
4772 | 1068 | 123.2 | 19.75 | 0.88 | 43.17 | 36.8851 | 5577 | 13.39 | 35.78 | 1.2 | 0.83 | 0.93 | 10.734 | 11463.912
4773 | 60 | 26.63 | 165.96 | 1 | 10.77 | 8.7426 | 5565 | 158.2 | 8 | 1.13 | 0.89 | 0.86 | 2.4 | 144
4774 | 636 | 110.02 | 34.5 | 0.66 | 39.45 | 28.4639 | 5584 | 30.47 | 25.46 | 1.64 | 0.61 | 0.84 | 7.638 | 4857.768
4775 | 136 | 45.46 | 66.28 | 0.83 | 20 | 13.1624 | 5580 | 53.13 | 10.98 | 1.92 | 0.52 | 0.87 | 3.294 | 447.984
4776 | 60 | 28.28 | 135 | 0.94 | 11.66 | 8.7426 | 5573 | 120.96 | 8.49 | 1.47 | 0.68 | 0.79 | 2.547 | 152.82
4777 | 7396 | 354.27 | 136.74 | 0.74 | 125.94 | 97.0652 | 5587 | 136.93 | 79.26 | 1.48 | 0.67 | 0.94 | 23.778 | 175862.088
4778 | 4836 | 269.02 | 61.34 | 0.84 | 96.77 | 78.4889 | 5623 | 71.94 | 69.6 | 1.36 | 0.73 | 0.95 | 20.88 | 100975.68
4779 | 100 | 34.63 | 7.84 | 1 | 14.42 | 11.2867 | 5583 | 33.69 | 10 | 1.27 | 0.79 | 0.93 | 3 | 300
4780 | 104 | 34.63 | 161.91 | 1 | 14.42 | 11.5102 | 5578 | 146.31 | 10 | 1.27 | 0.79 | 0.93 | 3 | 312
4781 | 2252 | 194.11 | 37.33 | 0.75 | 64.78 | 53.5611 | 5597 | 8.88 | 52.35 | 1.24 | 0.81 | 0.9 | 15.705 | 35367.66
4782 | 44 | 22.14 | 105.07 | 1 | 10 | 7.4867 | 5579 | 126.87 | 6 | 1.37 | 0.73 | 0.96 | 1.8 | 79.2
4783 | 2600 | 203.97 | 12.71 | 0.79 | 82.46 | 57.5509 | 5593 | 14.04 | 46 | 1.73 | 0.58 | 0.94 | 13.8 | 35880
4784 | 164 | 45.46 | 146.19 | 1 | 18.44 | 14.454 | 5579 | 130.6 | 13.91 | 1.26 | 0.79 | 0.92 | 4.173 | 684.372
4785 | 56 | 24.97 | 180 | 1 | 10 | 8.4462 | 5580 | 126.87 | 8 | 1.12 | 0.89 | 0.93 | 2.4 | 134.4
4786 | 24 | 16.97 | 45 | 1 | 7.21 | 5.5293 | 5583 | 33.69 | 5.66 | 1.29 | 0.77 | 0.8 | 1.698 | 40.752
4787 | 18956 | 541.47 | 128.74 | 0.81 | 192.43 | 155.3955 | 5591 | 142.18 | 133.32 | 1.45 | 0.69 | 0.95 | 39.996 | 758164.176
4788 | 20 | 15.31 | 71.57 | 1 | 7.21 | 5.0475 | 5584 | 56.31 | 4 | 1.55 | 0.64 | 0.91 | 1.2 | 24
4789 | 276 | 61.46 | 156.53 | 0.92 | 22.8 | 18.7508 | 5582 | 127.87 | 18 | 1.14 | 0.88 | 0.93 | 5.4 | 1490.4
4790 | 240 | 59.6 | 100.05 | 0.85 | 22.8 | 17.4852 | 5583 | 105.26 | 15.81 | 1.54 | 0.65 | 0.86 | 4.743 | 1138.32
4791 | 224 | 60.77 | 74.39 | 0.76 | 22.36 | 16.8923 | 5593 | 63.43 | 17.08 | 1.29 | 0.77 | 0.8 | 5.124 | 1147.776
4792 | 164 | 47.11 | 63.76 | 0.93 | 18.87 | 14.454 | 5596 | 57.99 | 13.28 | 1.46 | 0.69 | 0.88 | 3.984 | 653.376
4793 | 84 | 31.8 | 126.14 | 1 | 12.81 | 10.3444 | 5589 | 128.66 | 10 | 1.18 | 0.85 | 0.91 | 3 | 252
4794 | 684 | 96.57 | 24.37 | 0.92 | 34.93 | 29.5184 | 5599 | 23.63 | 28 | 1.14 | 0.87 | 0.92 | 8.4 | 5745.6
4795 | 108 | 37.46 | 3.11 | 0.97 | 15.23 | 11.7294 | 5597 | 23.2 | 10 | 1.33 | 0.75 | 0.9 | 3 | 324
4796 | 68 | 29.46 | 40.54 | 0.98 | 12.81 | 9.3072 | 5596 | 38.66 | 8.49 | 1.61 | 0.62 | 0.85 | 2.547 | 173.196
4797 | 8968 | 398.48 | 24.07 | 0.71 | 140.43 | 106.8841 | 5642 | 35.73 | 104 | 1.28 | 0.78 | 0.94 | 31.2 | 279801.6
4798 | 48 | 23.8 | 135 | 1 | 11.31 | 7.8196 | 5594 | 135 | 7.07 | 1.65 | 0.61 | 0.89 | 2.121 | 101.808
4799 | 24 | 16.97 | 45 | 1 | 7.21 | 5.5293 | 5603 | 33.69 | 5.66 | 1.29 | 0.77 | 0.8 | 1.698 | 40.752
4800 | 52 | 27.8 | 178.68 | 0.85 | 12.65 | 8.1389 | 5603 | 18.43 | 6 | 2.04 | 0.49 | 0.84 | 1.8 | 93.6
4801 | 208 | 52.77 | 15.39 | 0.94 | 19.7 | 16.2778 | 5607 | 23.96 | 15.81 | 1.24 | 0.81 | 0.89 | 4.743 | 986.544
4802 | 260 | 59.6 | 114.29 | 0.92 | 24.41 | 18.1992 | 5607 | 124.99 | 16 | 1.58 | 0.63 | 0.9 | 4.8 | 1248
4803 | 516 | 86.43 | 63.66 | 0.87 | 31.62 | 25.6383 | 5621 | 55.3 | 24.03 | 1.27 | 0.79 | 0.91 | 7.209 | 3719.844
4804 | 40 | 20.97 | 180 | 1 | 8.94 | 7.1383 | 5610 | 153.43 | 6 | 1.38 | 0.72 | 0.91 | 1.8 | 72
4805 | 40 | 22.14 | 108.22 | 1 | 10 | 7.1383 | 5609 | 126.87 | 6 | 1.56 | 0.64 | 0.91 | 1.8 | 72
4806 | 464 | 80.08 | 173.85 | 0.91 | 29.12 | 24.3122 | 5616 | 15.95 | 22 | 1.21 | 0.83 | 0.91 | 6.6 | 3062.4
4807 | 48 | 22.63 | 0 | 1 | 8.94 | 7.8196 | 5610 | 116.57 | 8 | 1 | 1 | 0.86 | 2.4 | 115.2
4808 | 52 | 24.97 | 129.27 | 1 | 11.31 | 8.1389 | 5611 | 135 | 8 | 1.45 | 0.69 | 0.9 | 2.4 | 124.8
4809 | 35572 | 775.26 | 23.35 | 0.74 | 267.32 | 212.8724 | 5677 | 9.04 | 185.76 | 1.43 | 0.7 | 0.94 | 55.728 | 1982356.416
4810 | 2204 | 197.62 | 41.87 | 0.71 | 66.57 | 52.9872 | 5642 | 57.26 | 55.02 | 1.31 | 0.76 | 0.88 | 16.506 | 36379.224
4811 | 20 | 15.31 | 71.57 | 1 | 7.21 | 5.0475 | 5619 | 56.31 | 4 | 1.55 | 0.64 | 0.91 | 1.2 | 24
4812 | 496 | 89.74 | 136.71 | 0.77 | 35.61 | 25.1366 | 5618 | 128.16 | 23.15 | 1.64 | 0.61 | 0.87 | 6.945 | 3444.72
4813 | 3908 | 249.42 | 179.13 | 0.79 | 84.1 | 70.5574 | 5643 | 25.35 | 64.51 | 1.34 | 0.75 | 0.92 | 19.353 | 75631.524
4814 | 472 | 83.4 | 128.56 | 0.85 | 30.46 | 24.5209 | 5621 | 113.2 | 24.04 | 1.3 | 0.77 | 0.87 | 7.212 | 3404.064
4815 | 72 | 30.63 | 167.76 | 0.96 | 12.65 | 9.577 | 5622 | 161.57 | 8 | 1.42 | 0.71 | 0.88 | 2.4 | 172.8
4816 | 100 | 36.28 | 179.77 | 0.95 | 14.56 | 11.2867 | 5624 | 15.95 | 10 | 1.33 | 0.75 | 0.86 | 3 | 300
4817 | 80 | 31.8 | 101.9 | 0.99 | 13.42 | 10.0951 | 5622 | 116.57 | 8 | 1.55 | 0.65 | 0.91 | 2.4 | 192
4818 | 5396 | 301.02 | 173.52 | 0.75 | 100.5 | 82.9089 | 5629 | 174.29 | 86 | 1.15 | 0.87 | 0.93 | 25.8 | 139216.8
4819 | 128 | 40.28 | 52.86 | 0.99 | 15.62 | 12.7694 | 5630 | 39.81 | 12 | 1.22 | 0.82 | 0.89 | 3.6 | 460.8
4820 | 108 | 38.63 | 58.09 | 0.91 | 15.62 | 11.7294 | 5635 | 39.81 | 10.73 | 1.44 | 0.69 | 0.89 | 3.219 | 347.652
4821 | 4616 | 355.93 | 62.14 | 0.46 | 105.6 | 76.6828 | 5669 | 37.3 | 75.76 | 1.68 | 0.6 | 0.76 | 22.728 | 104912.448
4822 | 608 | 93.74 | 22.42 | 0.87 | 32.8 | 27.8302 | 5646 | 52.43 | 28 | 1.17 | 0.85 | 0.91 | 8.4 | 5107.2
4823 | 72 | 29.46 | 144.81 | 1 | 12.81 | 9.577 | 5633 | 141.34 | 9.84 | 1.31 | 0.76 | 0.86 | 2.952 | 212.544
4824 | 1564 | 162.02 | 8.79 | 0.75 | 60.83 | 44.6358 | 5647 | 9.46 | 34.71 | 1.84 | 0.54 | 0.91 | 10.413 | 16285.932
4825 | 2336 | 187.88 | 18.66 | 0.83 | 66.84 | 54.5509 | 5661 | 38.93 | 49.64 | 1.26 | 0.79 | 0.95 | 14.892 | 34787.712
4826 | 6480 | 337.91 | 172.57 | 0.71 | 124.19 | 90.8558 | 5665 | 14.93 | 66.96 | 1.86 | 0.54 | 0.92 | 20.088 | 130170.24
4827 | 100 | 35.8 | 121.85 | 0.98 | 15.62 | 11.2867 | 5638 | 129.81 | 10 | 1.45 | 0.69 | 0.91 | 3 | 300
4828 | 16 | 11.31 | 0 | 1 | 5.66 | 4.5147 | 5639 | 135 | 4 | 1 | 1 | 1 | 1.2 | 19.2
4829 | 576 | 91.4 | 76.43 | 0.87 | 34.93 | 27.088 | 5656 | 76.76 | 23.67 | 1.5 | 0.67 | 0.91 | 7.101 | 4090.176
4830 | 384 | 86.91 | 148.36 | 0.64 | 38.42 | 22.1172 | 5641 | 141.34 | 15.84 | 2.61 | 0.38 | 0.83 | 4.752 | 1824.768
4831 | 144 | 44.28 | 4.73 | 0.92 | 18.97 | 13.544 | 5646 | 18.43 | 10 | 1.88 | 0.53 | 0.9 | 3 | 432
4832 | 480 | 80.57 | 125.18 | 0.93 | 29.53 | 24.7278 | 5643 | 118.3 | 24 | 1.23 | 0.81 | 0.92 | 7.2 | 3456
4833 | 780 | 106.91 | 110.73 | 0.86 | 38.42 | 31.5219 | 5646 | 128.66 | 28.89 | 1.33 | 0.75 | 0.92 | 8.667 | 6760.26
4834 | 16 | 11.31 | 0 | 1 | 5.66 | 4.5147 | 5645 | 135 | 4 | 1 | 1 | 1 | 1.2 | 19.2
4835 | 204 | 53.94 | 164.25 | 0.88 | 20.88 | 16.1206 | 5648 | 163.3 | 14 | 1.49 | 0.67 | 0.89 | 4.2 | 856.8
4836 | 732 | 99.4 | 155.09 | 0.93 | 35.78 | 30.5366 | 5653 | 153.43 | 29.34 | 1.18 | 0.85 | 0.93 | 8.802 | 6443.064
4837 | 152 | 51.11 | 84.54 | 0.73 | 20.88 | 13.9151 | 5661 | 73.3 | 12 | 2.14 | 0.47 | 0.82 | 3.6 | 547.2
4838 | 144 | 44.28 | 142.67 | 0.92 | 17.2 | 13.544 | 5651 | 125.54 | 13.42 | 1.31 | 0.76 | 0.89 | 4.026 | 579.744
4839 | 76 | 29.46 | 45 | 1 | 11.66 | 9.8395 | 5660 | 30.96 | 9.9 | 1.16 | 0.86 | 0.88 | 2.97 | 225.72
4840 | 16 | 11.31 | 0 | 1 | 5.66 | 4.5147 | 5656 | 135 | 4 | 1 | 1 | 1 | 1.2 | 19.2
4841 | 72 | 28.97 | 90 | 1 | 11.66 | 9.577 | 5657 | 120.96 | 8 | 1.25 | 0.8 | 0.95 | 2.4 | 172.8
4842 | 52 | 26.14 | 90 | 0.96 | 10.77 | 8.1389 | 5658 | 111.8 | 6 | 1.55 | 0.64 | 0.93 | 1.8 | 93.6
4843 | 32 | 19.8 | 0 | 1 | 8.25 | 6.3847 | 5661 | 165.96 | 6 | 1.2 | 0.84 | 0.8 | 1.8 | 57.6
4844 | 12 | 11.31 | 45 | 1 | 5.66 | 3.9098 | 5663 | 45 | 4 | 1.46 | 0.68 | 0.86 | 1.2 | 14.4
4845 | 120 | 41.46 | 112.62 | 0.88 | 16.12 | 12.3639 | 5663 | 119.74 | 12 | 1.28 | 0.78 | 0.86 | 3.6 | 432
4846 | 152 | 44.28 | 75.27 | 0.97 | 16.12 | 13.9151 | 5671 | 60.26 | 14 | 1.08 | 0.93 | 0.89 | 4.2 | 638.4
4847 | 188 | 51.11 | 75.34 | 0.9 | 19.7 | 15.4755 | 5674 | 66.04 | 14 | 1.39 | 0.72 | 0.89 | 4.2 | 789.6
4848 | 180 | 51.6 | 29.5 | 0.85 | 21.63 | 15.1426 | 5675 | 33.69 | 13.03 | 1.77 | 0.57 | 0.83 | 3.909 | 703.62
4849 | 52 | 24.97 | 135 | 1 | 11.31 | 8.1389 | 5669 | 135 | 8 | 1.37 | 0.73 | 0.93 | 2.4 | 124.8
4850 | 68 | 27.8 | 74.83 | 1 | 11.66 | 9.3072 | 5675 | 59.04 | 8 | 1.26 | 0.79 | 0.92 | 2.4 | 163.2
4851 | 92 | 33.46 | 170.44 | 1 | 13.42 | 10.8258 | 5671 | 153.43 | 10 | 1.24 | 0.81 | 0.88 | 3 | 276
4852 | 112 | 37.94 | 37.45 | 0.98 | 15.23 | 11.9447 | 5676 | 23.2 | 11.31 | 1.29 | 0.78 | 0.86 | 3.393 | 380.016
4853 | 112 | 41.94 | 76.83 | 0.8 | 16.12 | 11.9447 | 5679 | 60.26 | 12 | 1.38 | 0.73 | 0.8 | 3.6 | 403.2
4854 | 64 | 31.8 | 175.24 | 0.8 | 13.42 | 9.0293 | 5673 | 153.43 | 6 | 2.07 | 0.48 | 0.91 | 1.8 | 115.2
4855 | 48 | 23.31 | 90 | 1 | 10 | 7.8196 | 5673 | 126.87 | 6 | 1.33 | 0.75 | 1 | 1.8 | 86.4
4856 | 28 | 18.14 | 8.35 | 1 | 8.94 | 5.9723 | 5676 | 26.57 | 4 | 1.94 | 0.52 | 0.93 | 1.2 | 33.6
4857 | 72 | 28.97 | 0 | 1 | 11.66 | 9.577 | 5675 | 149.04 | 8 | 1.25 | 0.8 | 0.95 | 2.4 | 172.8
4858 | 2880 | 222.99 | 112.21 | 0.73 | 88.59 | 60.5705 | 5675 | 118.3 | 52.26 | 1.77 | 0.57 | 0.94 | 15.678 | 45152.64
4859 | 76 | 30.63 | 5.58 | 1 | 12.65 | 9.8395 | 5676 | 161.57 | 8 | 1.49 | 0.67 | 0.88 | 2.4 | 182.4
4860 | 40 | 22.14 | 0 | 1 | 8.94 | 7.1383 | 5676 | 153.43 | 6 | 1.24 | 0.81 | 0.91 | 1.8 | 72
4861 | 128 | 41.94 | 60.65 | 0.91 | 16.12 | 12.7694 | 5684 | 60.26 | 12.52 | 1.31 | 0.76 | 0.85 | 3.756 | 480.768
4862 | 48 | 23.8 | 124.72 | 1 | 10 | 7.8196 | 5678 | 126.87 | 8 | 1.22 | 0.82 | 0.89 | 2.4 | 115.2
4863 | 976 | 134.02 | 15.95 | 0.68 | 54.41 | 35.2606 | 5689 | 17.1 | 30 | 1.8 | 0.55 | 0.85 | 9 | 8784
4864 | 1376 | 141.34 | 126.1 | 0.87 | 50.12 | 41.8672 | 5683 | 151.39 | 36.04 | 1.35 | 0.74 | 0.93 | 10.812 | 14877.312
4865 | 440 | 79.4 | 11.14 | 0.88 | 30.59 | 23.6751 | 5686 | 11.31 | 22 | 1.33 | 0.75 | 0.89 | 6.6 | 2904
4866 | 16 | 11.31 | 0 | 1 | 5.66 | 4.5147 | 5678 | 135 | 4 | 1 | 1 | 1 | 1.2 | 19.2
4867 | 1132 | 135.2 | 52.01 | 0.78 | 50.12 | 37.9742 | 5702 | 61.39 | 35.8 | 1.39 | 0.72 | 0.9 | 10.74 | 12157.68
4868 | 104 | 36.28 | 169.7 | 0.99 | 13.42 | 11.5102 | 5681 | 153.43 | 12 | 1.04 | 0.96 | 0.87 | 3.6 | 374.4
4869 | 88 | 32.97 | 45 | 1 | 14.14 | 10.5878 | 5686 | 45 | 10 | 1.25 | 0.8 | 0.96 | 3 | 264
4870 | 1608 | 162.02 | 111.18 | 0.77 | 62.61 | 45.2593 | 5681 | 116.57 | 37.82 | 1.65 | 0.61 | 0.92 | 11.346 | 18244.368
4871 | 88 | 32.97 | 0 | 1 | 13.42 | 10.5878 | 5683 | 153.43 | 8 | 1.46 | 0.69 | 0.96 | 2.4 | 211.2
4872 | 24 | 16.97 | 135 | 1 | 7.21 | 5.5293 | 5684 | 123.69 | 5.66 | 1.29 | 0.77 | 0.8 | 1.698 | 40.752
4873 | 40 | 22.63 | 45 | 0.98 | 8.94 | 7.1383 | 5687 | 26.57 | 7.07 | 1.24 | 0.81 | 0.8 | 2.121 | 84.84
4874 | 52 | 23.8 | 135 | 1 | 10 | 8.1389 | 5687 | 126.87 | 8 | 1.16 | 0.86 | 0.9 | 2.4 | 124.8
4875 | 392 | 80.57 | 69.62 | 0.76 | 30.46 | 22.3464 | 5701 | 66.8 | 22.14 | 1.46 | 0.69 | 0.85 | 6.642 | 2603.664
4876 | 116 | 37.46 | 37.48 | 1 | 15.62 | 12.1561 | 5694 | 39.81 | 12 | 1.21 | 0.83 | 0.91 | 3.6 | 417.6
4877 | 20 | 16.97 | 34.1 | 0.87 | 7.21 | 5.0475 | 5692 | 33.69 | 5.37 | 1.5 | 0.67 | 0.71 | 1.611 | 32.22
4878 | 40 | 22.14 | 90 | 1 | 8.94 | 7.1383 | 5690 | 116.57 | 6 | 1.24 | 0.81 | 0.91 | 1.8 | 72
4879 | 16 | 11.31 | 0 | 1 | 5.66 | 4.5147 | 5691 | 135 | 4 | 1 | 1 | 1 | 1.2 | 19.2
4880 | 88 | 31.8 | 45 | 1 | 12.81 | 10.5878 | 5697 | 38.66 | 10 | 1.1 | 0.91 | 0.94 | 3 | 264
4881 | 16 | 15.31 | 90 | 0.86 | 6.32 | 4.5147 | 5696 | 108.43 | 4 | 1.47 | 0.68 | 0.8 | 1.2 | 19.2
4882 | 36 | 20.97 | 97.63 | 1 | 8.94 | 6.772 | 5699 | 116.57 | 6 | 1.19 | 0.84 | 0.86 | 1.8 | 64.8
4883 | 76 | 34.63 | 178.42 | 0.8 | 14.56 | 9.8395 | 5702 | 15.95 | 8 | 1.77 | 0.57 | 0.83 | 2.4 | 182.4
4884 | 52 | 23.8 | 45 | 1 | 10 | 8.1389 | 5702 | 36.87 | 8 | 1.16 | 0.86 | 0.9 | 2.4 | 124.8
4885 | 132 | 41.46 | 160.13 | 0.97 | 15.62 | 12.9674 | 5700 | 129.81 | 12 | 1.23 | 0.82 | 0.89 | 3.6 | 475.2
4886 | 384 | 72.08 | 173.98 | 0.93 | 26 | 22.1172 | 5702 | 157.38 | 21.83 | 1.23 | 0.81 | 0.9 | 6.549 | 2514.816
4887 | 168 | 48.77 | 49.36 | 0.89 | 20 | 14.6292 | 5707 | 36.87 | 12.73 | 1.66 | 0.6 | 0.87 | 3.819 | 641.592
4888 | 40 | 22.63 | 135 | 0.98 | 8.94 | 7.1383 | 5701 | 116.57 | 7.07 | 1.24 | 0.81 | 0.8 | 2.121 | 84.84
4889 | 5516 | 300.05 | 146.45 | 0.77 | 104.96 | 83.8257 | 5708 | 149.04 | 79.6 | 1.29 | 0.77 | 0.93 | 23.88 | 131722.08
4890 | 556 | 94.23 | 6.83 | 0.79 | 31.62 | 26.6135 | 5701 | 145.3 | 26 | 1.26 | 0.8 | 0.87 | 7.8 | 4336.8
4891 | 340 | 77.25 | 0.81 | 0.72 | 31.05 | 20.8116 | 5709 | 14.93 | 14 | 2.26 | 0.44 | 0.88 | 4.2 | 1428
4892 | 84 | 34.63 | 134.2 | 0.88 | 14.14 | 10.3444 | 5704 | 135 | 10 | 1.24 | 0.8 | 0.86 | 3 | 252
4893 | 228 | 57.94 | 75.64 | 0.85 | 22.8 | 17.0425 | 5719 | 74.74 | 14 | 1.62 | 0.62 | 0.89 | 4.2 | 957.6
4894 | 52 | 23.8 | 135 | 1 | 10 | 8.1389 | 5709 | 126.87 | 8 | 1.16 | 0.86 | 0.9 | 2.4 | 124.8
4895 | 288 | 80.57 | 85.17 | 0.56 | 26 | 19.1541 | 5721 | 67.38 | 18 | 1.37 | 0.73 | 0.8 | 5.4 | 1555.2
4896 | 12 | 11.31 | 45 | 1 | 5.66 | 3.9098 | 5711 | 45 | 4 | 1.46 | 0.68 | 0.86 | 1.2 | 14.4
4897 | 176 | 47.11 | 64.76 | 1 | 17.89 | 14.9734 | 5717 | 63.43 | 14 | 1.19 | 0.84 | 0.92 | 4.2 | 739.2
4898 | 100 | 34.63 | 117.03 | 1 | 14.42 | 11.2867 | 5710 | 123.69 | 10 | 1.29 | 0.77 | 0.93 | 3 | 300
4899 | 104 | 37.46 | 113.35 | 0.93 | 15.62 | 11.5102 | 5714 | 129.81 | 10 | 1.54 | 0.65 | 0.88 | 3 | 312
4900 | 124 | 40.28 | 146.72 | 0.96 | 15.62 | 12.5683 | 5713 | 129.81 | 12 | 1.29 | 0.77 | 0.89 | 3.6 | 446.4
4901 | 36 | 20.97 | 173.95 | 1 | 8.94 | 6.772 | 5716 | 153.43 | 6 | 1.54 | 0.65 | 0.86 | 1.8 | 64.8
4902 | 144 | 44.28 | 37.18 | 0.92 | 17.2 | 13.544 | 5723 | 35.54 | 13.42 | 1.25 | 0.8 | 0.9 | 4.026 | 579.744
4903 | 1024 | 138.02 | 108.75 | 0.68 | 57.58 | 36.1173 | 5718 | 110.32 | 28.23 | 2.14 | 0.47 | 0.9 | 8.469 | 8672.256
4904 | 68 | 29.46 | 9.33 | 0.98 | 12.65 | 9.3072 | 5722 | 18.43 | 8 | 1.43 | 0.7 | 0.87 | 2.4 | 163.2
4905 | 40 | 22.14 | 90 | 1 | 8.94 | 7.1383 | 5718 | 116.57 | 6 | 1.24 | 0.81 | 0.91 | 1.8 | 72
4906 | 20708 | 637.07 | 121.93 | 0.64 | 260.19 | 162.418 | 5720 | 124.67 | 107.02 | 2.5 | 0.4 | 0.94 | 32.106 | 664851.048
4907 | 28 | 18.14 | 149.53 | 1 | 8.49 | 5.9723 | 5721 | 135 | 6 | 1.38 | 0.72 | 0.88 | 1.8 | 50.4
4908 | 36 | 20.97 | 69.7 | 1 | 8.94 | 6.772 | 5729 | 63.43 | 6 | 1.34 | 0.75 | 0.86 | 1.8 | 64.8
4909 | 7512 | 361.62 | 84.07 | 0.72 | 138.92 | 97.8234 | 5789 | 67.13 | 78 | 1.67 | 0.6 | 0.94 | 23.4 | 175780.8
4910 | 536 | 86.91 | 122.97 | 0.89 | 30.53 | 26.1305 | 5725 | 121.61 | 26 | 1.12 | 0.89 | 0.91 | 7.8 | 4180.8
4911 | 284 | 62.43 | 73.02 | 0.92 | 23.41 | 19.0206 | 5737 | 70.02 | 18 | 1.32 | 0.76 | 0.89 | 5.4 | 1533.6
4912 | 300 | 64.08 | 35.63 | 0.92 | 25.06 | 19.5491 | 5733 | 28.61 | 16.97 | 1.46 | 0.69 | 0.9 | 5.091 | 1527.3
4913 | 44 | 22.63 | 161.57 | 1 | 8.94 | 7.4867 | 5727 | 116.57 | 8 | 1.14 | 0.88 | 0.81 | 2.4 | 105.6
4914 | 116 | 37.46 | 54.55 | 1 | 14.42 | 12.1561 | 5734 | 33.69 | 12 | 1.16 | 0.86 | 0.91 | 3.6 | 417.6
4915 | 5680 | 317.71 | 114.57 | 0.71 | 102.8 | 85.0627 | 5733 | 142.91 | 85.86 | 1.04 | 0.96 | 0.88 | 25.758 | 146305.44
4916 | 20 | 14.14 | 161.57 | 1 | 7.21 | 5.0475 | 5731 | 146.31 | 4 | 1.55 | 0.64 | 0.91 | 1.2 | 24
4917 | 24 | 15.31 | 0 | 1 | 7.21 | 5.5293 | 5732 | 146.31 | 4 | 1.5 | 0.67 | 1 | 1.2 | 28.8
4918 | 3664 | 253.14 | 159.4 | 0.72 | 98.49 | 68.3192 | 5735 | 150.83 | 55.08 | 1.98 | 0.5 | 0.91 | 16.524 | 60543.936
4919 | 628 | 95.4 | 97.47 | 0.87 | 33.53 | 28.2843 | 5734 | 107.35 | 28 | 1.2 | 0.84 | 0.92 | 8.4 | 5275.2
4920 | 52 | 26.63 | 142.16 | 0.92 | 10.77 | 8.1389 | 5735 | 158.2 | 8 | 1.29 | 0.78 | 0.81 | 2.4 | 124.8
4921 | 64 | 29.46 | 44.77 | 0.93 | 12.81 | 9.0293 | 5740 | 38.66 | 8.49 | 1.67 | 0.6 | 0.84 | 2.547 | 163.008
4922 | 64 | 27.31 | 0 | 1 | 11.31 | 9.0293 | 5736 | 135 | 8 | 1 | 1 | 1 | 2.4 | 153.6
4923 | 16 | 11.31 | 0 | 1 | 5.66 | 4.5147 | 5736 | 135 | 4 | 1 | 1 | 1 | 1.2 | 19.2
4924 | 680 | 108.85 | 158.31 | 0.72 | 36.22 | 29.432 | 5743 | 173.66 | 26.75 | 1.26 | 0.8 | 0.87 | 8.025 | 5457
4925 | 56 | 24.97 | 90 | 1 | 10 | 8.4462 | 5737 | 126.87 | 8 | 1.02 | 0.98 | 0.93 | 2.4 | 134.4
4926 | 5900 | 311.36 | 174.31 | 0.76 | 115.41 | 86.6944 | 5767 | 8.97 | 69.85 | 1.51 | 0.66 | 0.94 | 20.955 | 123634.5
4927 | 60 | 27.8 | 38.43 | 0.98 | 12.81 | 8.7426 | 5743 | 38.66 | 8 | 1.52 | 0.66 | 0.88 | 2.4 | 144
4928 | 80 | 31.8 | 69.09 | 0.99 | 12.81 | 10.0951 | 5745 | 51.34 | 10 | 1.16 | 0.86 | 0.89 | 3 | 240
4929 | 520 | 85.74 | 73.98 | 0.89 | 31.62 | 25.7375 | 5758 | 71.57 | 24 | 1.3 | 0.77 | 0.92 | 7.2 | 3744
4930 | 616 | 97.05 | 132.39 | 0.82 | 33.29 | 28.0127 | 5743 | 122.74 | 27.74 | 1.26 | 0.79 | 0.89 | 8.322 | 5126.352
4931 | 18880 | 530.07 | 38.56 | 0.84 | 184.91 | 155.0837 | 5816 | 38.85 | 144.25 | 1.24 | 0.8 | 0.96 | 43.275 | 817032
4932 | 32 | 18.14 | 135 | 1 | 8.49 | 6.3847 | 5747 | 135 | 6 | 1.23 | 0.81 | 0.94 | 1.8 | 57.6
4933 | 32 | 20.97 | 35.35 | 0.91 | 10 | 6.3847 | 5750 | 36.87 | 5.66 | 1.94 | 0.52 | 0.84 | 1.698 | 54.336
4934 | 52 | 26.63 | 23.77 | 0.92 | 11.66 | 8.1389 | 5753 | 30.96 | 8 | 1.5 | 0.67 | 0.81 | 2.4 | 124.8
4935 | 284 | 66.43 | 94.62 | 0.81 | 26.68 | 19.0206 | 5750 | 102.99 | 16 | 1.82 | 0.55 | 0.87 | 4.8 | 1363.2
4936 | 3124 | 245.62 | 113.69 | 0.65 | 78.1 | 63.0842 | 5780 | 39.81 | 60.85 | 1.02 | 0.98 | 0.86 | 18.255 | 57028.62
4937 | 320 | 76.08 | 14.72 | 0.69 | 30.59 | 20.1902 | 5759 | 11.31 | 15.92 | 2.14 | 0.47 | 0.83 | 4.776 | 1528.32
4938 | 1336 | 138.71 | 45.18 | 0.87 | 48.83 | 41.2542 | 5771 | 34.99 | 40 | 1.15 | 0.87 | 0.94 | 12 | 16032
4939 | 96 | 33.94 | 42.69 | 1 | 14.42 | 11.0586 | 5759 | 33.69 | 9.9 | 1.4 | 0.71 | 0.86 | 2.97 | 285.12
4940 | 72 | 31.8 | 6.09 | 0.89 | 12.65 | 9.577 | 5757 | 161.57 | 8 | 1.5 | 0.66 | 0.88 | 2.4 | 172.8
4941 | 6428 | 334.19 | 39.38 | 0.72 | 132.06 | 90.4905 | 5802 | 35.13 | 75.04 | 1.79 | 0.56 | 0.94 | 22.512 | 144707.136
4942 | 24 | 15.31 | 90 | 1 | 7.21 | 5.5293 | 5757 | 123.69 | 4 | 1.5 | 0.67 | 1 | 1.2 | 28.8
4943 | 96 | 36.28 | 138.9 | 0.92 | 15.62 | 11.0586 | 5758 | 129.81 | 9.9 | 1.71 | 0.59 | 0.86 | 2.97 | 285.12
4944 | 308 | 81.25 | 88.39 | 0.59 | 27.86 | 19.808 | 5774 | 68.96 | 16 | 1.79 | 0.56 | 0.84 | 4.8 | 1478.4
4945 | 3504 | 231.28 | 97.57 | 0.82 | 79.7 | 66.8109 | 5764 | 107.53 | 60.46 | 1.34 | 0.75 | 0.94 | 18.138 | 63555.552
4946 | 576 | 94.91 | 48.93 | 0.8 | 37.2 | 27.088 | 5778 | 53.75 | 24.15 | 1.58 | 0.63 | 0.9 | 7.245 | 4173.12
4947 | 80 | 33.46 | 146.87 | 0.9 | 14.42 | 10.0951 | 5764 | 146.31 | 9.49 | 1.67 | 0.6 | 0.85 | 2.847 | 227.76
4948 | 3256 | 228.65 | 96.74 | 0.78 | 82.46 | 64.4032 | 5764 | 104.04 | 50.62 | 1.59 | 0.63 | 0.94 | 15.186 | 49445.616
4949 | 384 | 82.91 | 103.83 | 0.7 | 34.18 | 22.1172 | 5767 | 110.56 | 18 | 2.02 | 0.5 | 0.86 | 5.4 | 2073.6
4950 | 100 | 37.46 | 94.45 | 0.9 | 15.23 | 11.2867 | 5768 | 113.2 | 10 | 1.57 | 0.64 | 0.85 | 3 | 300
4951 | 64 | 27.8 | 18.43 | 1 | 11.66 | 9.0293 | 5774 | 30.96 | 8 | 1.39 | 0.72 | 0.89 | 2.4 | 153.6
4952 | 124 | 41.94 | 41.51 | 0.89 | 17.2 | 12.5683 | 5777 | 35.54 | 11.31 | 1.6 | 0.62 | 0.84 | 3.393 | 420.732
4953 | 208 | 52.77 | 137.4 | 0.94 | 20 | 16.2778 | 5772 | 126.87 | 16 | 1.23 | 0.81 | 0.87 | 4.8 | 998.4
4954 | 16 | 14.14 | 0 | 1 | 6.32 | 4.5147 | 5773 | 161.57 | 4 | 1.47 | 0.68 | 0.8 | 1.2 | 19.2
4955 | 64 | 27.8 | 18.43 | 1 | 11.66 | 9.0293 | 5775 | 30.96 | 8 | 1.39 | 0.72 | 0.89 | 2.4 | 153.6
4956 | 188 | 51.6 | 111.7 | 0.89 | 20 | 15.4755 | 5774 | 126.87 | 15.21 | 1.33 | 0.75 | 0.85 | 4.563 | 857.844
4957 | 12 | 11.31 | 135 | 1 | 5.66 | 3.9098 | 5774 | 135 | 4 | 1.46 | 0.68 | 0.86 | 1.2 | 14.4
4958 | 3832 | 249.91 | 31.04 | 0.77 | 83.35 | 69.8679 | 5798 | 30.26 | 64.41 | 1.27 | 0.79 | 0.93 | 19.323 | 74045.736
4959 | 124 | 40.77 | 36.74 | 0.94 | 15.23 | 12.5683 | 5780 | 23.2 | 12.52 | 1.24 | 0.81 | 0.84 | 3.756 | 465.744
4960 | 3272 | 251.08 | 58.8 | 0.65 | 102 | 64.5612 | 5821 | 61.93 | 48.95 | 2.17 | 0.46 | 0.91 | 14.685 | 48049.32
4961 | 88 | 31.8 | 157.64 | 1 | 12.81 | 10.5878 | 5778 | 128.66 | 10 | 1.08 | 0.92 | 0.94 | 3 | 264
4962 | 120 | 38.63 | 166.64 | 1 | 16.12 | 12.3639 | 5781 | 150.26 | 10 | 1.5 | 0.67 | 0.92 | 3 | 360
4963 | 144 | 45.94 | 162.83 | 0.86 | 18.44 | 13.544 | 5783 | 167.47 | 12 | 1.6 | 0.62 | 0.86 | 3.6 | 518.4
4964 | 24 | 18.14 | 0 | 0.92 | 8.25 | 5.5293 | 5782 | 165.96 | 4 | 1.81 | 0.55 | 0.86 | 1.2 | 28.8
4965 | 84 | 31.8 | 69.7 | 1 | 12.81 | 10.3444 | 5787 | 51.34 | 10 | 1.06 | 0.94 | 0.91 | 3 | 252
4966 | 152 | 44.28 | 136.7 | 0.97 | 17.2 | 13.9151 | 5784 | 144.46 | 14 | 1.22 | 0.82 | 0.9 | 4.2 | 638.4
4967 | 1032 | 133.34 | 142.22 | 0.73 | 53.85 | 36.2581 | 5786 | 148.67 | 28.28 | 1.95 | 0.51 | 0.9 | 8.484 | 8755.488
4968 | 52 | 26.63 | 126.73 | 0.92 | 11.66 | 8.1389 | 5785 | 120.96 | 7.07 | 1.71 | 0.58 | 0.84 | 2.121 | 110.292
4969 | 1608 | 157.34 | 30.18 | 0.82 | 60.03 | 45.2593 | 5805 | 29.98 | 38.81 | 1.59 | 0.63 | 0.92 | 11.643 | 18721.944
4970 | 2716 | 198.31 | 95.92 | 0.87 | 68.35 | 58.8207 | 5788 | 110.56 | 54 | 1.21 | 0.83 | 0.94 | 16.2 | 43999.2
4971 | 88 | 36.28 | 122.33 | 0.84 | 13.42 | 10.5878 | 5787 | 116.57 | 11.31 | 1.22 | 0.82 | 0.8 | 3.393 | 298.584
4972 | 16 | 11.31 | 0 | 1 | 5.66 | 4.5147 | 5790 | 135 | 4 | 1 | 1 | 1 | 1.2 | 19.2
4973 | 228 | 59.6 | 41.83 | 0.81 | 22.36 | 17.0425 | 5796 | 26.57 | 16.98 | 1.33 | 0.75 | 0.84 | 5.094 | 1161.432
4974 | 148 | 47.11 | 12.4 | 0.84 | 18.97 | 13.7308 | 5799 | 18.43 | 12 | 1.53 | 0.65 | 0.87 | 3.6 | 532.8
4975 | 196 | 53.94 | 49.61 | 0.85 | 22.8 | 15.8013 | 5806 | 52.13 | 14.14 | 1.73 | 0.58 | 0.9 | 4.242 | 831.432
4976 | 168 | 52.28 | 12.42 | 0.77 | 21.54 | 14.6292 | 5802 | 21.8 | 11.64 | 2.07 | 0.48 | 0.86 | 3.492 | 586.656
4977 | 26264 | 736.18 | 128.22 | 0.61 | 235.67 | 182.9134 | 5812 | 149.95 | 170.09 | 1.44 | 0.7 | 0.9 | 51.027 | 1340173.128
4978 | 32 | 18.14 | 135 | 1 | 8.49 | 6.3847 | 5800 | 135 | 6 | 1.23 | 0.81 | 0.94 | 1.8 | 57.6
4979 | 72 | 30.63 | 27.7 | 0.96 | 14.42 | 9.577 | 5805 | 33.69 | 8 | 1.86 | 0.54 | 0.9 | 2.4 | 172.8
4980 | 16 | 11.31 | 0 | 1 | 5.66 | 4.5147 | 5802 | 135 | 4 | 1 | 1 | 1 | 1.2 | 19.2
4981 | 36 | 20.97 | 35.78 | 1 | 10 | 6.772 | 5806 | 36.87 | 6 | 1.54 | 0.65 | 0.86 | 1.8 | 64.8
4982 | 76 | 30.63 | 4.23 | 1 | 12.65 | 9.8395 | 5806 | 18.43 | 8 | 1.34 | 0.74 | 0.88 | 2.4 | 182.4
4983 | 4076 | 254.99 | 90.82 | 0.79 | 92.2 | 72.058 | 5803 | 114.34 | 57.51 | 1.59 | 0.63 | 0.95 | 17.253 | 70323.228
4984 | 752 | 110.23 | 103.86 | 0.78 | 40.45 | 30.951 | 5825 | 81.47 | 26.68 | 1.61 | 0.62 | 0.87 | 8.004 | 6019.008
4985 | 100 | 35.8 | 175.65 | 0.98 | 15.23 | 11.2867 | 5806 | 156.8 | 8 | 1.71 | 0.59 | 0.94 | 2.4 | 240
4986 | 28 | 19.31 | 8.35 | 0.94 | 8.94 | 5.9723 | 5809 | 26.57 | 4 | 1.94 | 0.52 | 0.93 | 1.2 | 33.6
4987 | 132 | 41.46 | 27.05 | 0.97 | 17.2 | 12.9674 | 5813 | 35.54 | 12 | 1.47 | 0.68 | 0.9 | 3.6 | 475.2
4988 | 176 | 52.77 | 75.81 | 0.79 | 20.88 | 14.9734 | 5817 | 73.3 | 14 | 1.55 | 0.64 | 0.83 | 4.2 | 739.2
4989 | 840 | 118.02 | 21.59 | 0.76 | 44.27 | 32.7118 | 5818 | 18.43 | 27.83 | 1.63 | 0.61 | 0.88 | 8.349 | 7013.16
4990 | 52 | 23.8 | 45 | 1 | 10 | 8.1389 | 5811 | 36.87 | 8 | 1.16 | 0.86 | 0.9 | 2.4 | 124.8
4991 | 2460 | 197.14 | 103.53 | 0.8 | 70.34 | 55.98 | 5808 | 104.83 | 50.73 | 1.3 | 0.77 | 0.93 | 15.219 | 37438.74
4992 | 636 | 93.05 | 125.92 | 0.92 | 36.72 | 28.4639 | 5808 | 119.36 | 24.04 | 1.52 | 0.66 | 0.93 | 7.212 | 4586.832
4993 | 80 | 32.28 | 55.44 | 0.96 | 13.42 | 10.0951 | 5815 | 63.43 | 9.84 | 1.44 | 0.69 | 0.83 | 2.952 | 236.16
4994 | 824 | 114.71 | 113.56 | 0.79 | 43.08 | 32.3988 | 5809 | 111.8 | 30.45 | 1.5 | 0.67 | 0.88 | 9.135 | 7527.24
4995 | 5536 | 294.19 | 176.68 | 0.8 | 97.32 | 83.9776 | 5828 | 170.54 | 82.26 | 1.16 | 0.86 | 0.94 | 24.678 | 136617.408
4996 | 32 | 20.97 | 90 | 0.91 | 8.25 | 6.3847 | 5811 | 104.04 | 6 | 1.2 | 0.84 | 0.8 | 1.8 | 57.6
4997 | 48 | 26.63 | 149.85 | 0.85 | 11.66 | 7.8196 | 5813 | 149.04 | 7.16 | 1.73 | 0.58 | 0.77 | 2.148 | 103.104
4998 | 196 | 54.43 | 177.88 | 0.83 | 20.88 | 15.8013 | 5816 | 16.7 | 14 | 1.48 | 0.67 | 0.85 | 4.2 | 823.2
4999 | 340 | 99.4 | 15.04 | 0.43 | 34.93 | 20.8116 | 5825 | 23.63 | 19.85 | 1.98 | 0.51 | 0.68 | 5.955 | 2024.7
5000 | 564 | 90.23 | 52.5 | 0.87 | 33.29 | 26.8043 | 5830 | 57.26 | 25.46 | 1.27 | 0.79 | 0.88 | 7.638 | 4307.832
5001 | 176 | 47.6 | 147.19 | 0.98 | 17.2 | 14.9734 | 5819 | 144.46 | 15.56 | 1.08 | 0.92 | 0.86 | 4.668 | 821.568
5002 | 28 | 16.97 | 45 | 1 | 8.49 | 5.9723 | 5820 | 45 | 5.66 | 1.6 | 0.63 | 0.88 | 1.698 | 47.544
5003 | 152 | 55.6 | 125.05 | 0.62 | 20 | 13.9151 | 5819 | 126.87 | 14.31 | 1.49 | 0.67 | 0.75 | 4.293 | 652.536
5004 | 16 | 15.31 | 161.57 | 0.86 | 7.21 | 4.5147 | 5819 | 146.31 | 4 | 2 | 0.5 | 0.8 | 1.2 | 19.2
5005 | 12 | 11.31 | 135 | 1 | 5.66 | 3.9098 | 5821 | 135 | 4 | 1.46 | 0.68 | 0.86 | 1.2 | 14.4
5006 | 128 | 40.28 | 78.48 | 0.99 | 15.23 | 12.7694 | 5829 | 66.8 | 12 | 1.18 | 0.85 | 0.89 | 3.6 | 460.8
5007 | 100 | 34.63 | 169.13 | 1 | 13.42 | 11.2867 | 5825 | 153.43 | 10 | 1.15 | 0.87 | 0.91 | 3 | 300
5008 | 2428 | 194.51 | 19 | 0.81 | 67.88 | 55.6147 | 5851 | 45 | 48.69 | 1.35 | 0.74 | 0.93 | 14.607 | 35465.796
5009 | 88 | 32.97 | 90 | 1 | 13.42 | 10.5878 | 5827 | 116.57 | 8 | 1.48 | 0.67 | 0.96 | 2.4 | 211.2
5010 | 616 | 96.57 | 147.85 | 0.83 | 36.88 | 28.0127 | 5830 | 139.4 | 24.59 | 1.5 | 0.67 | 0.89 | 7.377 | 4544.232
5011 | 40 | 20.97 | 180 | 1 | 8.94 | 7.1383 | 5833 | 153.43 | 6 | 1.38 | 0.72 | 0.91 | 1.8 | 72
5012 | 456 | 80.77 | 80.44 | 0.88 | 28.43 | 24.1017 | 5844 | 50.71 | 24 | 1.06 | 0.94 | 0.92 | 7.2 | 3283.2
5013 | 156 | 45.94 | 122.15 | 0.93 | 17.89 | 14.097 | 5834 | 116.57 | 13.2 | 1.42 | 0.71 | 0.87 | 3.96 | 617.76
5014 | 232 | 53.94 | 126.18 | 1 | 21.63 | 17.1913 | 5835 | 123.69 | 16 | 1.33 | 0.75 | 0.92 | 4.8 | 1113.6
5015 | 52 | 26.14 | 11.31 | 0.96 | 11.66 | 8.1389 | 5838 | 30.96 | 6 | 1.8 | 0.56 | 0.93 | 1.8 | 93.6
5016 | 12 | 11.31 | 135 | 1 | 5.66 | 3.9098 | 5836 | 135 | 4 | 1.46 | 0.68 | 0.86 | 1.2 | 14.4
5017 | 84 | 31.8 | 141.05 | 1 | 12.81 | 10.3444 | 5838 | 128.66 | 10 | 1.18 | 0.85 | 0.91 | 3 | 252
5018 | 68 | 27.8 | 105.17 | 1 | 11.66 | 9.3072 | 5840 | 120.96 | 8 | 1.26 | 0.79 | 0.92 | 2.4 | 163.2
5019 | 16 | 11.31 | 0 | 1 | 5.66 | 4.5147 | 5840 | 135 | 4 | 1 | 1 | 1 | 1.2 | 19.2
5020 | 236 | 55.6 | 18.97 | 0.96 | 21.63 | 17.3389 | 5848 | 33.69 | 16 | 1.35 | 0.74 | 0.89 | 4.8 | 1132.8
5021 | 128 | 41.94 | 102.25 | 0.91 | 16.49 | 12.7694 | 5842 | 104.04 | 12 | 1.4 | 0.71 | 0.84 | 3.6 | 460.8
5022 | 1904 | 175.97 | 113.08 | 0.77 | 68.41 | 49.2491 | 5844 | 105.26 | 41.11 | 1.68 | 0.6 | 0.93 | 12.333 | 23482.032
5023 | 76 | 32.28 | 169.18 | 0.92 | 12.17 | 9.8395 | 5848 | 170.54 | 10 | 1.11 | 0.9 | 0.81 | 3 | 228
5024 | 576 | 98.71 | 61.71 | 0.74 | 39.4 | 27.088 | 5863 | 66.04 | 21.95 | 1.85 | 0.54 | 0.87 | 6.585 | 3792.96
5025 | 4440 | 274.59 | 168.64 | 0.74 | 97.41 | 75.2067 | 5849 | 160.82 | 64.75 | 1.47 | 0.68 | 0.94 | 19.425 | 86247
5026 | 20552 | 608.62 | 168.64 | 0.7 | 225.85 | 161.8051 | 5864 | 157.07 | 130 | 1.73 | 0.58 | 0.95 | 39 | 801528
5027 | 396 | 76.08 | 104.87 | 0.86 | 27.2 | 22.4602 | 5852 | 126.03 | 21.57 | 1.2 | 0.84 | 0.88 | 6.471 | 2562.516
5028 | 72 | 31.11 | 12.34 | 0.93 | 12.65 | 9.577 | 5854 | 18.43 | 9.84 | 1.31 | 0.76 | 0.8 | 2.952 | 212.544
5029 | 1660 | 163.88 | 83.84 | 0.78 | 62.8 | 45.9853 | 5851 | 99.16 | 32 | 1.99 | 0.5 | 0.95 | 9.6 | 15936
5030 | 152 | 49.94 | 94.72 | 0.77 | 20.88 | 13.9151 | 5853 | 106.7 | 12 | 1.91 | 0.52 | 0.82 | 3.6 | 547.2
5031 | 304 | 62.91 | 4.96 | 0.97 | 24.74 | 19.679 | 5862 | 14.04 | 18 | 1.31 | 0.76 | 0.9 | 5.4 | 1641.6
5032 | 56 | 24.97 | 135 | 1 | 11.31 | 8.4462 | 5858 | 135 | 8 | 1.32 | 0.76 | 0.93 | 2.4 | 134.4
5033 | 40 | 22.14 | 90 | 1 | 8.94 | 7.1383 | 5858 | 116.57 | 6 | 1.24 | 0.81 | 0.91 | 1.8 | 72
5034 | 468 | 84.57 | 121.37 | 0.82 | 31.62 | 24.4168 | 5861 | 124.7 | 23.26 | 1.42 | 0.71 | 0.9 | 6.978 | 3265.704
5035 | 744 | 110.71 | 114.86 | 0.76 | 37.58 | 30.7859 | 5861 | 115.2 | 30.08 | 1.15 | 0.87 | 0.89 | 9.024 | 6713.856
5036 | 64 | 26.63 | 90 | 1 | 10.77 | 9.0293 | 5861 | 111.8 | 8 | 1.21 | 0.83 | 0.89 | 2.4 | 153.6
5037 | 456 | 77.74 | 163.85 | 0.95 | 27.2 | 24.1017 | 5869 | 17.1 | 24 | 1.12 | 0.9 | 0.92 | 7.2 | 3283.2
5038 | 64 | 29.46 | 7.81 | 0.93 | 12.65 | 9.0293 | 5867 | 18.43 | 8 | 1.62 | 0.62 | 0.82 | 2.4 | 153.6
5039 | 104 | 34.63 | 82.76 | 1 | 14.14 | 11.5102 | 5872 | 45 | 10 | 1.15 | 0.87 | 0.93 | 3 | 312
5040 | 100 | 34.63 | 96.13 | 1 | 13.42 | 11.2867 | 5867 | 116.57 | 10 | 1.18 | 0.85 | 0.93 | 3 | 300
5041 | 44 | 22.63 | 71.57 | 1 | 8.94 | 7.4867 | 5868 | 116.57 | 8 | 1.14 | 0.88 | 0.81 | 2.4 | 105.6
5042 | 36 | 20.97 | 20.3 | 1 | 8.94 | 6.772 | 5871 | 26.57 | 6 | 1.34 | 0.75 | 0.86 | 1.8 | 64.8
5043 | 68 | 30.63 | 13.96 | 0.91 | 12.65 | 9.3072 | 5874 | 18.43 | 8 | 1.55 | 0.64 | 0.85 | 2.4 | 163.2
5044 | 200 | 50.43 | 174.38 | 0.99 | 18.97 | 15.9617 | 5875 | 161.57 | 15.81 | 1.22 | 0.82 | 0.88 | 4.743 | 948.6
5045 | 16 | 11.31 | 0 | 1 | 5.66 | 4.5147 | 5874 | 135 | 4 | 1 | 1 | 1 | 1.2 | 19.2
5046 | 28 | 18.14 | 90 | 1 | 7.21 | 5.9723 | 5874 | 123.69 | 6 | 1.07 | 0.94 | 0.88 | 1.8 | 50.4
5047 | 60 | 27.8 | 102.32 | 0.98 | 11.66 | 8.7426 | 5874 | 120.96 | 8 | 1.37 | 0.73 | 0.86 | 2.4 | 144
5048 | 12 | 11.31 | 135 | 1 | 5.66 | 3.9098 | 5879 | 135 | 4 | 1.46 | 0.68 | 0.86 | 1.2 | 14.4
5049 | 140 | 49.94 | 45 | 0.71 | 18.97 | 13.3545 | 5888 | 71.57 | 14 | 1.22 | 0.82 | 0.75 | 4.2 | 588
5050 | 92 | 36.28 | 150.57 | 0.88 | 17.2 | 10.8258 | 5880 | 144.46 | 8.88 | 2.23 | 0.45 | 0.85 | 2.664 | 245.088
5051 | 48 | 23.31 | 0 | 1 | 10 | 7.8196 | 5880 | 143.13 | 6 | 1.33 | 0.75 | 1 | 1.8 | 86.4
5052 | 120 | 47.6 | 174.01 | 0.67 | 17.2 | 12.3639 | 5889 | 35.54 | 12 | 1.53 | 0.65 | 0.72 | 3.6 | 432
5053 | 80 | 31.8 | 62.69 | 0.99 | 12.81 | 10.0951 | 5891 | 38.66 | 10 | 1.21 | 0.82 | 0.91 | 3 | 240
5054 | 168 | 48.28 | 41.36 | 0.91 | 18.87 | 14.6292 | 5895 | 32.01 | 14 | 1.32 | 0.76 | 0.89 | 4.2 | 705.6
5055 | 88 | 32.97 | 90 | 1 | 13.42 | 10.5878 | 5891 | 116.57 | 8 | 1.48 | 0.67 | 0.96 | 2.4 | 211.2
5056 | 20 | 15.31 | 71.57 | 1 | 7.21 | 5.0475 | 5894 | 56.31 | 4 | 1.55 | 0.64 | 0.91 | 1.2 | 24
5057 | 16 | 11.31 | 0 | 1 | 5.66 | 4.5147 | 5892 | 135 | 4 | 1 | 1 | 1 | 1.2 | 19.2
5058 | 240 | 59.11 | 93.2 | 0.86 | 22.8 | 17.4852 | 5904 | 74.74 | 14 | 1.54 | 0.65 | 0.9 | 4.2 | 1008
5059 | 46128 | 853.44 | 139.46 | 0.8 | 297.47 | 242.4083 | 5898 | 138.27 | 224.85 | 1.34 | 0.74 | 0.96 | 67.455 | 3111564.24
5060 | 12 | 13.66 | 90 | 0.81 | 6.32 | 3.9098 | 5894 | 108.43 | 2 | 3 | 0.33 | 1 | 0.6 | 7.2
5061 | 84 | 34.63 | 84.07 | 0.88 | 14.14 | 10.3444 | 5894 | 98.13 | 8 | 1.51 | 0.66 | 0.88 | 2.4 | 201.6
5062 | 1060 | 124.37 | 51.37 | 0.86 | 45.61 | 36.7467 | 5914 | 52.13 | 33.94 | 1.41 | 0.71 | 0.92 | 10.182 | 10792.92
5063 | 24 | 18.14 | 116.57 | 0.92 | 7.21 | 5.5293 | 5896 | 123.69 | 6 | 1.12 | 0.89 | 0.8 | 1.8 | 43.2
5064 | 24 | 16.97 | 45 | 1 | 7.21 | 5.5293 | 5900 | 33.69 | 5.66 | 1.29 | 0.77 | 0.8 | 1.698 | 40.752
5065 | 11168 | 429.39 | 124.12 | 0.76 | 158.35 | 119.2759 | 5901 | 117.86 | 102.43 | 1.65 | 0.61 | 0.93 | 30.729 | 343181.472
5066 | 176 | 48.28 | 150.84 | 0.95 | 18.87 | 14.9734 | 5901 | 147.99 | 14 | 1.24 | 0.8 | 0.89 | 4.2 | 739.2
5067 | 36 | 19.31 | 0 | 1 | 8.49 | 6.772 | 5900 | 135 | 6 | 1 | 1 | 1 | 1.8 | 64.8
5068 | 56 | 26.63 | 66.88 | 0.99 | 11.66 | 8.4462 | 5905 | 59.04 | 8 | 1.6 | 0.62 | 0.85 | 2.4 | 134.4
5069 | 16 | 11.31 | 0 | 1 | 5.66 | 4.5147 | 5901 | 135 | 4 | 1 | 1 | 1 | 1.2 | 19.2
5070 | 884 | 119.68 | 131.92 | 0.78 | 46.65 | 33.5576 | 5904 | 120.96 | 26.87 | 1.84 | 0.54 | 0.89 | 8.061 | 7125.924
5071 | 40 | 22.14 | 63.43 | 1 | 10 | 7.1383 | 5910 | 53.13 | 6 | 1.29 | 0.78 | 0.91 | 1.8 | 72
5072 | 52 | 23.8 | 45 | 1 | 10 | 8.1389 | 5910 | 36.87 | 8 | 1.16 | 0.86 | 0.9 | 2.4 | 124.8
5073 | 24 | 15.31 | 90 | 1 | 7.21 | 5.5293 | 5909 | 123.69 | 4 | 1.5 | 0.67 | 1 | 1.2 | 28.8
5074 | 60 | 27.8 | 148.21 | 0.98 | 12.81 | 8.7426 | 5909 | 141.34 | 8 | 1.76 | 0.57 | 0.88 | 2.4 | 144
5075 | 208 | 53.25 | 44.44 | 0.92 | 18.97 | 16.2778 | 5917 | 18.43 | 15.56 | 1.17 | 0.86 | 0.87 | 4.668 | 970.944
5076 | 28 | 18.14 | 0 | 1 | 7.21 | 5.9723 | 5912 | 123.69 | 6 | 1.07 | 0.94 | 0.88 | 1.8 | 50.4
5077 | 28 | 18.14 | 0 | 1 | 7.21 | 5.9723 | 5914 | 123.69 | 6 | 1.07 | 0.94 | 0.88 | 1.8 | 50.4
5078 | 104 | 36.28 | 36.77 | 0.99 | 14.42 | 11.5102 | 5920 | 33.69 | 11.31 | 1.24 | 0.81 | 0.88 | 3.393 | 352.872
5079 | 44 | 22.14 | 15.07 | 1 | 10 | 7.4867 | 5920 | 36.87 | 6 | 1.37 | 0.73 | 0.96 | 1.8 | 79.2
5080 | 16 | 11.31 | 0 | 1 | 5.66 | 4.5147 | 5917 | 135 | 4 | 1 | 1 | 1 | 1.2 | 19.2
5081 | 576 | 93.25 | 12.31 | 0.83 | 34.93 | 27.088 | 5928 | 23.63 | 24 | 1.39 | 0.72 | 0.91 | 7.2 | 4147.2
5082 | 24 | 15.31 | 0 | 1 | 7.21 | 5.5293 | 5918 | 146.31 | 4 | 1.5 | 0.67 | 1 | 1.2 | 28.8
5083 | 96 | 34.63 | 72.26 | 1 | 14.42 | 11.0586 | 5926 | 56.31 | 10 | 1.31 | 0.77 | 0.91 | 3 | 288
5084 | 156 | 45.94 | 67.58 | 0.93 | 17.89 | 14.097 | 5931 | 63.43 | 14 | 1.24 | 0.81 | 0.87 | 4.2 | 655.2
5085 | 40 | 22.63 | 45 | 0.98 | 8.94 | 7.1383 | 5926 | 26.57 | 7.07 | 1.24 | 0.81 | 0.8 | 2.121 | 84.84
5086 | 16 | 14.14 | 0 | 1 | 6.32 | 4.5147 | 5923 | 161.57 | 4 | 1.47 | 0.68 | 0.8 | 1.2 | 19.2
5087 | 228 | 60.77 | 75.06 | 0.78 | 25.3 | 17.0425 | 5936 | 71.57 | 14 | 1.83 | 0.55 | 0.87 | 4.2 | 957.6
5088 | 60 | 28.28 | 135 | 0.94 | 10.77 | 8.7426 | 5926 | 111.8 | 8.49 | 1.19 | 0.84 | 0.81 | 2.547 | 152.82
5089 | 24 | 16.97 | 45 | 1 | 7.21 | 5.5293 | 5930 | 33.69 | 5.66 | 1.29 | 0.77 | 0.8 | 1.698 | 40.752
5090 | 104 | 40.77 | 165.14 | 0.79 | 17.09 | 11.5102 | 5928 | 159.44 | 9.22 | 2.12 | 0.47 | 0.8 | 2.766 | 287.664
5091 | 60 | 27.8 | 148.21 | 0.98 | 12.81 | 8.7426 | 5929 | 141.34 | 8 | 1.76 | 0.57 | 0.88 | 2.4 | 144
5092 | 152 | 43.11 | 169.64 | 1 | 17.09 | 13.9151 | 5933 | 159.44 | 12 | 1.3 | 0.77 | 0.92 | 3.6 | 547.2
5093 | 100 | 36.28 | 144.37 | 0.95 | 14.42 | 11.2867 | 5933 | 146.31 | 12 | 1.18 | 0.85 | 0.83 | 3.6 | 360
5094 | 20 | 14.14 | 18.43 | 1 | 7.21 | 5.0475 | 5934 | 33.69 | 4 | 1.55 | 0.64 | 0.91 | 1.2 | 24
5095 | 140 | 43.11 | 82.39 | 0.95 | 17.09 | 13.3545 | 5940 | 69.44 | 12 | 1.45 | 0.69 | 0.89 | 3.6 | 504
5096 | 116 | 39.11 | 147.89 | 0.95 | 16.12 | 12.1561 | 5934 | 150.26 | 11.09 | 1.57 | 0.64 | 0.87 | 3.327 | 385.932
5097 | 36 | 20.97 | 96.05 | 1 | 8.94 | 6.772 | 5934 | 116.57 | 6 | 1.54 | 0.65 | 0.86 | 1.8 | 64.8
5098 | 48 | 24.97 | 170.58 | 0.97 | 10.77 | 7.8196 | 5935 | 158.2 | 6 | 1.58 | 0.63 | 0.89 | 1.8 | 86.4
5099 | 64 | 27.8 | 110.39 | 1 | 11.66 | 9.0293 | 5936 | 120.96 | 8 | 1.37 | 0.73 | 0.89 | 2.4 | 153.6
5100 | 32 | 19.8 | 0 | 1 | 8.25 | 6.3847 | 5939 | 165.96 | 6 | 1.2 | 0.84 | 0.8 | 1.8 | 57.6
5101 | 3780 | 246.79 | 88.37 | 0.78 | 91.08 | 69.3923 | 5941 | 98.84 | 55.5 | 1.68 | 0.6 | 0.93 | 16.65 | 62937
5102 | 96 | 34.63 | 117.95 | 1 | 14.42 | 11.0586 | 5941 | 123.69 | 10 | 1.4 | 0.72 | 0.91 | 3 | 288
5103 | 224 | 57.46 | 87.14 | 0.85 | 23.41 | 16.8923 | 5942 | 109.98 | 12 | 1.95 | 0.51 | 0.92 | 3.6 | 806.4
5104 | 104 | 40.28 | 94.55 | 0.81 | 15.23 | 11.5102 | 5942 | 113.2 | 10 | 1.43 | 0.7 | 0.85 | 3 | 312
5105 | 20 | 15.31 | 108.43 | 1 | 7.21 | 5.0475 | 5942 | 123.69 | 4 | 1.55 | 0.64 | 0.91 | 1.2 | 24
5106 | 24 | 15.31 | 0 | 1 | 7.21 | 5.5293 | 5944 | 146.31 | 4 | 1.5 | 0.67 | 1 | 1.2 | 28.8
5107 | 9888 | 415.73 | 171.76 | 0.72 | 147.53 | 112.2327 | 5968 | 164.27 | 108 | 1.42 | 0.7 | 0.92 | 32.4 | 320371.2
5108 | 164 | 47.11 | 49.75 | 0.93 | 18.44 | 14.454 | 5954 | 40.6 | 14 | 1.37 | 0.73 | 0.88 | 4.2 | 688.8
5109 | 352 | 67.4 | 154.72 | 0.97 | 25.3 | 21.1756 | 5951 | 161.57 | 19.8 | 1.2 | 0.83 | 0.9 | 5.94 | 2090.88
5110 | 108 | 39.11 | 159.52 | 0.89 | 17.09 | 11.7294 | 5949 | 159.44 | 9.84 | 1.96 | 0.51 | 0.84 | 2.952 | 318.816
5111 | 200 | 51.11 | 125.14 | 0.96 | 20 | 15.9617 | 5949 | 126.87 | 15.56 | 1.2 | 0.83 | 0.91 | 4.668 | 933.6
5112 | 972 | 127.2 | 165.43 | 0.75 | 47.07 | 35.1883 | 5955 | 167.74 | 31.71 | 1.62 | 0.62 | 0.88 | 9.513 | 9246.636
5113 | 160 | 45.94 | 84.34 | 0.95 | 17.09 | 14.2766 | 5957 | 110.56 | 14 | 1.22 | 0.82 | 0.88 | 4.2 | 672
5114 | 104 | 36.28 | 114.32 | 0.99 | 15.23 | 11.5102 | 5958 | 113.2 | 10 | 1.39 | 0.72 | 0.88 | 3 | 312
5115 | 112 | 37.46 | 144.13 | 1 | 15.62 | 11.9447 | 5964 | 140.19 | 12 | 1.26 | 0.79 | 0.89 | 3.6 | 403.2
5116 | 28 | 18.14 | 0 | 1 | 7.21 | 5.9723 | 5963 | 123.69 | 6 | 1.07 | 0.94 | 0.88 | 1.8 | 50.4
5117 | 44 | 22.14 | 105.07 | 1 | 10 | 7.4867 | 5964 | 126.87 | 6 | 1.37 | 0.73 | 0.96 | 1.8 | 79.2
5118 | 112 | 45.94 | 13.15 | 0.67 | 18.97 | 11.9447 | 5969 | 18.43 | 10 | 2.21 | 0.45 | 0.78 | 3 | 336
5119 | 48 | 23.8 | 45 | 1 | 11.31 | 7.8196 | 5971 | 45 | 7.07 | 1.65 | 0.61 | 0.89 | 2.121 | 101.808
5120 | 20 | 15.31 | 71.57 | 1 | 7.21 | 5.0475 | 5971 | 56.31 | 4 | 1.55 | 0.64 | 0.91 | 1.2 | 24
5121 | 128 | 40.77 | 131.25 | 0.97 | 16.12 | 12.7694 | 5968 | 119.74 | 11.31 | 1.44 | 0.69 | 0.86 | 3.393 | 434.304
5122 | 532 | 89.74 | 5.14 | 0.83 | 32.98 | 26.0328 | 5973 | 14.04 | 24 | 1.36 | 0.73 | 0.91 | 7.2 | 3830.4
5123 | 1148 | 129.05 | 80.38 | 0.87 | 47.54 | 38.2416 | 5991 | 67.75 | 34 | 1.32 | 0.76 | 0.93 | 10.2 | 11709.6
5124 | 108 | 36.28 | 65.56 | 1 | 13.42 | 11.7294 | 5969 | 116.57 | 12 | 1.05 | 0.96 | 0.89 | 3.6 | 388.8
5125 | 12 | 11.31 | 135 | 1 | 5.66 | 3.9098 | 5970 | 135 | 4 | 1.46 | 0.68 | 0.86 | 1.2 | 14.4
5126 | 88 | 32.97 | 157.64 | 1 | 12.81 | 10.5878 | 5970 | 128.66 | 10 | 1.08 | 0.92 | 0.94 | 3 | 264
5127 | 76 | 30.14 | 167.18 | 1 | 12.81 | 9.8395 | 5970 | 141.34 | 8 | 1.27 | 0.79 | 0.97 | 2.4 | 182.4
5128 | 24 | 15.31 | 90 | 1 | 7.21 | 5.5293 | 5971 | 123.69 | 4 | 1.5 | 0.67 | 1 | 1.2 | 28.8
5129 | 60 | 27.8 | 52.76 | 0.98 | 12.81 | 8.7426 | 5977 | 51.34 | 8 | 1.65 | 0.61 | 0.88 | 2.4 | 144
5130 | 1224 | 134.23 | 25.7 | 0.85 | 48.41 | 39.4872 | 5989 | 38.29 | 38 | 1.11 | 0.9 | 0.93 | 11.4 | 13953.6
5131 | 32 | 18.14 | 135 | 1 | 8.49 | 6.3847 | 5974 | 135 | 6 | 1.23 | 0.81 | 0.94 | 1.8 | 57.6
5132 | 80 | 30.63 | 137.08 | 1 | 12.81 | 10.0951 | 5977 | 128.66 | 9.9 | 1.28 | 0.78 | 0.91 | 2.97 | 237.6
5133 | 428 | 76.57 | 143.45 | 0.92 | 28.43 | 23.35 | 5981 | 129.29 | 21.21 | 1.3 | 0.77 | 0.9 | 6.363 | 2723.364
5134 | 140 | 41.94 | 155.32 | 1 | 17.89 | 13.3545 | 5982 | 153.43 | 11.63 | 1.62 | 0.62 | 0.89 | 3.489 | 488.46
5135 | 704 | 109.05 | 113.57 | 0.74 | 41.23 | 29.9469 | 5981 | 104.04 | 23.95 | 1.89 | 0.53 | 0.88 | 7.185 | 5058.24
5136 | 68 | 29.46 | 59.93 | 0.98 | 11.66 | 9.3072 | 5985 | 30.96 | 8.94 | 1.34 | 0.74 | 0.83 | 2.682 | 182.376
5137 | 132 | 43.6 | 141.11 | 0.87 | 17.09 | 12.9674 | 5985 | 159.44 | 12.73 | 1.46 | 0.68 | 0.81 | 3.819 | 504.108
5138 | 160 | 45.94 | 42.92 | 0.95 | 17.89 | 14.2766 | 5991 | 63.43 | 14 | 1.26 | 0.79 | 0.88 | 4.2 | 672
5139 | 1440 | 154.51 | 16.71 | 0.76 | 57.27 | 42.8298 | 6003 | 24.78 | 38 | 1.39 | 0.72 | 0.91 | 11.4 | 16416
5140 | 216 | 53.46 | 139.21 | 0.95 | 20 | 16.5879 | 5985 | 126.87 | 16 | 1.08 | 0.92 | 0.93 | 4.8 | 1036.8
5141 | 100 | 35.11 | 45 | 1 | 14.42 | 11.2867 | 5991 | 33.69 | 9.9 | 1.48 | 0.68 | 0.88 | 2.97 | 297
5142 | 64 | 26.63 | 0 | 1 | 10.77 | 9.0293 | 5988 | 158.2 | 8 | 1.21 | 0.83 | 0.89 | 2.4 | 153.6
5143 | 124 | 40.28 | 84.14 | 0.96 | 15.23 | 12.5683 | 5990 | 113.2 | 12 | 1.31 | 0.77 | 0.87 | 3.6 | 446.4
5144 | 140 | 42.63 | 178.18 | 0.97 | 17.09 | 13.3545 | 5991 | 159.44 | 10 | 1.54 | 0.65 | 0.95 | 3 | 420
5145 | 1024 | 122.02 | 6.21 | 0.86 | 42.43 | 36.1173 | 5996 | 171.87 | 36 | 1.09 | 0.92 | 0.91 | 10.8 | 11059.2
5146 | 48 | 23.8 | 57.93 | 1 | 10 | 7.8196 | 5995 | 36.87 | 8 | 1.28 | 0.78 | 0.86 | 2.4 | 115.2
5147 | 44 | 24.97 | 2.46 | 0.89 | 10.77 | 7.4867 | 6000 | 21.8 | 6 | 1.62 | 0.62 | 0.85 | 1.8 | 79.2
5148 | 12 | 11.31 | 135 | 1 | 5.66 | 3.9098 | 5998 | 135 | 4 | 1.46 | 0.68 | 0.86 | 1.2 | 14.4
5149 | 228 | 56.77 | 64.88 | 0.89 | 21.63 | 17.0425 | 6008 | 56.31 | 15.81 | 1.5 | 0.66 | 0.88 | 4.743 | 1081.404
5150 | 72 | 28.97 | 66.89 | 1 | 12.81 | 9.577 | 6005 | 51.34 | 8 | 1.36 | 0.73 | 0.95 | 2.4 | 172.8
5151 | 1824 | 181.34 | 152.83 | 0.7 | 72.8 | 48.2034 | 6001 | 142.82 | 34.54 | 2.24 | 0.45 | 0.92 | 10.362 | 18900.288
5152 | 292 | 66.91 | 164.1 | 0.82 | 25.3 | 19.2866 | 6002 | 161.57 | 18 | 1.48 | 0.68 | 0.85 | 5.4 | 1576.8
5153 | 104 | 36.28 | 110.45 | 0.99 | 15.23 | 11.5102 | 6002 | 113.2 | 10 | 1.54 | 0.65 | 0.88 | 3 | 312
5154 | 84 | 32.28 | 118.68 | 1 | 13.42 | 10.3444 | 6002 | 116.57 | 9.84 | 1.46 | 0.68 | 0.86 | 2.952 | 247.968
5155 | 40 | 22.63 | 135 | 0.98 | 8.94 | 7.1383 | 6003 | 116.57 | 7.07 | 1.24 | 0.81 | 0.8 | 2.121 | 84.84
5156 | 272 | 61.25 | 119.11 | 0.91 | 24.17 | 18.6144 | 6003 | 114.44 | 16.99 | 1.49 | 0.67 | 0.89 | 5.097 | 1386.384
5157 | 64 | 27.8 | 71.57 | 1 | 11.66 | 9.0293 | 6011 | 59.04 | 8 | 1.39 | 0.72 | 0.89 | 2.4 | 153.6
5158 | 3308 | 222.11 | 74.63 | 0.84 | 76.94 | 64.9154 | 6042 | 62.1 | 59.12 | 1.33 | 0.75 | 0.94 | 17.736 | 58670.688
5159 | 120 | 39.8 | 109.42 | 0.95 | 17.2 | 12.3639 | 6007 | 125.54 | 10 | 1.58 | 0.63 | 0.94 | 3 | 360
5160 | 32 | 20.97 | 109.33 | 0.91 | 8.94 | 6.3847 | 6008 | 116.57 | 6 | 1.61 | 0.62 | 0.8 | 1.8 | 57.6
5161 | 456 | 83.4 | 139.08 | 0.82 | 32.8 | 24.1017 | 6011 | 142.43 | 21.21 | 1.59 | 0.63 | 0.89 | 6.363 | 2901.528
5162 | 148 | 48.28 | 66.97 | 0.8 | 18.87 | 13.7308 | 6020 | 57.99 | 12 | 1.51 | 0.66 | 0.89 | 3.6 | 532.8
5163 | 104 | 36.28 | 7.13 | 0.99 | 13.42 | 11.5102 | 6015 | 153.43 | 12 | 1.09 | 0.92 | 0.87 | 3.6 | 374.4
5164 | 52 | 26.63 | 70.21 | 0.92 | 10.77 | 8.1389 | 6022 | 68.2 | 8 | 1.42 | 0.7 | 0.81 | 2.4 | 124.8
5165 | 16 | 11.31 | 0 | 1 | 5.66 | 4.5147 | 6018 | 135 | 4 | 1 | 1 | 1 | 1.2 | 19.2
5166 | 24 | 15.31 | 90 | 1 | 7.21 | 5.5293 | 6018 | 123.69 | 4 | 1.5 | 0.67 | 1 | 1.2 | 28.8
5167 | 844 | 119.2 | 161.75 | 0.75 | 41.76 | 32.7896 | 6022 | 163.3 | 32 | 1.17 | 0.86 | 0.89 | 9.6 | 8102.4
5168 | 16 | 11.31 | 0 | 1 | 5.66 | 4.5147 | 6020 | 135 | 4 | 1 | 1 | 1 | 1.2 | 19.2
5169 | 72 | 28.97 | 113.11 | 1 | 12.81 | 9.577 | 6021 | 128.66 | 8 | 1.36 | 0.73 | 0.95 | 2.4 | 172.8
5170 | 88 | 34.63 | 104.12 | 0.92 | 15.23 | 10.5878 | 6021 | 113.2 | 8 | 1.81 | 0.55 | 0.9 | 2.4 | 211.2
5171 | 216 | 60.77 | 26.73 | 0.74 | 26.08 | 16.5879 | 6028 | 32.47 | 12.52 | 2.31 | 0.43 | 0.86 | 3.756 | 811.296
5172 | 448 | 77.74 | 142.83 | 0.93 | 27.86 | 23.8893 | 6025 | 158.96 | 23.74 | 1.15 | 0.87 | 0.91 | 7.122 | 3190.656
5173 | 100 | 34.63 | 65.03 | 1 | 14.42 | 11.2867 | 6028 | 56.31 | 10 | 1.31 | 0.76 | 0.93 | 3 | 300
5174 | 588 | 95.88 | 48.73 | 0.8 | 32.25 | 27.3687 | 6027 | 150.26 | 28 | 1.01 | 0.99 | 0.88 | 8.4 | 4939.2
5175 | 152 | 44.28 | 3.86 | 0.97 | 16.49 | 13.9151 | 6025 | 165.96 | 12 | 1.2 | 0.84 | 0.9 | 3.6 | 547.2
5176 | 192 | 51.11 | 79.02 | 0.92 | 18.97 | 15.6392 | 6025 | 108.43 | 14 | 1.36 | 0.73 | 0.91 | 4.2 | 806.4
5177 | 5968 | 324.53 | 177.47 | 0.71 | 123.32 | 87.1926 | 6032 | 171.61 | 70 | 1.88 | 0.53 | 0.93 | 21 | 125328
5178 | 744 | 102.23 | 156.02 | 0.89 | 38.63 | 30.7859 | 6034 | 158.75 | 28 | 1.36 | 0.74 | 0.92 | 8.4 | 6249.6
5179 | 868 | 113.25 | 13.41 | 0.85 | 39.7 | 33.2526 | 6044 | 40.91 | 30 | 1.18 | 0.84 | 0.93 | 9 | 7812
5180 | 180 | 50.43 | 10.48 | 0.89 | 20.4 | 15.1426 | 6035 | 11.31 | 14 | 1.44 | 0.69 | 0.87 | 4.2 | 756
5181 | 2956 | 229.14 | 82.74 | 0.71 | 90.09 | 61.3645 | 6033 | 92.54 | 48 | 1.79 | 0.56 | 0.93 | 14.4 | 42566.4
5182 | 36 | 22.14 | 60.48 | 0.92 | 10 | 6.772 | 6037 | 53.13 | 6 | 1.54 | 0.65 | 0.9 | 1.8 | 64.8
5183 | 288 | 68.08 | 126.92 | 0.78 | 26.08 | 19.1541 | 6033 | 122.47 | 16.99 | 1.52 | 0.66 | 0.85 | 5.097 | 1467.936
5184 | 204 | 51.11 | 79.14 | 0.98 | 19.7 | 16.1206 | 6042 | 66.04 | 14 | 1.33 | 0.75 | 0.93 | 4.2 | 856.8
5185 | 76 | 31.8 | 49.76 | 0.94 | 12.81 | 9.8395 | 6039 | 38.66 | 10 | 1.27 | 0.79 | 0.88 | 3 | 228
5186 | 2268 | 184.65 | 163.51 | 0.84 | 63.91 | 53.751 | 6041 | 159.86 | 51.88 | 1.22 | 0.82 | 0.93 | 15.564 | 35299.152
5187 | 72 | 28.97 | 90 | 1 | 11.66 | 9.577 | 6036 | 120.96 | 8 | 1.25 | 0.8 | 0.95 | 2.4 | 172.8
5188 | 68 | 29.46 | 0 | 0.98 | 10.77 | 9.3072 | 6037 | 111.8 | 9.9 | 1.04 | 0.96 | 0.85 | 2.97 | 201.96
5189 | 96 | 34.63 | 64 | 1 | 14.42 | 11.0586 | 6051 | 56.31 | 10 | 1.38 | 0.72 | 0.91 | 3 | 288
5190 | 116 | 38.63 | 91.21 | 0.98 | 15.23 | 12.1561 | 6053 | 66.8 | 10 | 1.35 | 0.74 | 0.91 | 3 | 348
5191 | 5224 | 291.56 | 153.25 | 0.77 | 96.02 | 81.5768 | 6051 | 144.32 | 82 | 1.11 | 0.9 | 0.94 | 24.6 | 128510.4
5192 | 900 | 119.88 | 61.48 | 0.79 | 41.62 | 33.86 | 6064 | 54.78 | 34 | 1.26 | 0.8 | 0.9 | 10.2 | 9180
5193 | 2488 | 197.62 | 8.79 | 0.8 | 70.46 | 56.2977 | 6066 | 6.52 | 52 | 1.4 | 0.71 | 0.92 | 15.6 | 38812.8
5194 | 40 | 22.63 | 135 | 0.98 | 8.94 | 7.1383 | 6049 | 116.57 | 7.07 | 1.24 | 0.81 | 0.8 | 2.121 | 84.84
5195 | 148 | 44.28 | 56.16 | 0.95 | 17.2 | 13.7308 | 6058 | 54.46 | 14 | 1.12 | 0.89 | 0.88 | 4.2 | 621.6
5196 | 124 | 41.94 | 169.91 | 0.89 | 16.49 | 12.5683 | 6054 | 165.96 | 12 | 1.37 | 0.73 | 0.85 | 3.6 | 446.4
5197 | 24 | 15.31 | 0 | 1 | 7.21 | 5.5293 | 6054 | 146.31 | 4 | 1.5 | 0.67 | 1 | 1.2 | 28.8
5198 | 332 | 70.43 | 57.59 | 0.84 | 28.43 | 20.5653 | 6067 | 50.71 | 17.89 | 1.62 | 0.62 | 0.92 | 5.367 | 1781.844
5199 | 240 | 57.94 | 5.18 | 0.9 | 20.88 | 17.4852 | 6059 | 163.3 | 16 | 1.24 | 0.81 | 0.9 | 4.8 | 1152
5200 | 12 | 11.31 | 45 | 1 | 5.66 | 3.9098 | 6063 | 45 | 4 | 1.46 | 0.68 | 0.86 | 1.2 | 14.4
5201 | 44 | 22.14 | 164.93 | 1 | 10 | 7.4867 | 6061 | 143.13 | 6 | 1.37 | 0.73 | 0.96 | 1.8 | 79.2
5202 | 88 | 34.63 | 69.92 | 0.92 | 14.42 | 10.5878 | 6068 | 56.31 | 10 | 1.5 | 0.67 | 0.86 | 3 | 264
5203 | 1208 | 138.51 | 17.61 | 0.79 | 48.66 | 39.2282 | 6080 | 9.46 | 38.82 | 1.21 | 0.83 | 0.9 | 11.646 | 14068.368
5204 | 68 | 29.46 | 153.41 | 0.98 | 13.42 | 9.3072 | 6065 | 153.43 | 8 | 1.69 | 0.59 | 0.87 | 2.4 | 163.2
5205 | 1296 | 140.37 | 18.52 | 0.83 | 50.99 | 40.632 | 6078 | 11.31 | 36 | 1.44 | 0.7 | 0.93 | 10.8 | 13996.8
5206 | 292 | 66.91 | 123.95 | 0.82 | 27.78 | 19.2866 | 6066 | 120.26 | 16.97 | 1.79 | 0.56 | 0.86 | 5.091 | 1486.572
5207 | 2816 | 222.79 | 160.24 | 0.71 | 81.61 | 59.8937 | 6069 | 143.97 | 50.98 | 1.67 | 0.6 | 0.93 | 15.294 | 43067.904
5208 | 36 | 20.97 | 110.3 | 1 | 8.94 | 6.772 | 6068 | 116.57 | 6 | 1.34 | 0.75 | 0.86 | 1.8 | 64.8
5209 | 84 | 33.46 | 57.27 | 0.94 | 13.42 | 10.3444 | 6075 | 63.43 | 9.9 | 1.36 | 0.74 | 0.88 | 2.97 | 249.48
5210 | 440 | 79.4 | 85.05 | 0.88 | 28.64 | 23.6751 | 6069 | 102.09 | 23.26 | 1.23 | 0.81 | 0.88 | 6.978 | 3070.32
5211 | 56 | 24.97 | 2.771e-13 | 1 | 10 | 8.4462 | 6070 | 126.87 | 8 | 1.02 | 0.98 | 0.93 | 2.4 | 134.4
5212 | 204 | 54.43 | 18.91 | 0.87 | 18.97 | 16.1206 | 6075 | 161.57 | 17.08 | 1.17 | 0.86 | 0.83 | 5.124 | 1045.296
5213 | 176 | 48.28 | 9.33 | 0.95 | 19.7 | 14.9734 | 6076 | 23.96 | 12 | 1.49 | 0.67 | 0.93 | 3.6 | 633.6
5214 | 304 | 69.25 | 4.96 | 0.8 | 28.64 | 19.679 | 6079 | 12.09 | 16 | 1.93 | 0.52 | 0.88 | 4.8 | 1459.2
5215 | 24 | 15.31 | 0 | 1 | 7.21 | 5.5293 | 6075 | 146.31 | 4 | 1.5 | 0.67 | 1 | 1.2 | 28.8
5216 | 384 | 82.91 | 26.23 | 0.7 | 34.18 | 22.1172 | 6085 | 20.56 | 19.12 | 1.99 | 0.5 | 0.85 | 5.736 | 2202.624
5217 | 44 | 23.8 | 170.01 | 0.98 | 10.77 | 7.4867 | 6078 | 158.2 | 6 | 1.6 | 0.62 | 0.88 | 1.8 | 79.2
5218 | 7320 | 362.68 | 64.72 | 0.7 | 134.46 | 96.5652 | 6140 | 67.25 | 76.42 | 1.71 | 0.58 | 0.92 | 22.926 | 167818.32
5219 | 48 | 22.63 | 0 | 1 | 8.94 | 7.8196 | 6078 | 116.57 | 8 | 1 | 1 | 0.86 | 2.4 | 115.2
5220 | 112 | 37.46 | 48.6 | 1 | 15.62 | 11.9447 | 6084 | 39.81 | 11.31 | 1.41 | 0.71 | 0.9 | 3.393 | 380.016
5221 | 88 | 35.11 | 49.48 | 0.9 | 14.42 | 10.5878 | 6083 | 33.69 | 9.84 | 1.66 | 0.6 | 0.81 | 2.952 | 259.776
5222 | 1864 | 169.34 | 116.77 | 0.82 | 62.8 | 48.7291 | 6081 | 127.23 | 42.71 | 1.45 | 0.69 | 0.93 | 12.813 | 23883.432
5223 | 32 | 18.14 | 45 | 1 | 8.49 | 6.3847 | 6086 | 45 | 6 | 1.23 | 0.81 | 0.94 | 1.8 | 57.6
5224 | 168 | 48.97 | 96.63 | 0.88 | 20.59 | 14.6292 | 6083 | 119.05 | 10 | 1.77 | 0.56 | 0.97 | 3 | 504
5225 | 28 | 16.97 | 90 | 1 | 7.21 | 5.9723 | 6084 | 123.69 | 6 | 1.07 | 0.94 | 0.88 | 1.8 | 50.4
5226 | 24 | 15.31 | 0 | 1 | 7.21 | 5.5293 | 6086 | 146.31 | 4 | 1.5 | 0.67 | 1 | 1.2 | 28.8
5227 | 192 | 48.28 | 11.44 | 1 | 18.87 | 15.6392 | 6096 | 32.01 | 14 | 1.19 | 0.84 | 0.93 | 4.2 | 806.4
5228 | 72 | 28.97 | 90 | 1 | 11.66 | 9.577 | 6092 | 120.96 | 8 | 1.25 | 0.8 | 0.95 | 2.4 | 172.8
5229 | 6940 | 351.36 | 79.09 | 0.71 | 121.08 | 94.0253 | 6147 | 59.2 | 81.58 | 1.59 | 0.63 | 0.92 | 24.474 | 169849.56
5230 | 1136 | 125.54 | 21.88 | 0.91 | 42.52 | 38.0412 | 6111 | 48.81 | 36.68 | 1.13 | 0.89 | 0.93 | 11.004 | 12500.544
5231 | 128 | 41.94 | 85.33 | 0.91 | 15.23 | 12.7694 | 6094 | 113.2 | 13.42 | 1.06 | 0.94 | 0.84 | 4.026 | 515.328
5232 | 32 | 20.97 | 54.65 | 0.91 | 10 | 6.3847 | 6099 | 53.13 | 5.66 | 1.94 | 0.52 | 0.84 | 1.698 | 54.336
5233 | 16 | 11.31 | 0 | 1 | 5.66 | 4.5147 | 6095 | 135 | 4 | 1 | 1 | 1 | 1.2 | 19.2
5234 | 2840 | 230.39 | 139.03 | 0.67 | 95.27 | 60.1484 | 6097 | 140.96 | 40.36 | 2.51 | 0.4 | 0.91 | 12.108 | 34386.72
5235 | 52 | 26.63 | 101.31 | 0.92 | 10.77 | 8.1389 | 6096 | 111.8 | 8 | 1.31 | 0.76 | 0.81 | 2.4 | 124.8
5236 | 3996 | 246.11 | 138.32 | 0.83 | 90.91 | 71.3474 | 6097 | 129.64 | 63.09 | 1.41 | 0.71 | 0.95 | 18.927 | 75632.292
5237 | 96 | 34.63 | 9.74 | 1 | 13.42 | 11.0586 | 6097 | 153.43 | 10 | 1.31 | 0.76 | 0.89 | 3 | 288
5238 | 24 | 15.31 | 0 | 1 | 7.21 | 5.5293 | 6098 | 146.31 | 4 | 1.5 | 0.67 | 1 | 1.2 | 28.8
5239 | 44 | 22.14 | 15.07 | 1 | 10 | 7.4867 | 6103 | 36.87 | 6 | 1.37 | 0.73 | 0.96 | 1.8 | 79.2
5240 | 144 | 43.11 | 17.19 | 0.97 | 17.09 | 13.544 | 6105 | 20.56 | 12 | 1.31 | 0.76 | 0.9 | 3.6 | 518.4
5241 | 1356 | 143.4 | 95.55 | 0.83 | 54.41 | 41.5619 | 6103 | 107.1 | 32 | 1.7 | 0.59 | 0.94 | 9.6 | 13017.6
5242 | 468 | 87.88 | 127.14 | 0.76 | 33.29 | 24.4168 | 6110 | 147.26 | 21.21 | 1.64 | 0.61 | 0.86 | 6.363 | 2977.884
5243 | 16 | 15.31 | 121.72 | 0.86 | 7.21 | 4.5147 | 6106 | 123.69 | 4 | 2.03 | 0.49 | 0.8 | 1.2 | 19.2
5244 | 128 | 41.94 | 43.9 | 0.91 | 16.12 | 12.7694 | 6111 | 29.74 | 12.52 | 1.36 | 0.74 | 0.84 | 3.756 | 480.768
5245 | 48 | 23.31 | 0 | 1 | 10 | 7.8196 | 6107 | 143.13 | 6 | 1.33 | 0.75 | 1 | 1.8 | 86.4
5246 | 52 | 24.97 | 0 | 1 | 10.77 | 8.1389 | 6109 | 158.2 | 6 | 1.55 | 0.64 | 0.93 | 1.8 | 93.6
5247 | 448 | 99.4 | 159.58 | 0.57 | 31.62 | 23.8893 | 6115 | 161.57 | 22.77 | 1.64 | 0.61 | 0.79 | 6.831 | 3060.288
5248 | 364 | 88.57 | 1.1 | 0.58 | 34.93 | 21.5336 | 6117 | 13.24 | 16 | 2.45 | 0.41 | 0.79 | 4.8 | 1747.2
5249 | 28 | 20.97 | 59.04 | 0.8 | 8.94 | 5.9723 | 6116 | 63.43 | 5.66 | 1.67 | 0.6 | 0.78 | 1.698 | 47.544
5250 | 32 | 18.14 | 135 | 1 | 8.49 | 6.3847 | 6112 | 135 | 6 | 1.23 | 0.81 | 0.94 | 1.8 | 57.6
5251 | 16 | 11.31 | 0 | 1 | 5.66 | 4.5147 | 6114 | 135 | 4 | 1 | 1 | 1 | 1.2 | 19.2
5252 | 36 | 19.8 | 159.7 | 1 | 8.94 | 6.772 | 6115 | 153.43 | 6 | 1.34 | 0.75 | 0.86 | 1.8 | 64.8
5253 | 84 | 33.46 | 99.16 | 0.94 | 12.81 | 10.3444 | 6117 | 128.66 | 10 | 1.25 | 0.8 | 0.84 | 3 | 252
5254 | 136 | 41.46 | 157.56 | 0.99 | 15.62 | 13.1624 | 6118 | 129.81 | 12 | 1.12 | 0.9 | 0.91 | 3.6 | 489.6
5255 | 20 | 15.31 | 161.57 | 1 | 7.21 | 5.0475 | 6119 | 146.31 | 4 | 1.55 | 0.64 | 0.91 | 1.2 | 24
5256 | 1428 | 146.02 | 70.44 | 0.84 | 56.46 | 42.651 | 6145 | 67.07 | 38 | 1.5 | 0.67 | 0.93 | 11.4 | 16279.2
5257 | 5924 | 299.56 | 11.97 | 0.83 | 103.09 | 86.8706 | 6151 | 18.08 | 82 | 1.26 | 0.79 | 0.95 | 24.6 | 145730.4
5258 | 3336 | 247.28 | 15.49 | 0.69 | 94.34 | 65.1896 | 6141 | 21.12 | 49.42 | 2.05 | 0.49 | 0.9 | 14.826 | 49459.536
5259 | 276 | 63.6 | 62.5 | 0.86 | 25.06 | 18.7508 | 6132 | 61.39 | 17.43 | 1.46 | 0.68 | 0.87 | 5.229 | 1443.204
5260 | 108 | 38.63 | 2.76 | 0.91 | 15.23 | 11.7294 | 6122 | 156.8 | 10 | 1.56 | 0.64 | 0.87 | 3 | 324
5261 | 36 | 20.97 | 20.3 | 1 | 8.94 | 6.772 | 6124 | 26.57 | 6 | 1.34 | 0.75 | 0.86 | 1.8 | 64.8
5262 | 20 | 15.31 | 108.43 | 1 | 7.21 | 5.0475 | 6123 | 123.69 | 4 | 1.55 | 0.64 | 0.91 | 1.2 | 24
5263 | 24 | 16.97 | 45 | 1 | 7.21 | 5.5293 | 6126 | 33.69 | 5.66 | 1.29 | 0.77 | 0.8 | 1.698 | 40.752
5264 | 48 | 24.97 | 145.28 | 0.97 | 10 | 7.8196 | 6124 | 126.87 | 8 | 1.22 | 0.82 | 0.89 | 2.4 | 115.2
5265 | 32 | 18.14 | 45 | 1 | 8.49 | 6.3847 | 6129 | 45 | 6 | 1.23 | 0.81 | 0.94 | 1.8 | 57.6
5266 | 12 | 11.31 | 45 | 1 | 5.66 | 3.9098 | 6129 | 45 | 4 | 1.46 | 0.68 | 0.86 | 1.2 | 14.4
5267 | 120 | 37.46 | 138.69 | 1 | 15.62 | 12.3639 | 6128 | 129.81 | 12 | 1.27 | 0.79 | 0.92 | 3.6 | 432
5268 | 24 | 15.31 | 90 | 1 | 7.21 | 5.5293 | 6128 | 123.69 | 4 | 1.5 | 0.67 | 1 | 1.2 | 28.8
5269 | 104 | 40.28 | 123.08 | 0.81 | 17.2 | 11.5102 | 6133 | 125.54 | 11.16 | 1.83 | 0.55 | 0.83 | 3.348 | 348.192
5270 | 12 | 11.31 | 45 | 1 | 5.66 | 3.9098 | 6136 | 45 | 4 | 1.46 | 0.68 | 0.86 | 1.2 | 14.4
5271 | 140 | 42.63 | 3.72 | 0.97 | 16.12 | 13.3545 | 6139 | 150.26 | 12 | 1.24 | 0.81 | 0.91 | 3.6 | 504
5272 | 228 | 54.43 | 48.46 | 0.97 | 20.59 | 17.0425 | 6146 | 29.05 | 16.97 | 1.21 | 0.83 | 0.89 | 5.091 | 1160.748
5273 | 1496 | 155.68 | 80.55 | 0.78 | 54.92 | 43.6547 | 6166 | 79.51 | 36.85 | 1.61 | 0.62 | 0.89 | 11.055 | 16538.28
5274 | 8424 | 364.82 | 104.75 | 0.8 | 126.7 | 103.5916 | 6140 | 101.84 | 89.31 | 1.47 | 0.68 | 0.95 | 26.793 | 225704.232
5275 | 92 | 36.28 | 28.48 | 0.88 | 16.12 | 10.8258 | 6146 | 29.74 | 8.94 | 1.95 | 0.51 | 0.85 | 2.682 | 246.744
5276 | 28 | 18.14 | 90 | 1 | 7.21 | 5.9723 | 6142 | 123.69 | 6 | 1.07 | 0.94 | 0.88 | 1.8 | 50.4
5277 | 132 | 41.46 | 115.37 | 0.97 | 16.12 | 12.9674 | 6143 | 119.74 | 12 | 1.13 | 0.89 | 0.9 | 3.6 | 475.2
5278 | 2140 | 184.85 | 179.69 | 0.79 | 61.06 | 52.2122 | 6153 | 148.39 | 52.62 | 1.04 | 0.96 | 0.91 | 15.786 | 33782.04
5279 | 76 | 30.63 | 71.57 | 1 | 11.66 | 9.8395 | 6145 | 149.04 | 10 | 1.01 | 0.99 | 0.86 | 3 | 228
5280 | 2908 | 218.88 | 132.22 | 0.76 | 80.62 | 60.8643 | 6153 | 156.61 | 50.91 | 1.58 | 0.63 | 0.91 | 15.273 | 44413.884
5281 | 16 | 11.31 | 0 | 1 | 5.66 | 4.5147 | 6148 | 135 | 4 | 1 | 1 | 1 | 1.2 | 19.2
5282 | 480 | 82.91 | 172.4 | 0.88 | 31.05 | 24.7278 | 6156 | 14.93 | 22 | 1.44 | 0.69 | 0.9 | 6.6 | 3168
5283 | 144 | 47.11 | 89.78 | 0.82 | 18.44 | 13.544 | 6149 | 102.53 | 12 | 1.5 | 0.67 | 0.87 | 3.6 | 518.4
5284 | 116 | 38.63 | 162.15 | 0.98 | 16.12 | 12.1561 | 6155 | 150.26 | 10 | 1.51 | 0.66 | 0.92 | 3 | 348
5285 | 1468 | 145.05 | 161.43 | 0.88 | 52.84 | 43.2442 | 6160 | 150.52 | 40 | 1.26 | 0.79 | 0.95 | 12 | 17616
5286 | 92 | 33.46 | 60.57 | 1 | 13.42 | 10.8258 | 6162 | 63.43 | 10 | 1.24 | 0.81 | 0.88 | 3 | 276
5287 | 28 | 19.31 | 81.65 | 0.94 | 8.94 | 5.9723 | 6161 | 63.43 | 4 | 1.94 | 0.52 | 0.93 | 1.2 | 33.6
5288 | 24 | 18.14 | 45 | 0.92 | 8.49 | 5.5293 | 6160 | 45 | 5.66 | 1.59 | 0.63 | 0.86 | 1.698 | 40.752
5289 | 12 | 11.31 | 45 | 1 | 5.66 | 3.9098 | 6161 | 45 | 4 | 1.46 | 0.68 | 0.86 | 1.2 | 14.4
5290 | 352 | 69.25 | 102.23 | 0.92 | 25.3 | 21.1756 | 6159 | 108.43 | 20 | 1.18 | 0.85 | 0.89 | 6 | 2112
5291 | 504 | 89.74 | 62.04 | 0.79 | 35.61 | 25.3385 | 6176 | 51.84 | 23.6 | 1.51 | 0.66 | 0.91 | 7.08 | 3568.32
5292 | 352 | 98.23 | 19.75 | 0.46 | 29.73 | 21.1756 | 6168 | 19.65 | 19.89 | 1.55 | 0.65 | 0.8 | 5.967 | 2100.384
5293 | 120 | 37.46 | 45 | 1 | 14.42 | 12.3639 | 6167 | 33.69 | 12 | 1.12 | 0.9 | 0.92 | 3.6 | 432
5294 | 96 | 36.97 | 175.35 | 0.88 | 15.23 | 11.0586 | 6163 | 156.8 | 8 | 1.87 | 0.54 | 0.92 | 2.4 | 230.4
5295 | 16 | 11.31 | 0 | 1 | 5.66 | 4.5147 | 6163 | 135 | 4 | 1 | 1 | 1 | 1.2 | 19.2
5296 | 140 | 47.11 | 84.85 | 0.79 | 18.44 | 13.3545 | 6164 | 102.53 | 11.64 | 1.71 | 0.59 | 0.83 | 3.492 | 488.88
5297 | 80 | 33.46 | 164.09 | 0.9 | 14.56 | 10.0951 | 6166 | 164.05 | 8 | 1.64 | 0.61 | 0.87 | 2.4 | 192
5298 | 36 | 20.97 | 20.3 | 1 | 8.94 | 6.772 | 6167 | 26.57 | 6 | 1.34 | 0.75 | 0.86 | 1.8 | 64.8
5299 | 748 | 108.57 | 171.65 | 0.8 | 40.5 | 30.8685 | 6168 | 159.78 | 26 | 1.5 | 0.67 | 0.93 | 7.8 | 5834.4
5300 | 96 | 33.46 | 70.4 | 1 | 13.42 | 11.0586 | 6173 | 63.43 | 10 | 1.22 | 0.82 | 0.91 | 3 | 288
5301 | 156 | 45.94 | 120.16 | 0.93 | 18.87 | 14.097 | 6167 | 122.01 | 13.1 | 1.61 | 0.62 | 0.86 | 3.93 | 613.08
5302 | 2344 | 208.94 | 160.39 | 0.67 | 82.46 | 54.6442 | 6180 | 165.96 | 40.16 | 2.29 | 0.44 | 0.9 | 12.048 | 28240.512
5303 | 1268 | 142.02 | 30.38 | 0.79 | 48.37 | 40.1906 | 6195 | 60.26 | 40.31 | 1.01 | 0.99 | 0.88 | 12.093 | 15333.924
5304 | 84 | 34.63 | 80.94 | 0.88 | 15.23 | 10.3444 | 6181 | 66.8 | 8 | 1.88 | 0.53 | 0.88 | 2.4 | 201.6
5305 | 36 | 22.14 | 78.02 | 0.92 | 8.94 | 6.772 | 6175 | 116.57 | 6 | 1.34 | 0.74 | 0.86 | 1.8 | 64.8
5306 | 56 | 26.63 | 144.4 | 0.99 | 11.66 | 8.4462 | 6179 | 149.04 | 8 | 1.37 | 0.73 | 0.85 | 2.4 | 134.4
5307 | 16 | 11.31 | 0 | 1 | 5.66 | 4.5147 | 6179 | 135 | 4 | 1 | 1 | 1 | 1.2 | 19.2
5308 | 108 | 43.6 | 26.65 | 0.71 | 15.62 | 11.7294 | 6185 | 39.81 | 12.4 | 1.25 | 0.8 | 0.75 | 3.72 | 401.76
5309 | 4516 | 308.13 | 141.74 | 0.6 | 126.51 | 75.8477 | 6182 | 140.77 | 48 | 2.93 | 0.34 | 0.91 | 14.4 | 65030.4
5310 | 984 | 127.2 | 67.47 | 0.76 | 49.4 | 35.4048 | 6204 | 68.63 | 27.73 | 1.79 | 0.56 | 0.91 | 8.319 | 8185.896
5311 | 16 | 14.14 | 0 | 1 | 6.32 | 4.5147 | 6181 | 161.57 | 4 | 1.47 | 0.68 | 0.8 | 1.2 | 19.2
5312 | 5464 | 319.36 | 5.41 | 0.67 | 116.5 | 83.4297 | 6200 | 11.89 | 79.69 | 1.43 | 0.7 | 0.9 | 23.907 | 130627.848
5313 | 36 | 19.31 | 0 | 1 | 8.49 | 6.772 | 6182 | 135 | 6 | 1 | 1 | 1 | 1.8 | 64.8
5314 | 3772 | 240.25 | 111.96 | 0.82 | 77.79 | 69.3188 | 6221 | 72.03 | 66.01 | 1.13 | 0.89 | 0.94 | 19.803 | 74696.916
5315 | 16 | 14.14 | 0 | 1 | 6.32 | 4.5147 | 6184 | 161.57 | 4 | 1.47 | 0.68 | 0.8 | 1.2 | 19.2
5316 | 1480 | 160.37 | 85.76 | 0.72 | 61.19 | 43.4206 | 6184 | 101.31 | 36 | 1.72 | 0.58 | 0.89 | 10.8 | 15984
5317 | 48 | 25.46 | 0 | 0.93 | 10.2 | 7.8196 | 6186 | 168.69 | 8 | 1.19 | 0.84 | 0.8 | 2.4 | 115.2
5318 | 136 | 43.6 | 142.99 | 0.9 | 17.2 | 13.1624 | 6186 | 144.46 | 11.31 | 1.49 | 0.67 | 0.85 | 3.393 | 461.448
5319 | 68 | 27.8 | 74.83 | 1 | 11.66 | 9.3072 | 6192 | 59.04 | 8 | 1.26 | 0.79 | 0.92 | 2.4 | 163.2
5320 | 908 | 116.37 | 139.96 | 0.84 | 43.91 | 34.0101 | 6192 | 149.93 | 31.11 | 1.33 | 0.75 | 0.91 | 9.333 | 8474.364
5321 | 1888 | 182.11 | 35.29 | 0.72 | 74.03 | 49.0418 | 6213 | 38.42 | 35.36 | 2.28 | 0.44 | 0.9 | 10.608 | 20027.904
5322 | 52 | 23.8 | 45 | 1 | 10 | 8.1389 | 6194 | 36.87 | 8 | 1.16 | 0.86 | 0.9 | 2.4 | 124.8
5323 | 56 | 25.46 | 24.36 | 1 | 10.77 | 8.4462 | 6193 | 21.8 | 8 | 1.26 | 0.79 | 0.85 | 2.4 | 134.4
5324 | 36 | 20.97 | 6.05 | 1 | 8.94 | 6.772 | 6192 | 153.43 | 6 | 1.54 | 0.65 | 0.86 | 1.8 | 64.8
5325 | 40 | 20.97 | 0 | 1 | 8.94 | 7.1383 | 6193 | 153.43 | 6 | 1.24 | 0.81 | 0.91 | 1.8 | 72
5326 | 16 | 11.31 | 0 | 1 | 5.66 | 4.5147 | 6193 | 135 | 4 | 1 | 1 | 1 | 1.2 | 19.2
5327 | 2656 | 228.25 | 155.21 | 0.64 | 89.89 | 58.1673 | 6203 | 159.15 | 44 | 2.32 | 0.43 | 0.88 | 13.2 | 35059.2
5328 | 84 | 31.8 | 129.61 | 1 | 12.81 | 10.3444 | 6194 | 128.66 | 10 | 1.15 | 0.87 | 0.93 | 3 | 252
5329 | 16 | 11.31 | 0 | 1 | 5.66 | 4.5147 | 6195 | 135 | 4 | 1 | 1 | 1 | 1.2 | 19.2
5330 | 48 | 22.63 | 0 | 1 | 8.94 | 7.8196 | 6195 | 116.57 | 8 | 1 | 1 | 0.86 | 2.4 | 115.2
5331 | 76 | 32.28 | 155.3 | 0.92 | 12.65 | 9.8395 | 6197 | 161.57 | 10 | 1.17 | 0.85 | 0.81 | 3 | 228
5332 | 32 | 18.14 | 135 | 1 | 8.49 | 6.3847 | 6197 | 135 | 6 | 1.23 | 0.81 | 0.94 | 1.8 | 57.6
5333 | 192 | 49.94 | 124.45 | 0.97 | 20.59 | 15.6392 | 6198 | 119.05 | 14 | 1.36 | 0.74 | 0.91 | 4.2 | 806.4
5334 | 23596 | 632.18 | 108.47 | 0.74 | 226 | 173.3742 | 6198 | 97.63 | 138.49 | 1.56 | 0.64 | 0.96 | 41.547 | 980343.012
5335 | 1020 | 124.37 | 132.23 | 0.83 | 48.83 | 36.0467 | 6199 | 124.99 | 31.11 | 1.59 | 0.63 | 0.93 | 9.333 | 9519.66
5336 | 80 | 34.63 | 90 | 0.84 | 14.14 | 10.0951 | 6199 | 98.13 | 8 | 1.54 | 0.65 | 0.87 | 2.4 | 192
5337 | 72 | 32.28 | 146.89 | 0.87 | 13.42 | 9.577 | 6201 | 153.43 | 8.49 | 1.68 | 0.59 | 0.82 | 2.547 | 183.384
5338 | 34376 | 758.49 | 132.45 | 0.75 | 260.28 | 209.2632 | 6221 | 136.25 | 181.66 | 1.47 | 0.68 | 0.95 | 54.498 | 1873423.248
5339 | 3652 | 269.71 | 136.13 | 0.63 | 96.02 | 68.2073 | 6215 | 144.32 | 55.57 | 1.83 | 0.55 | 0.89 | 16.671 | 60882.492
5340 | 508 | 89.74 | 30.77 | 0.79 | 35.61 | 25.4388 | 6215 | 38.16 | 20.6 | 1.83 | 0.55 | 0.89 | 6.18 | 3139.44
5341 | 184 | 53.94 | 170.48 | 0.79 | 22.8 | 15.31 | 6205 | 164.74 | 11.77 | 2.05 | 0.49 | 0.86 | 3.531 | 649.704
5342 | 72 | 30.63 | 77.76 | 0.96 | 12.65 | 9.577 | 6211 | 71.57 | 8 | 1.42 | 0.71 | 0.88 | 2.4 | 172.8
5343 | 5320 | 296.53 | 62.15 | 0.76 | 98.79 | 82.323 | 6253 | 58.24 | 81.04 | 1.2 | 0.83 | 0.91 | 24.312 | 129339.84
5344 | 884 | 140.57 | 174.51 | 0.56 | 53.37 | 33.5576 | 6213 | 167.01 | 26 | 2.28 | 0.44 | 0.81 | 7.8 | 6895.2
5345 | 68 | 29.46 | 13.96 | 0.98 | 12.65 | 9.3072 | 6214 | 18.43 | 8 | 1.55 | 0.64 | 0.85 | 2.4 | 163.2
5346 | 32 | 20.97 | 70.67 | 0.91 | 8.94 | 6.3847 | 6216 | 63.43 | 6 | 1.61 | 0.62 | 0.8 | 1.8 | 57.6
5347 | 144 | 43.11 | 164.57 | 0.97 | 16.12 | 13.544 | 6214 | 150.26 | 14 | 1.12 | 0.89 | 0.88 | 4.2 | 604.8
5348 | 40 | 22.63 | 137.75 | 0.98 | 10 | 7.1383 | 6213 | 143.13 | 7.07 | 1.33 | 0.75 | 0.8 | 2.121 | 84.84
5349 | 32 | 18.14 | 135 | 1 | 8.49 | 6.3847 | 6215 | 135 | 6 | 1.23 | 0.81 | 0.94 | 1.8 | 57.6
5350 | 48 | 27.8 | 164.09 | 0.78 | 13.42 | 7.8196 | 6217 | 153.43 | 5.69 | 2.95 | 0.34 | 0.8 | 1.707 | 81.936
5351 | 100 | 34.63 | 8.54 | 1 | 13.42 | 11.2867 | 6220 | 153.43 | 10 | 1.23 | 0.81 | 0.91 | 3 | 300
5352 | 20 | 15.31 | 161.57 | 1 | 7.21 | 5.0475 | 6220 | 146.31 | 4 | 1.55 | 0.64 | 0.91 | 1.2 | 24
5353 | 840 | 110.23 | 167.07 | 0.87 | 39.85 | 32.7118 | 6225 | 162.47 | 30 | 1.27 | 0.79 | 0.93 | 9 | 7560
5354 | 204 | 55.6 | 127.36 | 0.83 | 22.8 | 16.1206 | 6221 | 127.87 | 13.6 | 1.82 | 0.55 | 0.85 | 4.08 | 832.32
5355 | 40 | 24.97 | 25.67 | 0.81 | 11.66 | 7.1383 | 6226 | 30.96 | 6 | 2.21 | 0.45 | 0.83 | 1.8 | 72
5356 | 76 | 29.46 | 135 | 1 | 11.66 | 9.8395 | 6223 | 120.96 | 9.9 | 1.16 | 0.86 | 0.88 | 2.97 | 225.72
5357 | 28 | 16.97 | 45 | 1 | 8.49 | 5.9723 | 6228 | 45 | 5.66 | 1.6 | 0.63 | 0.88 | 1.698 | 47.544
5358 | 36 | 19.8 | 159.7 | 1 | 8.94 | 6.772 | 6226 | 153.43 | 6 | 1.34 | 0.75 | 0.86 | 1.8 | 64.8
5359 | 260 | 60.77 | 0.42 | 0.88 | 22.36 | 18.1992 | 6231 | 153.43 | 18 | 1.17 | 0.85 | 0.9 | 5.4 | 1404
5360 | 216 | 56.08 | 172.05 | 0.86 | 20.88 | 16.5879 | 6234 | 16.7 | 15.69 | 1.37 | 0.73 | 0.84 | 4.707 | 1016.712
5361 | 24 | 15.31 | 90 | 1 | 7.21 | 5.5293 | 6232 | 123.69 | 4 | 1.5 | 0.67 | 1 | 1.2 | 28.8
5362 | 192 | 56.08 | 139.3 | 0.77 | 24.41 | 15.6392 | 6233 | 145.01 | 11.31 | 2.35 | 0.43 | 0.83 | 3.393 | 651.456
5363 | 6664 | 331.85 | 34.95 | 0.76 | 116.5 | 92.1367 | 6280 | 55.49 | 78.85 | 1.44 | 0.7 | 0.92 | 23.655 | 157636.92
5364 | 424 | 77.74 | 47.17 | 0.88 | 29.53 | 23.2406 | 6245 | 61.7 | 21.21 | 1.45 | 0.69 | 0.9 | 6.363 | 2697.912
5365 | 148 | 44.28 | 40.28 | 0.95 | 18.44 | 13.7308 | 6240 | 40.6 | 12.52 | 1.51 | 0.66 | 0.9 | 3.756 | 555.888
5366 | 216 | 54.63 | 113.26 | 0.91 | 21.63 | 16.5879 | 6235 | 123.69 | 14 | 1.32 | 0.76 | 0.94 | 4.2 | 907.2
5367 | 68 | 29.46 | 50.2 | 0.98 | 12.81 | 9.3072 | 6242 | 51.34 | 8.49 | 1.46 | 0.69 | 0.85 | 2.547 | 173.196
5368 | 284 | 63.4 | 156.12 | 0.89 | 24.74 | 19.0206 | 6242 | 165.96 | 17.89 | 1.34 | 0.74 | 0.86 | 5.367 | 1524.228
5369 | 100 | 40.28 | 23.97 | 0.77 | 15.62 | 11.2867 | 6245 | 39.81 | 10.98 | 1.44 | 0.69 | 0.82 | 3.294 | 329.4
5370 | 200 | 49.94 | 161.89 | 1 | 19.7 | 15.9617 | 6244 | 156.04 | 14 | 1.32 | 0.76 | 0.93 | 4.2 | 840
5371 | 64 | 28.97 | 67.62 | 0.96 | 12.81 | 9.0293 | 6247 | 51.34 | 8 | 1.61 | 0.62 | 0.89 | 2.4 | 153.6
5372 | 220 | 56.77 | 14.66 | 0.86 | 24.17 | 16.7408 | 6248 | 24.44 | 13.73 | 1.89 | 0.53 | 0.87 | 4.119 | 906.18
5373 | 6060 | 317.79 | 111.87 | 0.75 | 113.51 | 87.8621 | 6244 | 104.28 | 79.52 | 1.43 | 0.7 | 0.91 | 23.856 | 144567.36
5374 | 2524 | 213.14 | 155.26 | 0.7 | 81.41 | 56.7035 | 6247 | 152.18 | 45.6 | 1.8 | 0.56 | 0.9 | 13.68 | 34528.32
5375 | 436 | 108.37 | 149.35 | 0.47 | 39.45 | 23.5672 | 6247 | 149.53 | 21.82 | 1.9 | 0.53 | 0.75 | 6.546 | 2854.056
5376 | 56 | 26.63 | 3.56 | 0.99 | 10.77 | 8.4462 | 6248 | 158.2 | 8 | 1.18 | 0.84 | 0.82 | 2.4 | 134.4
5377 | 84 | 33.46 | 121.11 | 0.94 | 13.42 | 10.3444 | 6247 | 116.57 | 9.9 | 1.31 | 0.76 | 0.88 | 2.97 | 249.48
5378 | 128 | 41.46 | 61.8 | 0.94 | 17.2 | 12.7694 | 6256 | 54.46 | 12 | 1.5 | 0.67 | 0.9 | 3.6 | 460.8
5379 | 1560 | 163.97 | 129.33 | 0.73 | 66.57 | 44.5787 | 6251 | 122.74 | 32.53 | 2.11 | 0.47 | 0.9 | 9.759 | 15224.04
5380 | 396 | 77.25 | 48.12 | 0.83 | 31.24 | 22.4602 | 6262 | 39.81 | 20.92 | 1.53 | 0.65 | 0.88 | 6.276 | 2485.296
5381 | 192 | 52.77 | 39.12 | 0.87 | 22.63 | 15.6392 | 6261 | 45 | 12.73 | 1.83 | 0.55 | 0.89 | 3.819 | 733.248
5382 | 64 | 27.31 | 0 | 1 | 11.31 | 9.0293 | 6253 | 135 | 8 | 1 | 1 | 1 | 2.4 | 153.6
5383 | 120 | 41.46 | 17.84 | 0.88 | 17.89 | 12.3639 | 6259 | 26.57 | 10 | 1.8 | 0.55 | 0.9 | 3 | 360
5384 | 84 | 33.46 | 117.5 | 0.94 | 13.42 | 10.3444 | 6257 | 116.57 | 10 | 1.25 | 0.8 | 0.86 | 3 | 252
5385 | 40 | 20.97 | 63.43 | 1 | 10 | 7.1383 | 6263 | 53.13 | 6 | 1.55 | 0.64 | 0.91 | 1.8 | 72
5386 | 612 | 95.4 | 109.03 | 0.85 | 36.06 | 27.9216 | 6260 | 109.44 | 26 | 1.39 | 0.72 | 0.91 | 7.8 | 4773.6
5387 | 96 | 33.94 | 23.34 | 1 | 13.42 | 11.0586 | 6265 | 26.57 | 11.31 | 1.16 | 0.86 | 0.84 | 3.393 | 325.728
5388 | 60 | 27.8 | 31.85 | 0.98 | 11.66 | 8.7426 | 6265 | 30.96 | 8 | 1.39 | 0.72 | 0.88 | 2.4 | 144
5389 | 72 | 29.46 | 144.81 | 1 | 12.81 | 9.577 | 6263 | 141.34 | 9.84 | 1.31 | 0.76 | 0.86 | 2.952 | 212.544
5390 | 16 | 11.31 | 0 | 1 | 5.66 | 4.5147 | 6263 | 135 | 4 | 1 | 1 | 1 | 1.2 | 19.2
5391 | 28 | 18.14 | 0 | 1 | 7.21 | 5.9723 | 6264 | 123.69 | 6 | 1.07 | 0.94 | 0.88 | 1.8 | 50.4
5392 | 12 | 11.31 | 45 | 1 | 5.66 | 3.9098 | 6267 | 45 | 4 | 1.46 | 0.68 | 0.86 | 1.2 | 14.4
5393 | 184 | 57.25 | 32.07 | 0.71 | 24.41 | 15.31 | 6273 | 34.99 | 11.63 | 2.38 | 0.42 | 0.84 | 3.489 | 641.976
5394 | 30092 | 711.41 | 94.98 | 0.75 | 240.31 | 195.7901 | 6268 | 112.51 | 166.96 | 1.54 | 0.65 | 0.93 | 50.088 | 1507248.096
5395 | 16 | 11.31 | 0 | 1 | 5.66 | 4.5147 | 6267 | 135 | 4 | 1 | 1 | 1 | 1.2 | 19.2
5396 | 40796 | 815.98 | 0.08 | 0.77 | 286.57 | 227.968 | 6313 | 176.4 | 188.71 | 1.56 | 0.64 | 0.95 | 56.613 | 2309583.948
5397 | 176 | 48.28 | 79.78 | 0.95 | 19.7 | 14.9734 | 6277 | 66.04 | 12 | 1.5 | 0.67 | 0.94 | 3.6 | 633.6
5398 | 40 | 22.14 | 0 | 1 | 8.94 | 7.1383 | 6270 | 153.43 | 6 | 1.24 | 0.81 | 0.91 | 1.8 | 72
5399 | 52 | 23.8 | 45 | 1 | 10 | 8.1389 | 6272 | 36.87 | 8 | 1.16 | 0.86 | 0.9 | 2.4 | 124.8
5400 | 176 | 48.28 | 32.35 | 0.95 | 20 | 14.9734 | 6278 | 36.87 | 13.42 | 1.5 | 0.67 | 0.92 | 4.026 | 708.576
5401 | 112 | 44.28 | 101.55 | 0.72 | 18.97 | 11.9447 | 6275 | 108.43 | 10 | 1.89 | 0.53 | 0.84 | 3 | 336
5402 | 132 | 43.11 | 3.28 | 0.89 | 18.44 | 12.9674 | 6280 | 12.53 | 10 | 1.64 | 0.61 | 0.87 | 3 | 396
5403 | 4016 | 249.22 | 53.89 | 0.81 | 86.09 | 71.5257 | 6314 | 59.26 | 65.05 | 1.27 | 0.79 | 0.94 | 19.515 | 78372.24
5404 | 60 | 26.14 | 45 | 1 | 11.31 | 8.7426 | 6282 | 45 | 8 | 1.14 | 0.88 | 0.97 | 2.4 | 144
5405 | 200 | 52.77 | 45.1 | 0.9 | 21.26 | 15.9617 | 6288 | 41.19 | 14.14 | 1.54 | 0.65 | 0.89 | 4.242 | 848.4
5406 | 56 | 26.63 | 65.64 | 0.99 | 10.77 | 8.4462 | 6286 | 68.2 | 8 | 1.26 | 0.79 | 0.85 | 2.4 | 134.4
5407 | 800 | 109.74 | 97.15 | 0.83 | 41.23 | 31.9235 | 6281 | 104.04 | 26 | 1.62 | 0.62 | 0.93 | 7.8 | 6240
5408 | 120 | 39.11 | 137.52 | 0.99 | 16.12 | 12.3639 | 6283 | 150.26 | 12 | 1.36 | 0.73 | 0.86 | 3.6 | 432
5409 | 392 | 73.74 | 146.79 | 0.91 | 30.53 | 22.3464 | 6283 | 148.39 | 18.38 | 1.66 | 0.6 | 0.91 | 5.514 | 2161.488
5410 | 100 | 37.46 | 160.05 | 0.9 | 15.23 | 11.2867 | 6285 | 156.8 | 10 | 1.52 | 0.66 | 0.88 | 3 | 300
5411 | 6856 | 357.22 | 154.45 | 0.68 | 116.48 | 93.4546 | 6303 | 164.05 | 90 | 1.33 | 0.75 | 0.9 | 27 | 185112
5412 | 40 | 22.63 | 135 | 0.98 | 8.94 | 7.1383 | 6286 | 116.57 | 7.07 | 1.24 | 0.81 | 0.8 | 2.121 | 84.84
5413 | 52 | 24.97 | 13.78 | 1 | 10 | 8.1389 | 6290 | 143.13 | 8 | 1.15 | 0.87 | 0.9 | 2.4 | 124.8
5414 | 2600 | 211.4 | 96.37 | 0.73 | 80.62 | 57.5509 | 6295 | 113.39 | 38.8 | 2.05 | 0.49 | 0.94 | 11.64 | 30264
5415 | 16 | 15.31 | 90 | 0.86 | 6.32 | 4.5147 | 6301 | 108.43 | 4 | 1.47 | 0.68 | 0.8 | 1.2 | 19.2
5416 | 108 | 41.46 | 116.58 | 0.79 | 18.87 | 11.7294 | 6302 | 122.01 | 9.84 | 2.21 | 0.45 | 0.86 | 2.952 | 318.816
5417 | 32 | 20.97 | 7.8 | 0.91 | 8.94 | 6.3847 | 6303 | 153.43 | 6 | 1.54 | 0.65 | 0.8 | 1.8 | 57.6
5418 | 4980 | 267.36 | 127.27 | 0.88 | 89.55 | 79.6489 | 6307 | 113.7 | 72.55 | 1.18 | 0.84 | 0.95 | 21.765 | 108389.7
5419 | 376 | 72.08 | 70.7 | 0.91 | 27.2 | 21.8856 | 6318 | 72.9 | 20 | 1.23 | 0.81 | 0.9 | 6 | 2256
5420 | 248 | 60.77 | 107.14 | 0.84 | 25.3 | 17.7742 | 6306 | 108.43 | 14 | 1.7 | 0.59 | 0.9 | 4.2 | 1041.6
5421 | 52 | 24.97 | 76.22 | 1 | 10 | 8.1389 | 6310 | 126.87 | 8 | 1.15 | 0.87 | 0.9 | 2.4 | 124.8
5422 | 1368 | 143.2 | 41.16 | 0.84 | 54.92 | 41.7454 | 6329 | 33.11 | 38.01 | 1.48 | 0.68 | 0.93 | 11.403 | 15599.304
5423 | 92 | 33.46 | 69.3 | 1 | 12.81 | 10.8258 | 6316 | 38.66 | 10 | 1.13 | 0.88 | 0.88 | 3 | 276
5424 | 40 | 20.97 | 116.57 | 1 | 10 | 7.1383 | 6319 | 126.87 | 6 | 1.55 | 0.64 | 0.91 | 1.8 | 72
5425 | 36 | 23.31 | 94.73 | 0.83 | 10.77 | 6.772 | 6320 | 111.8 | 4 | 2.39 | 0.42 | 0.95 | 1.2 | 43.2
5426 | 168 | 45.94 | 52.35 | 1 | 17.89 | 14.6292 | 6329 | 63.43 | 14 | 1.22 | 0.82 | 0.9 | 4.2 | 705.6
5427 | 452 | 84.08 | 5.1 | 0.8 | 32.98 | 23.9958 | 6329 | 14.04 | 20 | 1.83 | 0.55 | 0.88 | 6 | 2712
5428 | 4316 | 271.48 | 23.04 | 0.74 | 98.81 | 74.1491 | 6355 | 35.94 | 60.63 | 1.49 | 0.67 | 0.93 | 18.189 | 78503.724
5429 | 16 | 11.31 | 0 | 1 | 5.66 | 4.5147 | 6323 | 135 | 4 | 1 | 1 | 1 | 1.2 | 19.2
5430 | 12 | 11.31 | 45 | 1 | 5.66 | 3.9098 | 6327 | 45 | 4 | 1.46 | 0.68 | 0.86 | 1.2 | 14.4
5431 | 1384 | 143.88 | 128.37 | 0.84 | 54.04 | 41.9888 | 6328 | 128.99 | 39.21 | 1.42 | 0.7 | 0.93 | 11.763 | 16279.992
5432 | 24 | 15.31 | 90 | 1 | 7.21 | 5.5293 | 6328 | 123.69 | 4 | 1.5 | 0.67 | 1 | 1.2 | 28.8
5433 | 52 | 24.97 | 76.22 | 1 | 10 | 8.1389 | 6329 | 126.87 | 8 | 1.15 | 0.87 | 0.9 | 2.4 | 124.8
5434 | 68 | 28.28 | 149.93 | 1 | 11.66 | 9.3072 | 6331 | 120.96 | 8.94 | 1.34 | 0.74 | 0.83 | 2.682 | 182.376
5435 | 260 | 60.08 | 140.47 | 0.91 | 22.8 | 18.1992 | 6332 | 127.87 | 16.4 | 1.39 | 0.72 | 0.87 | 4.92 | 1279.2
5436 | 100 | 35.11 | 139.35 | 1 | 14.42 | 11.2867 | 6333 | 123.69 | 10.73 | 1.43 | 0.7 | 0.85 | 3.219 | 321.9
5437 | 72 | 28.97 | 156.89 | 1 | 12.81 | 9.577 | 6333 | 141.34 | 8 | 1.36 | 0.73 | 0.95 | 2.4 | 172.8
5438 | 300 | 65.25 | 49.75 | 0.89 | 26.91 | 19.5491 | 6345 | 48.01 | 16.97 | 1.57 | 0.64 | 0.88 | 5.091 | 1527.3
5439 | 624 | 99.6 | 175.93 | 0.79 | 36.77 | 28.1941 | 6342 | 22.38 | 24 | 1.46 | 0.69 | 0.93 | 7.2 | 4492.8
5440 | 192 | 49.46 | 19.99 | 0.99 | 18.44 | 15.6392 | 6343 | 40.6 | 14 | 1.11 | 0.9 | 0.93 | 4.2 | 806.4
5441 | 2064 | 179.4 | 118.23 | 0.81 | 60.96 | 51.2767 | 6339 | 138.99 | 49.81 | 1.11 | 0.9 | 0.94 | 14.943 | 30842.352
5442 | 16 | 11.31 | 0 | 1 | 5.66 | 4.5147 | 6339 | 135 | 4 | 1 | 1 | 1 | 1.2 | 19.2
5443 | 100 | 36.28 | 98.69 | 0.95 | 14.56 | 11.2867 | 6339 | 105.95 | 10 | 1.43 | 0.7 | 0.86 | 3 | 300
5444 | 772 | 101.74 | 65.96 | 0.94 | 34.41 | 31.3598 | 6341 | 144.46 | 30 | 1.02 | 0.98 | 0.93 | 9 | 6948
5445 | 40 | 20.97 | 2.596e-14 | 1 | 8.94 | 7.1383 | 6344 | 153.43 | 6 | 1.33 | 0.75 | 0.91 | 1.8 | 72
5446 | 40 | 20.97 | 90 | 1 | 8.94 | 7.1383 | 6345 | 116.57 | 6 | 1.33 | 0.75 | 0.91 | 1.8 | 72
5447 | 4156 | 250.88 | 91.13 | 0.83 | 86.83 | 72.7617 | 6347 | 97.94 | 71.39 | 1.19 | 0.84 | 0.94 | 21.417 | 89009.052
5448 | 16 | 11.31 | 0 | 1 | 5.66 | 4.5147 | 6348 | 135 | 4 | 1 | 1 | 1 | 1.2 | 19.2
5449 | 40 | 20.97 | 116.57 | 1 | 10 | 7.1383 | 6351 | 126.87 | 6 | 1.55 | 0.64 | 0.91 | 1.8 | 72
5450 | 192 | 53.94 | 56.54 | 0.83 | 23.32 | 15.6392 | 6362 | 59.04 | 14 | 1.79 | 0.56 | 0.88 | 4.2 | 806.4
5451 | 24 | 15.31 | 0 | 1 | 7.21 | 5.5293 | 6352 | 146.31 | 4 | 1.5 | 0.67 | 1 | 1.2 | 28.8
5452 | 560 | 91.4 | 23.12 | 0.84 | 35.78 | 26.7091 | 6363 | 26.57 | 23.26 | 1.49 | 0.67 | 0.91 | 6.978 | 3907.68
5453 | 324 | 78.91 | 87.45 | 0.65 | 28.64 | 20.316 | 6355 | 102.09 | 17.76 | 1.71 | 0.58 | 0.81 | 5.328 | 1726.272
5454 | 4836 | 308.05 | 138.82 | 0.64 | 106.83 | 78.4889 | 6358 | 128.16 | 80.84 | 1.35 | 0.74 | 0.89 | 24.252 | 117282.672
5455 | 1656 | 158.99 | 141.9 | 0.82 | 58.14 | 45.9299 | 6361 | 130.82 | 41.01 | 1.48 | 0.68 | 0.93 | 12.303 | 20373.768
5456 | 492 | 85.74 | 17.19 | 0.84 | 29.73 | 25.035 | 6372 | 42.27 | 26 | 1.09 | 0.92 | 0.89 | 7.8 | 3837.6
5457 | 4344 | 284.33 | 127.54 | 0.68 | 108.41 | 74.3892 | 6362 | 119.88 | 52.42 | 2.21 | 0.45 | 0.9 | 15.726 | 68313.744
5458 | 68 | 29.46 | 50.2 | 0.98 | 12.81 | 9.3072 | 6367 | 51.34 | 8.49 | 1.46 | 0.69 | 0.85 | 2.547 | 173.196
5459 | 380 | 73.25 | 78.38 | 0.89 | 29.12 | 22.0017 | 6378 | 74.05 | 18 | 1.65 | 0.61 | 0.92 | 5.4 | 2052
5460 | 1156 | 130.02 | 120.47 | 0.86 | 49.4 | 38.3746 | 6366 | 121.76 | 33.94 | 1.45 | 0.69 | 0.92 | 10.182 | 11770.392
5461 | 132 | 40.28 | 119.48 | 1 | 16.12 | 12.9674 | 6365 | 119.74 | 12 | 1.28 | 0.78 | 0.92 | 3.6 | 475.2
5462 | 24 | 18.14 | 153.43 | 0.92 | 7.21 | 5.5293 | 6366 | 123.69 | 6 | 1.12 | 0.89 | 0.8 | 1.8 | 43.2
5463 | 76 | 31.8 | 35.33 | 0.94 | 12.81 | 9.8395 | 6371 | 38.66 | 10 | 1.19 | 0.84 | 0.86 | 3 | 228
5464 | 56 | 27.8 | 151.38 | 0.91 | 11.66 | 8.4462 | 6370 | 149.04 | 8 | 1.53 | 0.65 | 0.85 | 2.4 | 134.4
5465 | 64 | 30.63 | 31.72 | 0.86 | 12.81 | 9.0293 | 6374 | 38.66 | 8.05 | 1.61 | 0.62 | 0.82 | 2.415 | 154.56
5466 | 1476 | 160.17 | 18.87 | 0.72 | 55.79 | 43.3619 | 6384 | 14.53 | 38.62 | 1.6 | 0.62 | 0.86 | 11.586 | 17100.936
5467 | 124 | 43.11 | 84.48 | 0.84 | 16.12 | 12.5683 | 6372 | 97.13 | 12 | 1.28 | 0.78 | 0.84 | 3.6 | 446.4
5468 | 152 | 45.46 | 113.65 | 0.92 | 18.87 | 13.9151 | 6372 | 122.01 | 12 | 1.53 | 0.66 | 0.92 | 3.6 | 547.2
5469 | 156 | 45.94 | 29.6 | 0.93 | 17.89 | 14.097 | 6381 | 26.57 | 13.28 | 1.41 | 0.71 | 0.87 | 3.984 | 621.504
5470 | 16 | 11.31 | 0 | 1 | 5.66 | 4.5147 | 6376 | 135 | 4 | 1 | 1 | 1 | 1.2 | 19.2
5471 | 1440 | 146.71 | 95.76 | 0.84 | 54.92 | 42.8298 | 6404 | 79.51 | 34 | 1.55 | 0.64 | 0.94 | 10.2 | 14688
5472 | 3256 | 220.45 | 30.32 | 0.84 | 76.16 | 64.4032 | 6397 | 23.2 | 62.27 | 1.2 | 0.83 | 0.94 | 18.681 | 60825.336
5473 | 140 | 41.94 | 132.15 | 1 | 15.62 | 13.3545 | 6379 | 129.81 | 14 | 1.09 | 0.92 | 0.86 | 4.2 | 588
5474 | 32 | 18.14 | 135 | 1 | 8.49 | 6.3847 | 6383 | 135 | 6 | 1.23 | 0.81 | 0.94 | 1.8 | 57.6
5475 | 4336 | 277.02 | 155.85 | 0.71 | 96.77 | 74.3207 | 6400 | 161.94 | 68.82 | 1.47 | 0.68 | 0.9 | 20.646 | 89521.056
5476 | 956 | 119.2 | 65.96 | 0.85 | 41.23 | 34.8975 | 6403 | 67.17 | 35.64 | 1.11 | 0.9 | 0.91 | 10.692 | 10221.552
5477 | 148 | 43.11 | 166.86 | 1 | 17.09 | 13.7308 | 6386 | 159.44 | 12 | 1.35 | 0.74 | 0.9 | 3.6 | 532.8
5478 | 80 | 31.8 | 50.33 | 0.99 | 14.14 | 10.0951 | 6392 | 45 | 9.84 | 1.46 | 0.68 | 0.91 | 2.952 | 236.16
5479 | 164 | 48.77 | 40.04 | 0.87 | 20 | 14.454 | 6395 | 36.87 | 12.73 | 1.7 | 0.59 | 0.85 | 3.819 | 626.316
5480 | 1812 | 223.76 | 165.52 | 0.45 | 89.44 | 48.0446 | 6398 | 169.7 | 32.16 | 3.03 | 0.33 | 0.79 | 9.648 | 17482.176
5481 | 92 | 33.46 | 170.44 | 1 | 13.42 | 10.8258 | 6391 | 153.43 | 10 | 1.24 | 0.81 | 0.88 | 3 | 276
5482 | 80 | 30.63 | 137.08 | 1 | 12.81 | 10.0951 | 6390 | 128.66 | 9.9 | 1.28 | 0.78 | 0.91 | 2.97 | 237.6
5483 | 4812 | 283.36 | 44.21 | 0.75 | 98.49 | 78.2939 | 6428 | 23.96 | 70.66 | 1.31 | 0.76 | 0.91 | 21.198 | 102004.776
5484 | 2160 | 181.05 | 76.41 | 0.83 | 61.61 | 52.4556 | 6418 | 54.25 | 50 | 1.09 | 0.91 | 0.94 | 15 | 32400
5485 | 7732 | 354.68 | 72.12 | 0.77 | 120.42 | 99.2456 | 6452 | 85.24 | 79.34 | 1.51 | 0.66 | 0.94 | 23.802 | 184037.064
5486 | 320 | 69.25 | 30.25 | 0.84 | 26.91 | 20.1902 | 6403 | 41.99 | 17.6 | 1.57 | 0.64 | 0.88 | 5.28 | 1689.6
5487 | 48 | 25.46 | 148.15 | 0.93 | 11.66 | 7.8196 | 6394 | 149.04 | 7.07 | 1.88 | 0.53 | 0.8 | 2.121 | 101.808
5488 | 28 | 16.97 | 90 | 1 | 7.21 | 5.9723 | 6395 | 123.69 | 6 | 1.07 | 0.94 | 0.88 | 1.8 | 50.4
5489 | 33816 | 804.58 | 76.85 | 0.66 | 317.8 | 207.5517 | 6553 | 77.28 | 145.52 | 2.34 | 0.43 | 0.96 | 43.656 | 1476271.296
5490 | 15952 | 554.16 | 78.82 | 0.65 | 205.18 | 142.5518 | 6498 | 79.89 | 104.41 | 2.01 | 0.5 | 0.9 | 31.323 | 499664.496
5491 | 3248 | 260.25 | 177.2 | 0.6 | 76.16 | 64.324 | 6411 | 166.33 | 66.38 | 1.18 | 0.84 | 0.88 | 19.914 | 64680.672
5492 | 48 | 23.8 | 37.24 | 1 | 10 | 7.8196 | 6402 | 36.87 | 8 | 1.28 | 0.78 | 0.86 | 2.4 | 115.2
5493 | 60 | 26.63 | 62.45 | 1 | 11.66 | 8.7426 | 6407 | 59.04 | 8 | 1.44 | 0.7 | 0.88 | 2.4 | 144
5494 | 76 | 29.46 | 140.09 | 1 | 12.81 | 9.8395 | 6404 | 128.66 | 9.84 | 1.34 | 0.75 | 0.88 | 2.952 | 224.352
5495 | 264 | 66.91 | 45.58 | 0.74 | 28.43 | 18.3386 | 6415 | 50.71 | 14.14 | 2.22 | 0.45 | 0.85 | 4.242 | 1119.888
5496 | 24 | 15.31 | 90 | 1 | 7.21 | 5.5293 | 6405 | 123.69 | 4 | 1.5 | 0.67 | 1 | 1.2 | 28.8
5497 | 320 | 66.43 | 45.29 | 0.91 | 24.41 | 20.1902 | 6415 | 34.99 | 19.8 | 1.24 | 0.81 | 0.9 | 5.94 | 1900.8
5498 | 308 | 72.08 | 30.46 | 0.74 | 25.3 | 19.808 | 6417 | 18.43 | 21.15 | 1.14 | 0.87 | 0.81 | 6.345 | 1954.26
5499 | 3380 | 225.62 | 24.3 | 0.83 | 73.54 | 65.6181 | 6414 | 157.62 | 63.44 | 1.06 | 0.94 | 0.94 | 19.032 | 64328.16
5500 | 56 | 33.46 | 51.18 | 0.63 | 15.62 | 8.4462 | 6414 | 50.19 | 8.05 | 2.6 | 0.38 | 0.7 | 2.415 | 135.24
5501 | 72 | 30.63 | 79.53 | 0.96 | 12.65 | 9.577 | 6419 | 71.57 | 8 | 1.41 | 0.71 | 0.86 | 2.4 | 172.8
5502 | 784 | 115.88 | 45.03 | 0.73 | 48.17 | 31.6026 | 6431 | 48.37 | 25.46 | 1.92 | 0.52 | 0.89 | 7.638 | 5988.192
5503 | 104 | 35.8 | 150.53 | 1 | 15.62 | 11.5102 | 6416 | 140.19 | 10 | 1.39 | 0.72 | 0.95 | 3 | 312
5504 | 76 | 30.63 | 162.5 | 1 | 11.66 | 9.8395 | 6417 | 120.96 | 10 | 1.11 | 0.9 | 0.88 | 3 | 228
5505 | 12 | 11.31 | 45 | 1 | 5.66 | 3.9098 | 6420 | 45 | 4 | 1.46 | 0.68 | 0.86 | 1.2 | 14.4
5506 | 176 | 47.11 | 100.61 | 1 | 17.89 | 14.9734 | 6419 | 116.57 | 14 | 1.16 | 0.86 | 0.92 | 4.2 | 739.2
5507 | 60 | 26.63 | 104.04 | 1 | 10.77 | 8.7426 | 6420 | 111.8 | 8 | 1.13 | 0.89 | 0.86 | 2.4 | 144
5508 | 284 | 62.91 | 65.63 | 0.9 | 22.8 | 19.0206 | 6435 | 74.74 | 17.89 | 1.28 | 0.78 | 0.88 | 5.367 | 1524.228
5509 | 4296 | 285.71 | 89.68 | 0.66 | 104.94 | 73.9771 | 6424 | 97.67 | 63.88 | 1.76 | 0.57 | 0.87 | 19.164 | 82328.544
5510 | 172 | 48.28 | 4.48 | 0.93 | 19.7 | 14.8023 | 6432 | 23.96 | 12 | 1.71 | 0.59 | 0.9 | 3.6 | 619.2
5511 | 184 | 53.94 | 2.73 | 0.79 | 22.36 | 15.31 | 6430 | 169.7 | 12 | 1.86 | 0.54 | 0.87 | 3.6 | 662.4
5512 | 44 | 22.14 | 164.93 | 1 | 10 | 7.4867 | 6431 | 143.13 | 6 | 1.37 | 0.73 | 0.96 | 1.8 | 79.2
5513 | 24 | 15.31 | 90 | 1 | 7.21 | 5.5293 | 6432 | 123.69 | 4 | 1.5 | 0.67 | 1 | 1.2 | 28.8
5514 | 536 | 87.4 | 122.41 | 0.88 | 33.11 | 26.1305 | 6432 | 115.02 | 23.74 | 1.4 | 0.71 | 0.9 | 7.122 | 3817.392
5515 | 252 | 56.77 | 143.81 | 0.98 | 20.59 | 17.917 | 6434 | 150.95 | 18 | 1.07 | 0.93 | 0.92 | 5.4 | 1360.8
5516 | 60 | 30.63 | 35.38 | 0.8 | 11.66 | 8.7426 | 6440 | 30.96 | 9.49 | 1.32 | 0.76 | 0.79 | 2.847 | 170.82
5517 | 664 | 100.57 | 124.63 | 0.82 | 34.99 | 29.0837 | 6438 | 120.96 | 29.73 | 1.14 | 0.88 | 0.91 | 8.919 | 5922.216
5518 | 24 | 16.97 | 135 | 1 | 7.21 | 5.5293 | 6441 | 123.69 | 5.66 | 1.29 | 0.77 | 0.8 | 1.698 | 40.752
5519 | 200 | 51.11 | 86.01 | 0.96 | 19.7 | 15.9617 | 6450 | 66.04 | 14 | 1.32 | 0.76 | 0.91 | 4.2 | 840
5520 | 16 | 14.14 | 0 | 1 | 6.32 | 4.5147 | 6443 | 161.57 | 4 | 1.47 | 0.68 | 0.8 | 1.2 | 19.2
5521 | 100 | 36.28 | 138.48 | 0.95 | 15.62 | 11.2867 | 6442 | 129.81 | 9.9 | 1.67 | 0.6 | 0.88 | 2.97 | 297
5522 | 76 | 30.63 | 164.95 | 1 | 13.42 | 9.8395 | 6444 | 153.43 | 8 | 1.67 | 0.6 | 0.88 | 2.4 | 182.4
5523 | 232 | 59.6 | 12.7 | 0.82 | 23.41 | 17.1913 | 6448 | 19.98 | 15.13 | 1.65 | 0.61 | 0.85 | 4.539 | 1053.048
5524 | 5676 | 323.65 | 117.49 | 0.68 | 116.62 | 85.0328 | 6445 | 112.17 | 71.3 | 1.64 | 0.61 | 0.9 | 21.39 | 121409.64
5525 | 40 | 20.97 | 90 | 1 | 8.94 | 7.1383 | 6447 | 116.57 | 6 | 1.33 | 0.75 | 0.91 | 1.8 | 72
5526 | 16 | 11.31 | 0 | 1 | 5.66 | 4.5147 | 6448 | 135 | 4 | 1 | 1 | 1 | 1.2 | 19.2
5527 | 3456 | 232.74 | 98.91 | 0.8 | 84.38 | 66.3517 | 6490 | 84.56 | 61.72 | 1.29 | 0.77 | 0.92 | 18.516 | 63991.296
5528 | 32 | 19.8 | 0 | 1 | 8.25 | 6.3847 | 6449 | 165.96 | 6 | 1.2 | 0.84 | 0.8 | 1.8 | 57.6
5529 | 2536 | 214.31 | 64.9 | 0.69 | 74.03 | 56.8381 | 6481 | 38.42 | 56.64 | 1.24 | 0.81 | 0.88 | 16.992 | 43091.712
5530 | 44 | 22.14 | 74.93 | 1 | 10 | 7.4867 | 6454 | 53.13 | 6 | 1.37 | 0.73 | 0.96 | 1.8 | 79.2
5531 | 452 | 86.43 | 179.77 | 0.76 | 34.93 | 23.9958 | 6454 | 166.76 | 17.91 | 2.05 | 0.49 | 0.89 | 5.373 | 2428.596
5532 | 44 | 25.46 | 161.57 | 0.85 | 10.77 | 7.4867 | 6456 | 158.2 | 6.96 | 1.78 | 0.56 | 0.73 | 2.088 | 91.872
5533 | 16 | 11.31 | 0 | 1 | 5.66 | 4.5147 | 6455 | 135 | 4 | 1 | 1 | 1 | 1.2 | 19.2
5534 | 24 | 16.97 | 45 | 1 | 7.21 | 5.5293 | 6460 | 33.69 | 5.66 | 1.29 | 0.77 | 0.8 | 1.698 | 40.752
5535 | 232 | 58.43 | 48.34 | 0.85 | 20.88 | 17.1913 | 6465 | 16.7 | 18 | 1.12 | 0.9 | 0.87 | 5.4 | 1252.8
5536 | 36 | 20.97 | 20.3 | 1 | 8.94 | 6.772 | 6461 | 26.57 | 6 | 1.34 | 0.75 | 0.86 | 1.8 | 64.8
5537 | 108 | 35.8 | 12.49 | 1 | 14.42 | 11.7294 | 6464 | 33.69 | 10 | 1.21 | 0.83 | 0.95 | 3 | 324
5538 | 48 | 23.31 | 0 | 1 | 10 | 7.8196 | 6460 | 143.13 | 6 | 1.33 | 0.75 | 1 | 1.8 | 86.4
5539 | 236 | 59.11 | 100.83 | 0.85 | 23.41 | 17.3389 | 6462 | 109.98 | 14 | 1.76 | 0.57 | 0.89 | 4.2 | 991.2
5540 | 28 | 16.97 | 90 | 1 | 7.21 | 5.9723 | 6462 | 123.69 | 6 | 1.07 | 0.94 | 0.88 | 1.8 | 50.4
5541 | 76 | 30.63 | 164.95 | 1 | 13.42 | 9.8395 | 6464 | 153.43 | 8 | 1.67 | 0.6 | 0.88 | 2.4 | 182.4
5542 | 660 | 114.71 | 177.02 | 0.63 | 35.78 | 28.9959 | 6469 | 153.43 | 28 | 1.32 | 0.76 | 0.86 | 8.4 | 5544
5543 | 112 | 38.63 | 72.16 | 0.94 | 14.42 | 11.9447 | 6468 | 123.69 | 11.64 | 1.21 | 0.82 | 0.88 | 3.492 | 391.104
5544 | 308 | 65.74 | 175.54 | 0.9 | 24.74 | 19.808 | 6472 | 165.96 | 19.68 | 1.2 | 0.84 | 0.87 | 5.904 | 1818.432
5545 | 148 | 48.77 | 20.26 | 0.78 | 21.54 | 13.7308 | 6475 | 21.8 | 10.73 | 2.25 | 0.45 | 0.84 | 3.219 | 476.412
5546 | 164 | 48.28 | 12.06 | 0.88 | 19.7 | 14.454 | 6475 | 23.96 | 12 | 1.62 | 0.62 | 0.88 | 3.6 | 590.4
5547 | 188 | 49.94 | 45.68 | 0.95 | 18.87 | 15.4755 | 6482 | 32.01 | 15.56 | 1.26 | 0.8 | 0.89 | 4.668 | 877.584
5548 | 100 | 34.63 | 155.03 | 1 | 14.42 | 11.2867 | 6476 | 146.31 | 10 | 1.31 | 0.76 | 0.93 | 3 | 300
5549 | 292 | 62.43 | 142.25 | 0.94 | 22.8 | 19.2866 | 6476 | 127.87 | 19.8 | 1.06 | 0.94 | 0.89 | 5.94 | 1734.48
5550 | 36 | 19.8 | 159.7 | 1 | 8.94 | 6.772 | 6478 | 153.43 | 6 | 1.34 | 0.75 | 0.86 | 1.8 | 64.8
5551 | 220 | 56.77 | 42.04 | 0.86 | 22.8 | 16.7408 | 6488 | 37.87 | 15.56 | 1.62 | 0.62 | 0.88 | 4.668 | 1026.96
5552 | 16 | 11.31 | 0 | 1 | 5.66 | 4.5147 | 6483 | 135 | 4 | 1 | 1 | 1 | 1.2 | 19.2
5553 | 4272 | 264.25 | 0.3 | 0.77 | 98.73 | 73.7702 | 6499 | 6.98 | 59.68 | 1.69 | 0.59 | 0.93 | 17.904 | 76485.888
5554 | 16 | 11.31 | 0 | 1 | 5.66 | 4.5147 | 6483 | 135 | 4 | 1 | 1 | 1 | 1.2 | 19.2
5555 | 752 | 107.2 | 53.16 | 0.82 | 40.5 | 30.951 | 6504 | 69.78 | 26.87 | 1.46 | 0.68 | 0.9 | 8.061 | 6061.872
5556 | 1076 | 133.82 | 130.71 | 0.76 | 45.65 | 37.023 | 6487 | 118.81 | 35.36 | 1.32 | 0.76 | 0.88 | 10.608 | 11414.208
5557 | 17820 | 524.42 | 140.42 | 0.81 | 186.99 | 150.6673 | 6498 | 147.67 | 137.74 | 1.27 | 0.79 | 0.97 | 41.322 | 736358.04
5558 | 1380 | 158.71 | 176.13 | 0.69 | 64.03 | 41.9281 | 6493 | 165.53 | 30 | 2.34 | 0.43 | 0.9 | 9 | 12420
5559 | 56 | 24.97 | 90 | 1 | 10 | 8.4462 | 6491 | 126.87 | 8 | 1.02 | 0.98 | 0.93 | 2.4 | 134.4
5560 | 156 | 45.46 | 176 | 0.95 | 18.97 | 14.097 | 6493 | 161.57 | 10 | 1.73 | 0.58 | 0.93 | 3 | 468
5561 | 184 | 49.94 | 43.29 | 0.93 | 18.87 | 15.31 | 6500 | 57.99 | 15.18 | 1.24 | 0.81 | 0.88 | 4.554 | 837.936
5562 | 96 | 35.8 | 34.74 | 0.94 | 15.62 | 11.0586 | 6498 | 39.81 | 10 | 1.5 | 0.67 | 0.91 | 3 | 288
5563 | 392 | 73.74 | 134.59 | 0.91 | 30 | 22.3464 | 6493 | 126.87 | 18.38 | 1.62 | 0.62 | 0.92 | 5.514 | 2161.488
5564 | 32 | 18.14 | 135 | 1 | 8.49 | 6.3847 | 6493 | 135 | 6 | 1.23 | 0.81 | 0.94 | 1.8 | 57.6
5565 | 44 | 22.63 | 71.57 | 1 | 8.94 | 7.4867 | 6496 | 116.57 | 8 | 1.14 | 0.88 | 0.81 | 2.4 | 105.6
5566 | 336 | 67.6 | 41.73 | 0.92 | 27.2 | 20.6888 | 6505 | 36.03 | 18.38 | 1.49 | 0.67 | 0.92 | 5.514 | 1852.704
5567 | 52 | 24.97 | 39.27 | 1 | 11.31 | 8.1389 | 6500 | 45 | 8 | 1.45 | 0.69 | 0.9 | 2.4 | 124.8
5568 | 684 | 97.54 | 23.4 | 0.9 | 35.44 | 29.5184 | 6505 | 16.39 | 28.28 | 1.22 | 0.82 | 0.91 | 8.484 | 5803.056
5569 | 24 | 15.31 | 90 | 1 | 7.21 | 5.5293 | 6498 | 123.69 | 4 | 1.5 | 0.67 | 1 | 1.2 | 28.8
5570 | 156 | 51.11 | 57.57 | 0.75 | 20.59 | 14.097 | 6512 | 60.95 | 13.1 | 1.78 | 0.56 | 0.83 | 3.93 | 613.08
5571 | 108 | 37.46 | 3.19 | 0.97 | 15.23 | 11.7294 | 6506 | 23.2 | 10 | 1.44 | 0.69 | 0.9 | 3 | 324
5572 | 44 | 22.14 | 164.93 | 1 | 10 | 7.4867 | 6506 | 143.13 | 6 | 1.37 | 0.73 | 0.96 | 1.8 | 79.2
5573 | 252 | 66.91 | 105.19 | 0.71 | 23.41 | 17.917 | 6507 | 109.98 | 17.25 | 1.46 | 0.68 | 0.83 | 5.175 | 1304.1
5574 | 592 | 93.74 | 106.62 | 0.85 | 34.18 | 27.4616 | 6508 | 110.56 | 26 | 1.24 | 0.8 | 0.89 | 7.8 | 4617.6
5575 | 72 | 31.31 | 90 | 0.92 | 13.42 | 9.577 | 6508 | 116.57 | 6 | 2 | 0.5 | 1 | 1.8 | 129.6
5576 | 64 | 27.8 | 121.96 | 1 | 12.81 | 9.0293 | 6509 | 128.66 | 8 | 1.57 | 0.64 | 0.91 | 2.4 | 153.6
5577 | 1372 | 141.54 | 67.07 | 0.86 | 50 | 41.8063 | 6529 | 36.87 | 40 | 1.22 | 0.82 | 0.93 | 12 | 16464
5578 | 40 | 20.97 | 2.596e-14 | 1 | 8.94 | 7.1383 | 6517 | 153.43 | 6 | 1.33 | 0.75 | 0.91 | 1.8 | 72
5579 | 44 | 22.14 | 74.93 | 1 | 10 | 7.4867 | 6522 | 53.13 | 6 | 1.37 | 0.73 | 0.96 | 1.8 | 79.2
5580 | 24 | 16.97 | 45 | 1 | 7.21 | 5.5293 | 6522 | 33.69 | 5.66 | 1.29 | 0.77 | 0.8 | 1.698 | 40.752
5581 | 412 | 76.08 | 69.27 | 0.89 | 28.64 | 22.9094 | 6534 | 65.22 | 21.47 | 1.37 | 0.73 | 0.9 | 6.441 | 2653.692
5582 | 1544 | 150.99 | 22.86 | 0.85 | 54.59 | 44.3495 | 6536 | 28.44 | 39.19 | 1.39 | 0.72 | 0.93 | 11.757 | 18152.808
5583 | 4380 | 289.71 | 163.9 | 0.66 | 109.18 | 74.6968 | 6529 | 171.57 | 58.21 | 2.03 | 0.49 | 0.88 | 17.463 | 76487.94
5584 | 40 | 20.97 | 2.596e-14 | 1 | 8.94 | 7.1383 | 6524 | 153.43 | 6 | 1.33 | 0.75 | 0.91 | 1.8 | 72
5585 | 3188 | 219.97 | 101.44 | 0.83 | 75.29 | 63.7271 | 6562 | 73.01 | 60.7 | 1.14 | 0.88 | 0.94 | 18.21 | 58053.48
5586 | 60 | 27.8 | 95.88 | 0.98 | 10.77 | 8.7426 | 6528 | 111.8 | 8 | 1.19 | 0.84 | 0.88 | 2.4 | 144
5587 | 16 | 11.31 | 0 | 1 | 5.66 | 4.5147 | 6529 | 135 | 4 | 1 | 1 | 1 | 1.2 | 19.2
5588 | 168 | 45.94 | 23.9 | 1 | 17.89 | 14.6292 | 6536 | 26.57 | 14 | 1.21 | 0.82 | 0.9 | 4.2 | 705.6
5589 | 80 | 31.11 | 175.72 | 1 | 12.65 | 10.0951 | 6532 | 161.57 | 10 | 1.32 | 0.76 | 0.83 | 3 | 240
5590 | 872 | 115.88 | 151.86 | 0.82 | 47.71 | 33.3291 | 6532 | 146.98 | 28.28 | 1.74 | 0.57 | 0.91 | 8.484 | 7398.048
5591 | 1384 | 143.88 | 167.41 | 0.84 | 50.12 | 41.9888 | 6533 | 151.39 | 40 | 1.14 | 0.88 | 0.94 | 12 | 16608
5592 | 76 | 31.8 | 129.98 | 0.94 | 14.14 | 9.8395 | 6533 | 135 | 9.43 | 1.57 | 0.64 | 0.88 | 2.829 | 215.004
5593 | 292 | 60.77 | 109.19 | 0.99 | 23.32 | 19.2866 | 6534 | 120.96 | 18 | 1.18 | 0.85 | 0.92 | 5.4 | 1576.8
5594 | 20 | 15.31 | 108.43 | 1 | 7.21 | 5.0475 | 6535 | 123.69 | 4 | 1.55 | 0.64 | 0.91 | 1.2 | 24
5595 | 20 | 15.31 | 18.43 | 1 | 7.21 | 5.0475 | 6538 | 33.69 | 4 | 1.55 | 0.64 | 0.91 | 1.2 | 24
5596 | 6348 | 333.3 | 146.5 | 0.72 | 117.64 | 89.9257 | 6539 | 162.18 | 84.97 | 1.42 | 0.7 | 0.94 | 25.491 | 161816.868
5597 | 748 | 119.2 | 139.97 | 0.66 | 44.94 | 30.8685 | 6538 | 147.72 | 29.7 | 1.41 | 0.71 | 0.87 | 8.91 | 6664.68
5598 | 88 | 34.63 | 66.13 | 0.92 | 14.42 | 10.5878 | 6545 | 56.31 | 9.49 | 1.57 | 0.64 | 0.86 | 2.847 | 250.536
5599 | 92 | 33.46 | 158.96 | 1 | 14.42 | 10.8258 | 6539 | 146.31 | 10 | 1.34 | 0.75 | 0.88 | 3 | 276
5600 | 340 | 68.77 | 19.25 | 0.9 | 26.08 | 20.8116 | 6549 | 32.47 | 18 | 1.35 | 0.74 | 0.91 | 5.4 | 1836
5601 | 32 | 18.14 | 135 | 1 | 8.49 | 6.3847 | 6541 | 135 | 6 | 1.23 | 0.81 | 0.94 | 1.8 | 57.6
5602 | 84 | 31.8 | 172.8 | 1 | 13.42 | 10.3444 | 6544 | 153.43 | 8 | 1.47 | 0.68 | 0.93 | 2.4 | 201.6
5603 | 76 | 29.46 | 45 | 1 | 11.66 | 9.8395 | 6549 | 30.96 | 9.9 | 1.16 | 0.86 | 0.88 | 2.97 | 225.72
5604 | 76 | 32.28 | 126.5 | 0.92 | 13.42 | 9.8395 | 6545 | 116.57 | 9.43 | 1.55 | 0.65 | 0.81 | 2.829 | 215.004
5605 | 92 | 39.11 | 2.97 | 0.76 | 15.23 | 10.8258 | 6550 | 23.2 | 10 | 1.74 | 0.57 | 0.78 | 3 | 276
5606 | 2248 | 182.79 | 43.11 | 0.85 | 64.03 | 53.5135 | 6569 | 38.66 | 47.29 | 1.37 | 0.73 | 0.93 | 14.187 | 31892.376
5607 | 120 | 38.63 | 90 | 1 | 14.42 | 12.3639 | 6547 | 123.69 | 12 | 1.05 | 0.95 | 0.91 | 3.6 | 432
5608 | 56 | 28.97 | 94.81 | 0.84 | 12.65 | 8.4462 | 6549 | 108.43 | 6 | 2.22 | 0.45 | 0.88 | 1.8 | 100.8
5609 | 22140 | 640.7 | 85.13 | 0.68 | 242.12 | 167.9399 | 6669 | 82.41 | 129.67 | 1.82 | 0.55 | 0.95 | 38.901 | 861268.14
5610 | 36 | 20.97 | 54.22 | 1 | 10 | 6.772 | 6554 | 53.13 | 6 | 1.54 | 0.65 | 0.86 | 1.8 | 64.8
5611 | 116 | 40.28 | 140.47 | 0.9 | 17.2 | 12.1561 | 6552 | 144.46 | 11.31 | 1.71 | 0.59 | 0.85 | 3.393 | 393.588
5612 | 44 | 22.14 | 105.07 | 1 | 10 | 7.4867 | 6553 | 126.87 | 6 | 1.37 | 0.73 | 0.96 | 1.8 | 79.2
5613 | 5212 | 342.19 | 23.04 | 0.56 | 143.39 | 81.4831 | 6589 | 22.99 | 49.82 | 2.98 | 0.34 | 0.93 | 14.946 | 77898.552
5614 | 208 | 54.43 | 13.63 | 0.88 | 20.4 | 16.2778 | 6560 | 168.69 | 16 | 1.23 | 0.81 | 0.87 | 4.8 | 998.4
5615 | 76 | 33.46 | 57.69 | 0.85 | 13.42 | 9.8395 | 6562 | 63.43 | 9.84 | 1.43 | 0.7 | 0.83 | 2.952 | 224.352
5616 | 28 | 18.14 | 149.53 | 1 | 8.49 | 5.9723 | 6556 | 135 | 6 | 1.38 | 0.72 | 0.88 | 1.8 | 50.4
5617 | 116 | 37.94 | 145.19 | 1 | 16.12 | 12.1561 | 6558 | 150.26 | 11.09 | 1.59 | 0.63 | 0.87 | 3.327 | 385.932
5618 | 596 | 96.37 | 145.94 | 0.81 | 37.58 | 27.5542 | 6564 | 154.8 | 22.63 | 1.61 | 0.62 | 0.87 | 6.789 | 4046.244
5619 | 1444 | 149.05 | 145.55 | 0.82 | 56.64 | 42.8893 | 6561 | 132.14 | 38.58 | 1.44 | 0.69 | 0.93 | 11.574 | 16712.856
5620 | 152 | 52.77 | 51.16 | 0.69 | 22.8 | 13.9151 | 6571 | 52.13 | 11.63 | 2.25 | 0.44 | 0.82 | 3.489 | 530.328
5621 | 128 | 41.94 | 110.7 | 0.91 | 16.12 | 12.7694 | 6563 | 119.74 | 13.58 | 1.2 | 0.83 | 0.84 | 4.074 | 521.472
5622 | 36 | 19.8 | 20.3 | 1 | 8.94 | 6.772 | 6566 | 26.57 | 6 | 1.34 | 0.75 | 0.86 | 1.8 | 64.8
5623 | 100 | 37.94 | 43.63 | 0.87 | 15.23 | 11.2867 | 6568 | 23.2 | 9.9 | 1.5 | 0.67 | 0.83 | 2.97 | 297
5624 | 472 | 78.91 | 8.56 | 0.95 | 29.73 | 24.5209 | 6573 | 19.65 | 22 | 1.32 | 0.76 | 0.91 | 6.6 | 3115.2
5625 | 1876 | 190.79 | 65.79 | 0.65 | 76.16 | 48.8857 | 6599 | 60.07 | 36.59 | 2.25 | 0.44 | 0.89 | 10.977 | 20592.852
5626 | 224 | 57.94 | 156.66 | 0.84 | 23.32 | 16.8923 | 6567 | 149.04 | 14.86 | 1.63 | 0.61 | 0.9 | 4.458 | 998.592
5627 | 68 | 30.63 | 84.84 | 0.91 | 12.65 | 9.3072 | 6566 | 108.43 | 8 | 1.75 | 0.57 | 0.83 | 2.4 | 163.2
5628 | 724 | 101.74 | 49.4 | 0.88 | 38.42 | 30.3693 | 6585 | 51.34 | 29.52 | 1.3 | 0.77 | 0.92 | 8.856 | 6411.744
5629 | 124 | 40.28 | 153.85 | 0.96 | 16.12 | 12.5683 | 6573 | 150.26 | 12 | 1.36 | 0.73 | 0.87 | 3.6 | 446.4
5630 | 116 | 39.11 | 36.4 | 0.95 | 16.12 | 12.1561 | 6577 | 29.74 | 11.31 | 1.48 | 0.68 | 0.87 | 3.393 | 393.588
5631 | 264 | 61.25 | 61.33 | 0.88 | 24.17 | 18.3386 | 6584 | 65.56 | 16.4 | 1.51 | 0.66 | 0.87 | 4.92 | 1298.88
5632 | 124 | 40.77 | 153.74 | 0.94 | 16.49 | 12.5683 | 6576 | 165.96 | 11.63 | 1.41 | 0.71 | 0.84 | 3.489 | 432.636
5633 | 12 | 11.31 | 135 | 1 | 5.66 | 3.9098 | 6575 | 135 | 4 | 1.46 | 0.68 | 0.86 | 1.2 | 14.4
5634 | 28 | 20.97 | 120.96 | 0.8 | 8.94 | 5.9723 | 6576 | 116.57 | 5.66 | 1.67 | 0.6 | 0.78 | 1.698 | 47.544
5635 | 152 | 44.77 | 116.15 | 0.95 | 17.09 | 13.9151 | 6576 | 110.56 | 13.91 | 1.22 | 0.82 | 0.86 | 4.173 | 634.296
5636 | 36 | 20.97 | 6.05 | 1 | 8.94 | 6.772 | 6581 | 153.43 | 6 | 1.54 | 0.65 | 0.86 | 1.8 | 64.8
5637 | 80 | 31.8 | 135 | 0.99 | 12.81 | 10.0951 | 6581 | 128.66 | 10 | 1.25 | 0.8 | 0.89 | 3 | 240
5638 | 36 | 19.31 | 0 | 1 | 8.49 | 6.772 | 6584 | 135 | 6 | 1 | 1 | 1 | 1.8 | 64.8
5639 | 24 | 15.31 | 0 | 1 | 7.21 | 5.5293 | 6585 | 146.31 | 4 | 1.5 | 0.67 | 1 | 1.2 | 28.8
5640 | 5488 | 319.08 | 8.18 | 0.68 | 106.47 | 83.6127 | 6613 | 28.01 | 83.3 | 1.27 | 0.79 | 0.91 | 24.99 | 137145.12
5641 | 728 | 109.74 | 10.77 | 0.76 | 44.27 | 30.4531 | 6596 | 18.43 | 22.75 | 1.98 | 0.5 | 0.92 | 6.825 | 4968.6
5642 | 44 | 22.14 | 15.07 | 1 | 10 | 7.4867 | 6594 | 36.87 | 6 | 1.37 | 0.73 | 0.96 | 1.8 | 79.2
5643 | 48 | 22.63 | 0 | 1 | 8.94 | 7.8196 | 6593 | 116.57 | 8 | 1 | 1 | 0.86 | 2.4 | 115.2
5644 | 160 | 48.28 | 104.76 | 0.86 | 19.7 | 14.2766 | 6593 | 113.96 | 12 | 1.67 | 0.6 | 0.89 | 3.6 | 576
5645 | 192 | 54.43 | 40.95 | 0.81 | 20.59 | 15.6392 | 6605 | 29.05 | 15.21 | 1.36 | 0.73 | 0.86 | 4.563 | 876.096
5646 | 80 | 32.28 | 18.43 | 0.96 | 13.42 | 10.0951 | 6601 | 26.57 | 9.9 | 1.38 | 0.73 | 0.83 | 2.97 | 237.6
5647 | 20 | 15.31 | 71.57 | 1 | 7.21 | 5.0475 | 6600 | 56.31 | 4 | 1.55 | 0.64 | 0.91 | 1.2 | 24
5648 | 7212 | 348.33 | 144.89 | 0.75 | 123.43 | 95.8502 | 6601 | 139.6 | 84.97 | 1.38 | 0.72 | 0.95 | 25.491 | 183841.092
5649 | 20 | 16.97 | 0 | 0.87 | 6.32 | 5.0475 | 6599 | 108.43 | 5.66 | 1 | 1 | 0.71 | 1.698 | 33.96
5650 | 16 | 15.31 | 90 | 0.86 | 6.32 | 4.5147 | 6602 | 108.43 | 4 | 1.47 | 0.68 | 0.8 | 1.2 | 19.2
5651 | 12 | 11.31 | 135 | 1 | 5.66 | 3.9098 | 6602 | 135 | 4 | 1.46 | 0.68 | 0.86 | 1.2 | 14.4
5652 | 1808 | 157.54 | 117.47 | 0.92 | 56.04 | 47.9915 | 6604 | 124.82 | 44 | 1.17 | 0.85 | 0.95 | 13.2 | 23865.6
5653 | 56 | 26.63 | 71.06 | 0.99 | 11.66 | 8.4462 | 6609 | 59.04 | 8 | 1.46 | 0.68 | 0.85 | 2.4 | 134.4
5654 | 4776 | 275.56 | 44.33 | 0.79 | 100.9 | 78.0005 | 6643 | 39.37 | 65.27 | 1.55 | 0.65 | 0.94 | 19.581 | 93518.856
5655 | 24 | 15.31 | 90 | 1 | 7.21 | 5.5293 | 6610 | 123.69 | 4 | 1.5 | 0.67 | 1 | 1.2 | 28.8
5656 | 68 | 27.8 | 15.17 | 1 | 11.66 | 9.3072 | 6613 | 30.96 | 8 | 1.26 | 0.79 | 0.92 | 2.4 | 163.2
5657 | 296 | 71.6 | 90.94 | 0.73 | 27.2 | 19.4183 | 6625 | 72.9 | 16 | 1.87 | 0.53 | 0.86 | 4.8 | 1420.8
5658 | 2552 | 211.76 | 38.54 | 0.72 | 80.5 | 57.0172 | 6639 | 26.57 | 49.46 | 1.53 | 0.65 | 0.9 | 14.838 | 37866.576
5659 | 116 | 38.63 | 163.08 | 0.98 | 16.12 | 12.1561 | 6619 | 150.26 | 10 | 1.5 | 0.67 | 0.92 | 3 | 348
5660 | 92 | 34.63 | 177.23 | 0.96 | 13.42 | 10.8258 | 6619 | 153.43 | 10 | 1.33 | 0.75 | 0.9 | 3 | 276
5661 | 9992 | 455.93 | 63.93 | 0.6 | 182.6 | 112.8214 | 6702 | 61.19 | 88.65 | 2.39 | 0.42 | 0.89 | 26.595 | 265737.24
5662 | 5656 | 325.91 | 171.55 | 0.67 | 132.57 | 84.8828 | 6628 | 168.69 | 58.83 | 2.21 | 0.45 | 0.93 | 17.649 | 99822.744
5663 | 496 | 94.23 | 16.76 | 0.7 | 31.62 | 25.1366 | 6635 | 18.43 | 24.14 | 1.22 | 0.82 | 0.85 | 7.242 | 3592.032
5664 | 532 | 88.08 | 171.65 | 0.86 | 34.93 | 26.0328 | 6630 | 156.37 | 22 | 1.63 | 0.61 | 0.91 | 6.6 | 3511.2
5665 | 2736 | 224.65 | 98.65 | 0.68 | 80.99 | 59.0369 | 6629 | 110.22 | 50 | 1.73 | 0.58 | 0.9 | 15 | 41040
5666 | 136 | 41.46 | 68.51 | 0.99 | 16.12 | 13.1624 | 6641 | 60.26 | 12 | 1.31 | 0.76 | 0.91 | 3.6 | 489.6
5667 | 1316 | 166.02 | 13.12 | 0.6 | 69.43 | 40.9443 | 6645 | 11.63 | 29.77 | 2.57 | 0.39 | 0.88 | 8.931 | 11753.196
5668 | 16 | 11.31 | 0 | 1 | 5.66 | 4.5147 | 6638 | 135 | 4 | 1 | 1 | 1 | 1.2 | 19.2
5669 | 388 | 73.74 | 33.16 | 0.9 | 26.68 | 22.2321 | 6648 | 12.99 | 21.21 | 1.3 | 0.77 | 0.9 | 6.363 | 2468.844
5670 | 84 | 34.63 | 95.71 | 0.88 | 14.56 | 10.3444 | 6642 | 105.95 | 8 | 1.62 | 0.62 | 0.89 | 2.4 | 201.6
5671 | 76 | 30.63 | 5.58 | 1 | 12.65 | 9.8395 | 6644 | 161.57 | 8 | 1.49 | 0.67 | 0.88 | 2.4 | 182.4
5672 | 32 | 19.31 | 90 | 1 | 8.94 | 6.3847 | 6644 | 116.57 | 4 | 2 | 0.5 | 1 | 1.2 | 38.4
5673 | 68 | 29.46 | 117.07 | 0.98 | 11.66 | 9.3072 | 6645 | 120.96 | 9.84 | 1.21 | 0.83 | 0.83 | 2.952 | 200.736
5674 | 192 | 51.6 | 69.04 | 0.91 | 18.11 | 15.6392 | 6648 | 173.66 | 16 | 1.02 | 0.98 | 0.86 | 4.8 | 921.6
5675 | 320 | 66.91 | 131.71 | 0.9 | 26.08 | 20.1902 | 6649 | 122.47 | 18.38 | 1.37 | 0.73 | 0.88 | 5.514 | 1764.48
5676 | 68 | 27.8 | 164.83 | 1 | 11.66 | 9.3072 | 6651 | 149.04 | 8 | 1.26 | 0.79 | 0.92 | 2.4 | 163.2
5677 | 76 | 31.8 | 2.65 | 0.94 | 12.65 | 9.8395 | 6653 | 161.57 | 8 | 1.4 | 0.72 | 0.9 | 2.4 | 182.4
5678 | 20260 | 579.9 | 34.98 | 0.76 | 208.36 | 160.6515 | 6730 | 21.39 | 141.69 | 1.44 | 0.7 | 0.97 | 42.507 | 861191.82
5679 | 336 | 73.25 | 175.4 | 0.79 | 27.86 | 20.6888 | 6655 | 158.96 | 18 | 1.65 | 0.61 | 0.87 | 5.4 | 1814.4
5680 | 200 | 51.11 | 86.8 | 0.96 | 18.87 | 15.9617 | 6661 | 57.99 | 16 | 1.1 | 0.91 | 0.91 | 4.8 | 960
5681 | 616 | 94.43 | 0.64 | 0.87 | 36.88 | 28.0127 | 6662 | 12.53 | 20 | 1.68 | 0.59 | 0.95 | 6 | 3696
5682 | 192 | 51.6 | 23.08 | 0.91 | 18.97 | 15.6392 | 6659 | 18.43 | 15.53 | 1.23 | 0.81 | 0.86 | 4.659 | 894.528
5683 | 288 | 61.94 | 94 | 0.94 | 22.36 | 19.1541 | 6664 | 63.43 | 18 | 1.16 | 0.86 | 0.92 | 5.4 | 1555.2
5684 | 96 | 36.28 | 139.92 | 0.92 | 14.42 | 11.0586 | 6655 | 146.31 | 11.31 | 1.31 | 0.76 | 0.81 | 3.393 | 325.728
5685 | 36 | 20.97 | 173.95 | 1 | 8.94 | 6.772 | 6658 | 153.43 | 6 | 1.54 | 0.65 | 0.86 | 1.8 | 64.8
5686 | 108 | 37.46 | 138.4 | 0.97 | 14.42 | 11.7294 | 6657 | 123.69 | 12 | 1.25 | 0.8 | 0.87 | 3.6 | 388.8
5687 | 136 | 44.77 | 153.5 | 0.85 | 18.97 | 13.1624 | 6662 | 161.57 | 11.38 | 1.84 | 0.54 | 0.83 | 3.414 | 464.304
5688 | 112 | 37.46 | 103.79 | 1 | 14.42 | 11.9447 | 6664 | 123.69 | 12 | 1.08 | 0.93 | 0.89 | 3.6 | 403.2
5689 | 96 | 37.46 | 61.3 | 0.86 | 16.12 | 11.0586 | 6673 | 60.26 | 9.9 | 1.59 | 0.63 | 0.87 | 2.97 | 285.12
5690 | 256 | 56.77 | 162.24 | 1 | 22.36 | 18.0586 | 6672 | 153.43 | 16 | 1.28 | 0.78 | 0.92 | 4.8 | 1228.8
5691 | 44 | 22.63 | 108.43 | 1 | 8.94 | 7.4867 | 6672 | 116.57 | 8 | 1.14 | 0.88 | 0.81 | 2.4 | 105.6
5692 | 40 | 20.97 | 2.596e-14 | 1 | 8.94 | 7.1383 | 6673 | 153.43 | 6 | 1.33 | 0.75 | 0.91 | 1.8 | 72
5693 | 92 | 36.28 | 10.78 | 0.88 | 15.23 | 10.8258 | 6679 | 23.2 | 9.22 | 1.87 | 0.54 | 0.81 | 2.766 | 254.472
5694 | 8108 | 361.59 | 96.69 | 0.78 | 129.55 | 101.63 | 6676 | 98.88 | 88.67 | 1.39 | 0.72 | 0.95 | 26.601 | 215680.908
5695 | 9168 | 385.5 | 75.82 | 0.78 | 132.57 | 108.0693 | 6742 | 78.69 | 98 | 1.38 | 0.72 | 0.95 | 29.4 | 269539.2
5696 | 200 | 58.43 | 62.5 | 0.74 | 23.41 | 15.9617 | 6689 | 70.02 | 11.63 | 2.12 | 0.47 | 0.84 | 3.489 | 697.8
5697 | 80 | 30.63 | 168.8 | 1 | 13.42 | 10.0951 | 6682 | 153.43 | 8 | 1.57 | 0.64 | 0.91 | 2.4 | 192
5698 | 36 | 20.97 | 110.3 | 1 | 8.94 | 6.772 | 6684 | 116.57 | 6 | 1.34 | 0.75 | 0.86 | 1.8 | 64.8
5699 | 9448 | 410.68 | 97.58 | 0.7 | 148.3 | 109.7072 | 6758 | 79.9 | 94 | 1.71 | 0.58 | 0.93 | 28.2 | 266433.6
5700 | 48 | 23.8 | 9.42 | 1 | 10.77 | 7.8196 | 6693 | 21.8 | 6 | 1.58 | 0.63 | 0.89 | 1.8 | 86.4
5701 | 36 | 24.97 | 90 | 0.73 | 8.94 | 6.772 | 6690 | 116.57 | 6 | 1.14 | 0.88 | 0.82 | 1.8 | 64.8
5702 | 44 | 22.63 | 18.43 | 1 | 8.94 | 7.4867 | 6693 | 153.43 | 8 | 1.14 | 0.88 | 0.81 | 2.4 | 105.6
5703 | 72 | 28.97 | 66.89 | 1 | 12.81 | 9.577 | 6701 | 51.34 | 8 | 1.36 | 0.73 | 0.95 | 2.4 | 172.8
5704 | 124 | 39.8 | 10.13 | 0.98 | 16.12 | 12.5683 | 6703 | 29.74 | 10 | 1.43 | 0.7 | 0.94 | 3 | 372
5705 | 7396 | 336.94 | 177.96 | 0.82 | 110.44 | 97.0652 | 6741 | 35.42 | 92 | 1.1 | 0.91 | 0.95 | 27.6 | 204129.6
5706 | 484 | 81.25 | 150.03 | 0.92 | 31.62 | 24.8306 | 6704 | 145.3 | 21.47 | 1.42 | 0.7 | 0.93 | 6.441 | 3117.444
5707 | 36 | 20.97 | 69.7 | 1 | 8.94 | 6.772 | 6710 | 63.43 | 6 | 1.34 | 0.75 | 0.86 | 1.8 | 64.8
5708 | 24 | 16.97 | 45 | 1 | 7.21 | 5.5293 | 6708 | 33.69 | 5.66 | 1.29 | 0.77 | 0.8 | 1.698 | 40.752
5709 | 172 | 69.25 | 42.13 | 0.45 | 22.8 | 14.8023 | 6715 | 37.87 | 14.14 | 1.78 | 0.56 | 0.75 | 4.242 | 729.624
5710 | 112 | 37.46 | 132.92 | 1 | 15.62 | 11.9447 | 6707 | 129.81 | 11.31 | 1.37 | 0.73 | 0.92 | 3.393 | 380.016
5711 | 84 | 31.8 | 97.2 | 1 | 13.42 | 10.3444 | 6709 | 116.57 | 8 | 1.47 | 0.68 | 0.93 | 2.4 | 201.6
5712 | 48 | 22.63 | 142.76 | 1 | 10 | 7.8196 | 6711 | 126.87 | 8 | 1.28 | 0.78 | 0.86 | 2.4 | 115.2
5713 | 3136 | 219.97 | 109.29 | 0.81 | 73.35 | 63.2053 | 6714 | 115.87 | 63.45 | 1.14 | 0.87 | 0.93 | 19.035 | 59693.76
5714 | 156 | 47.11 | 45.17 | 0.88 | 18.44 | 14.097 | 6724 | 40.6 | 13.87 | 1.35 | 0.74 | 0.88 | 4.161 | 649.116
5715 | 240 | 58.43 | 68.91 | 0.88 | 21.63 | 17.4852 | 6728 | 56.31 | 16 | 1.35 | 0.74 | 0.88 | 4.8 | 1152
5716 | 72 | 28.97 | 90 | 1 | 11.66 | 9.577 | 6718 | 120.96 | 8 | 1.25 | 0.8 | 0.95 | 2.4 | 172.8
5717 | 36 | 19.8 | 20.3 | 1 | 8.94 | 6.772 | 6723 | 26.57 | 6 | 1.34 | 0.75 | 0.86 | 1.8 | 64.8
5718 | 5120 | 298.11 | 88.83 | 0.72 | 95.35 | 80.7607 | 6721 | 99.66 | 76 | 1.28 | 0.78 | 0.92 | 22.8 | 116736
5719 | 1568 | 151.2 | 13.18 | 0.86 | 52 | 44.6929 | 6739 | 22.62 | 44 | 1.16 | 0.86 | 0.92 | 13.2 | 20697.6
5720 | 172 | 48.28 | 156.91 | 0.93 | 18.87 | 14.8023 | 6724 | 147.99 | 14 | 1.31 | 0.76 | 0.91 | 4.2 | 722.4
5721 | 28 | 18.14 | 120.47 | 1 | 8.49 | 5.9723 | 6724 | 135 | 6 | 1.38 | 0.72 | 0.88 | 1.8 | 50.4
5722 | 92 | 33.46 | 69.3 | 1 | 12.81 | 10.8258 | 6733 | 38.66 | 10 | 1.13 | 0.88 | 0.88 | 3 | 276
5723 | 388 | 72.08 | 157.1 | 0.94 | 27.86 | 22.2321 | 6731 | 158.96 | 20 | 1.32 | 0.76 | 0.92 | 6 | 2328
5724 | 11640 | 419.45 | 46.92 | 0.83 | 148.4 | 121.7704 | 6790 | 52.67 | 109.84 | 1.33 | 0.75 | 0.96 | 32.952 | 383561.28
5725 | 72 | 28.97 | 156.89 | 1 | 12.81 | 9.577 | 6731 | 141.34 | 8 | 1.36 | 0.73 | 0.95 | 2.4 | 172.8
5726 | 52 | 23.8 | 45 | 1 | 10 | 8.1389 | 6737 | 36.87 | 8 | 1.16 | 0.86 | 0.9 | 2.4 | 124.8
5727 | 412 | 80.08 | 20.95 | 0.81 | 32.25 | 22.9094 | 6747 | 29.74 | 20 | 1.58 | 0.63 | 0.9 | 6 | 2472
5728 | 208 | 55.6 | 69.38 | 0.85 | 20.59 | 16.2778 | 6748 | 60.95 | 15.18 | 1.33 | 0.75 | 0.87 | 4.554 | 947.232
5729 | 56 | 24.97 | 135 | 1 | 11.31 | 8.4462 | 6740 | 135 | 8 | 1.32 | 0.76 | 0.93 | 2.4 | 134.4
5730 | 7956 | 352.82 | 137.58 | 0.8 | 126.57 | 100.6729 | 6754 | 148.57 | 91.92 | 1.32 | 0.76 | 0.96 | 27.576 | 219394.656
5731 | 368 | 69.25 | 80.16 | 0.96 | 25.3 | 21.6516 | 6753 | 71.57 | 20 | 1.22 | 0.82 | 0.91 | 6 | 2208
5732 | 396 | 72.77 | 19.83 | 0.94 | 26.08 | 22.4602 | 6749 | 32.47 | 20 | 1.12 | 0.89 | 0.93 | 6 | 2376
5733 | 64 | 27.8 | 62.01 | 1 | 11.66 | 9.0293 | 6747 | 59.04 | 8 | 1.23 | 0.81 | 0.89 | 2.4 | 153.6
5734 | 1388 | 144.85 | 109.25 | 0.83 | 52 | 42.0494 | 6743 | 112.62 | 36.97 | 1.44 | 0.69 | 0.92 | 11.091 | 15394.308
5735 | 1380 | 141.05 | 167.21 | 0.87 | 49.4 | 41.9281 | 6750 | 148.24 | 39.44 | 1.1 | 0.91 | 0.93 | 11.832 | 16328.16
5736 | 224 | 55.11 | 94.54 | 0.93 | 21.54 | 16.8923 | 6746 | 111.8 | 14 | 1.47 | 0.68 | 0.91 | 4.2 | 940.8
5737 | 36 | 20.97 | 7.63 | 1 | 8.94 | 6.772 | 6753 | 26.57 | 6 | 1.19 | 0.84 | 0.86 | 1.8 | 64.8
5738 | 128 | 39.11 | 52.86 | 1 | 15.62 | 12.7694 | 6760 | 39.81 | 12 | 1.22 | 0.82 | 0.89 | 3.6 | 460.8
5739 | 80 | 31.8 | 12.27 | 0.99 | 13.42 | 10.0951 | 6760 | 26.57 | 8 | 1.4 | 0.71 | 0.91 | 2.4 | 192
5740 | 380 | 78.91 | 156.39 | 0.77 | 32.31 | 22.0017 | 6759 | 158.2 | 16.99 | 2.2 | 0.45 | 0.86 | 5.097 | 1936.86
5741 | 14564 | 467.04 | 129.19 | 0.84 | 165.71 | 136.2089 | 6760 | 119.66 | 120.6 | 1.39 | 0.72 | 0.97 | 36.18 | 526925.52
5742 | 104 | 35.8 | 172.76 | 1 | 14.14 | 11.5102 | 6761 | 135 | 10 | 1.15 | 0.87 | 0.93 | 3 | 312
5743 | 396 | 72.77 | 138.89 | 0.94 | 26.91 | 22.4602 | 6762 | 138.01 | 22 | 1.08 | 0.92 | 0.92 | 6.6 | 2613.6
5744 | 40 | 20.97 | 2.596e-14 | 1 | 8.94 | 7.1383 | 6762 | 153.43 | 6 | 1.33 | 0.75 | 0.91 | 1.8 | 72
5745 | 176 | 47.11 | 59.1 | 1 | 18.87 | 14.9734 | 6776 | 57.99 | 14 | 1.38 | 0.73 | 0.92 | 4.2 | 739.2
5746 | 188 | 49.46 | 77.34 | 0.97 | 18.87 | 15.4755 | 6778 | 57.99 | 14 | 1.15 | 0.87 | 0.93 | 4.2 | 789.6
5747 | 32 | 18.14 | 135 | 1 | 8.49 | 6.3847 | 6771 | 135 | 6 | 1.23 | 0.81 | 0.94 | 1.8 | 57.6
5748 | 240 | 56.77 | 127.08 | 0.94 | 21.63 | 17.4852 | 6771 | 123.69 | 16.97 | 1.24 | 0.81 | 0.9 | 5.091 | 1221.84
5749 | 176 | 47.6 | 54.52 | 0.98 | 17.89 | 14.9734 | 6777 | 26.57 | 14.98 | 1.12 | 0.89 | 0.86 | 4.494 | 790.944
5750 | 248 | 59.11 | 119.5 | 0.89 | 24.41 | 17.7742 | 6776 | 124.99 | 16 | 1.48 | 0.68 | 0.94 | 4.8 | 1190.4
5751 | 532 | 88.57 | 9.26 | 0.85 | 29.53 | 26.0328 | 6790 | 28.3 | 26 | 1.06 | 0.94 | 0.9 | 7.8 | 4149.6
5752 | 292 | 67.11 | 14.14 | 0.81 | 28.64 | 19.2866 | 6790 | 24.78 | 14 | 1.87 | 0.53 | 0.93 | 4.2 | 1226.4
5753 | 108 | 36.28 | 39.6 | 1 | 14.42 | 11.7294 | 6791 | 33.69 | 11.31 | 1.32 | 0.76 | 0.89 | 3.393 | 366.444
5754 | 564 | 99.2 | 13.64 | 0.72 | 38.21 | 26.8043 | 6792 | 173.99 | 24.15 | 1.58 | 0.63 | 0.84 | 7.245 | 4086.18
5755 | 92 | 33.46 | 20.7 | 1 | 12.81 | 10.8258 | 6791 | 38.66 | 10 | 1.13 | 0.88 | 0.88 | 3 | 276
5756 | 108 | 37.94 | 25.89 | 0.94 | 15.23 | 11.7294 | 6792 | 23.2 | 10.73 | 1.48 | 0.68 | 0.84 | 3.219 | 347.652
5757 | 1116 | 142.51 | 153.92 | 0.69 | 53.85 | 37.7049 | 6797 | 164.93 | 32.2 | 1.86 | 0.54 | 0.85 | 9.66 | 10780.56
5758 | 4308 | 261.82 | 165.76 | 0.79 | 94.87 | 74.0803 | 6795 | 145.3 | 63.09 | 1.42 | 0.7 | 0.95 | 18.927 | 81537.516
5759 | 540 | 97.05 | 107.76 | 0.72 | 32.25 | 26.2278 | 6800 | 150.26 | 26.87 | 1.1 | 0.91 | 0.87 | 8.061 | 4352.94
5760 | 120 | 39.11 | 27.4 | 0.99 | 15.23 | 12.3639 | 6800 | 23.2 | 12 | 1.22 | 0.82 | 0.87 | 3.6 | 432
5761 | 28 | 16.97 | 45 | 1 | 8.49 | 5.9723 | 6799 | 45 | 5.66 | 1.6 | 0.63 | 0.88 | 1.698 | 47.544
5762 | 84 | 33.46 | 82.92 | 0.94 | 13.42 | 10.3444 | 6803 | 63.43 | 10 | 1.35 | 0.74 | 0.84 | 3 | 252
5763 | 52 | 24.97 | 14.87 | 1 | 11.66 | 8.1389 | 6801 | 30.96 | 6 | 1.74 | 0.58 | 0.93 | 1.8 | 93.6
5764 | 16 | 14.14 | 148.28 | 1 | 7.21 | 4.5147 | 6799 | 146.31 | 4 | 2.03 | 0.49 | 0.8 | 1.2 | 19.2
5765 | 16 | 11.31 | 0 | 1 | 5.66 | 4.5147 | 6800 | 135 | 4 | 1 | 1 | 1 | 1.2 | 19.2
5766 | 292 | 62.43 | 42.5 | 0.94 | 23.32 | 19.2866 | 6808 | 30.96 | 19.68 | 1.15 | 0.87 | 0.9 | 5.904 | 1723.968
5767 | 916 | 122.71 | 153.79 | 0.76 | 46.04 | 34.1596 | 6801 | 145.62 | 31.21 | 1.43 | 0.7 | 0.91 | 9.363 | 8576.508
5768 | 8164 | 360.05 | 151.61 | 0.79 | 118.15 | 101.9804 | 6810 | 146.04 | 101.07 | 1.15 | 0.87 | 0.94 | 30.321 | 247540.644
5769 | 36 | 20.97 | 69.7 | 1 | 8.94 | 6.772 | 6808 | 63.43 | 6 | 1.34 | 0.75 | 0.86 | 1.8 | 64.8
5770 | 24 | 15.31 | 0 | 1 | 7.21 | 5.5293 | 6804 | 146.31 | 4 | 1.5 | 0.67 | 1 | 1.2 | 28.8
5771 | 172 | 47.6 | 0 | 0.95 | 18.11 | 14.8023 | 6809 | 173.66 | 14 | 1.1 | 0.91 | 0.88 | 4.2 | 722.4
5772 | 48 | 26.63 | 33.34 | 0.85 | 11.66 | 7.8196 | 6812 | 30.96 | 7.07 | 1.71 | 0.58 | 0.83 | 2.121 | 101.808
5773 | 208 | 52.77 | 128.43 | 0.94 | 19.8 | 16.2778 | 6810 | 135 | 15.56 | 1.2 | 0.84 | 0.89 | 4.668 | 970.944
5774 | 140 | 44.28 | 92.37 | 0.9 | 17.09 | 13.3545 | 6812 | 110.56 | 12 | 1.24 | 0.81 | 0.88 | 3.6 | 504
5775 | 12 | 11.31 | 135 | 1 | 5.66 | 3.9098 | 6813 | 135 | 4 | 1.46 | 0.68 | 0.86 | 1.2 | 14.4
5776 | 92 | 34.63 | 178.42 | 0.96 | 14.56 | 10.8258 | 6816 | 164.05 | 8 | 1.62 | 0.62 | 0.92 | 2.4 | 220.8
5777 | 136 | 62.43 | 68.68 | 0.44 | 22.8 | 13.1624 | 6828 | 52.13 | 12.49 | 2.41 | 0.42 | 0.66 | 3.747 | 509.592
5778 | 136 | 41.46 | 14.29 | 0.99 | 15.62 | 13.1624 | 6827 | 39.81 | 12 | 1.2 | 0.84 | 0.91 | 3.6 | 489.6
5779 | 11144 | 503.04 | 80.51 | 0.55 | 169.54 | 119.1477 | 6905 | 72.85 | 104.69 | 1.83 | 0.55 | 0.86 | 31.407 | 349999.608
5780 | 48 | 23.31 | 0 | 1 | 10 | 7.8196 | 6823 | 143.13 | 6 | 1.33 | 0.75 | 1 | 1.8 | 86.4
5781 | 156 | 47.6 | 46.03 | 0.87 | 17.89 | 14.097 | 6832 | 63.43 | 14 | 1.16 | 0.86 | 0.85 | 4.2 | 655.2
5782 | 24 | 16.97 | 135 | 1 | 7.21 | 5.5293 | 6827 | 123.69 | 5.66 | 1.29 | 0.77 | 0.8 | 1.698 | 40.752
5783 | 484 | 85.25 | 150.71 | 0.84 | 31.62 | 24.8306 | 6832 | 145.3 | 24 | 1.17 | 0.85 | 0.9 | 7.2 | 3484.8
5784 | 48 | 22.63 | 0 | 1 | 8.94 | 7.8196 | 6832 | 116.57 | 8 | 1 | 1 | 0.86 | 2.4 | 115.2
5785 | 32 | 20.97 | 90 | 0.91 | 8.49 | 6.3847 | 6838 | 135 | 6 | 1.1 | 0.91 | 0.89 | 1.8 | 57.6
5786 | 140 | 41.46 | 67.77 | 1 | 16.12 | 13.3545 | 6846 | 60.26 | 12 | 1.21 | 0.83 | 0.91 | 3.6 | 504
5787 | 548 | 93.05 | 38.26 | 0.8 | 34.41 | 26.4214 | 6850 | 35.54 | 23.26 | 1.48 | 0.68 | 0.9 | 6.978 | 3823.944
5788 | 16 | 11.31 | 0 | 1 | 5.66 | 4.5147 | 6842 | 135 | 4 | 1 | 1 | 1 | 1.2 | 19.2
5789 | 24 | 15.31 | 90 | 1 | 7.21 | 5.5293 | 6842 | 123.69 | 4 | 1.5 | 0.67 | 1 | 1.2 | 28.8
5790 | 3072 | 217.91 | 40.21 | 0.81 | 74.73 | 62.557 | 6866 | 15.52 | 55.58 | 1.31 | 0.76 | 0.92 | 16.674 | 51222.528
5791 | 52 | 23.8 | 45 | 1 | 10 | 8.1389 | 6849 | 36.87 | 8 | 1.16 | 0.86 | 0.9 | 2.4 | 124.8
5792 | 296 | 61.94 | 28.06 | 0.97 | 22.8 | 19.4183 | 6853 | 37.87 | 18 | 1.12 | 0.89 | 0.93 | 5.4 | 1598.4
5793 | 324 | 67.6 | 176.13 | 0.89 | 24.41 | 20.316 | 6858 | 34.99 | 20 | 1.16 | 0.86 | 0.9 | 6 | 1944
5794 | 80 | 31.8 | 110.91 | 0.99 | 12.81 | 10.0951 | 6849 | 128.66 | 10 | 1.16 | 0.86 | 0.89 | 3 | 240
5795 | 56 | 26.63 | 131.44 | 0.99 | 10.77 | 8.4462 | 6851 | 111.8 | 8 | 1.13 | 0.89 | 0.82 | 2.4 | 134.4
5796 | 1368 | 146.02 | 137.27 | 0.81 | 53.25 | 41.7454 | 6853 | 124.29 | 37.21 | 1.47 | 0.68 | 0.89 | 11.163 | 15270.984
5797 | 400 | 73.25 | 167.36 | 0.94 | 26 | 22.5733 | 6860 | 22.62 | 21.34 | 1.2 | 0.83 | 0.91 | 6.402 | 2560.8
5798 | 436 | 78.91 | 168.55 | 0.88 | 31.05 | 23.5672 | 6856 | 165.07 | 20 | 1.52 | 0.66 | 0.91 | 6 | 2616
5799 | 220 | 56.77 | 169.99 | 0.86 | 20.88 | 16.7408 | 6863 | 16.7 | 16 | 1.19 | 0.84 | 0.85 | 4.8 | 1056
5800 | 5308 | 289.14 | 91.33 | 0.8 | 98.49 | 82.2301 | 6861 | 119.17 | 72 | 1.29 | 0.78 | 0.95 | 21.6 | 114652.8
5801 | 16 | 14.14 | 0 | 1 | 6.32 | 4.5147 | 6863 | 161.57 | 4 | 1.47 | 0.68 | 0.8 | 1.2 | 19.2
5802 | 96 | 35.11 | 123.82 | 0.98 | 13.42 | 11.0586 | 6862 | 116.57 | 11.09 | 1.26 | 0.8 | 0.84 | 3.327 | 319.392
5803 | 2108 | 190.79 | 34.21 | 0.73 | 74.43 | 51.8204 | 6886 | 30.7 | 40.73 | 1.96 | 0.51 | 0.89 | 12.219 | 25757.652
5804 | 14620 | 499.93 | 4.45 | 0.74 | 194.37 | 136.4705 | 6887 | 176.46 | 98.26 | 1.99 | 0.5 | 0.96 | 29.478 | 430968.36
5805 | 1668 | 164.85 | 81.97 | 0.77 | 64.03 | 46.096 | 6895 | 75.53 | 36 | 1.79 | 0.56 | 0.93 | 10.8 | 18014.4
5806 | 72 | 31.8 | 87.12 | 0.89 | 12.65 | 9.577 | 6867 | 108.43 | 8 | 1.48 | 0.68 | 0.88 | 2.4 | 172.8
5807 | 28 | 18.14 | 120.47 | 1 | 8.49 | 5.9723 | 6869 | 135 | 6 | 1.38 | 0.72 | 0.88 | 1.8 | 50.4
5808 | 9656 | 436.01 | 63.19 | 0.64 | 172.66 | 110.9082 | 6950 | 64.62 | 78.71 | 2.28 | 0.44 | 0.94 | 23.613 | 228007.128
5809 | 76 | 32.28 | 155.3 | 0.92 | 12.65 | 9.8395 | 6872 | 161.57 | 9.84 | 1.3 | 0.77 | 0.83 | 2.952 | 224.352
5810 | 6156 | 326.19 | 85.21 | 0.73 | 129 | 88.5553 | 6935 | 82.87 | 70 | 1.85 | 0.54 | 0.95 | 21 | 129276
5811 | 1520 | 161.34 | 14.45 | 0.73 | 58.82 | 44.0035 | 6889 | 17.82 | 36.99 | 1.65 | 0.61 | 0.9 | 11.097 | 16867.44
5812 | 892 | 117.05 | 4.76 | 0.82 | 41.23 | 33.7091 | 6877 | 157.17 | 29.59 | 1.4 | 0.71 | 0.92 | 8.877 | 7918.284
5813 | 16 | 11.31 | 0 | 1 | 5.66 | 4.5147 | 6876 | 135 | 4 | 1 | 1 | 1 | 1.2 | 19.2
5814 | 40 | 20.97 | 180 | 1 | 8.94 | 7.1383 | 6882 | 153.43 | 6 | 1.38 | 0.72 | 0.91 | 1.8 | 72
5815 | 17248 | 527.41 | 156.57 | 0.78 | 188.22 | 148.2295 | 6904 | 165.23 | 131.1 | 1.46 | 0.68 | 0.94 | 39.33 | 678363.84
5816 | 3088 | 224.94 | 132.62 | 0.77 | 84.02 | 62.7197 | 6889 | 141.77 | 54.85 | 1.59 | 0.63 | 0.93 | 16.455 | 50813.04
5817 | 192 | 53.94 | 157.27 | 0.83 | 20.59 | 15.6392 | 6886 | 150.95 | 14 | 1.49 | 0.67 | 0.89 | 4.2 | 806.4
5818 | 44 | 22.14 | 15.07 | 1 | 10 | 7.4867 | 6889 | 36.87 | 6 | 1.37 | 0.73 | 0.96 | 1.8 | 79.2
5819 | 4676 | 278.11 | 153.82 | 0.76 | 93.38 | 77.1796 | 6890 | 133.26 | 71.46 | 1.3 | 0.77 | 0.94 | 21.438 | 100244.088
5820 | 22840 | 670.72 | 157.32 | 0.64 | 251.85 | 170.5742 | 6916 | 157.1 | 140.32 | 1.79 | 0.56 | 0.92 | 42.096 | 961472.64
5821 | 196 | 53.46 | 39.62 | 0.86 | 21.26 | 15.8013 | 6900 | 41.19 | 16 | 1.18 | 0.85 | 0.89 | 4.8 | 940.8
5822 | 84 | 33.46 | 152.12 | 0.94 | 14.42 | 10.3444 | 6895 | 146.31 | 9.84 | 1.53 | 0.65 | 0.86 | 2.952 | 247.968
5823 | 60 | 26.63 | 27.55 | 1 | 11.66 | 8.7426 | 6898 | 30.96 | 8 | 1.44 | 0.7 | 0.88 | 2.4 | 144
5824 | 40 | 22.14 | 90 | 1 | 8.94 | 7.1383 | 6896 | 116.57 | 6 | 1.24 | 0.81 | 0.91 | 1.8 | 72
5825 | 2620 | 227.08 | 88.59 | 0.64 | 89.11 | 57.7718 | 6940 | 80.96 | 48 | 1.92 | 0.52 | 0.88 | 14.4 | 37728
5826 | 368 | 71.11 | 72.55 | 0.91 | 27.78 | 21.6516 | 6909 | 59.74 | 18 | 1.41 | 0.71 | 0.93 | 5.4 | 1987.2
5827 | 284 | 67.6 | 93.05 | 0.78 | 23.32 | 19.0206 | 6907 | 59.04 | 19.61 | 1.16 | 0.86 | 0.85 | 5.883 | 1670.772
5828 | 16 | 11.31 | 0 | 1 | 5.66 | 4.5147 | 6899 | 135 | 4 | 1 | 1 | 1 | 1.2 | 19.2
5829 | 248 | 59.6 | 153 | 0.88 | 21.63 | 17.7742 | 6903 | 146.31 | 17.75 | 1.21 | 0.83 | 0.88 | 5.325 | 1320.6
5830 | 160 | 51.6 | 18.04 | 0.76 | 18.97 | 14.2766 | 6905 | 18.43 | 13.15 | 1.5 | 0.67 | 0.81 | 3.945 | 631.2
5831 | 12 | 13.66 | 90 | 0.81 | 6.32 | 3.9098 | 6901 | 108.43 | 2 | 3 | 0.33 | 1 | 0.6 | 7.2
5832 | 260 | 59.6 | 37.64 | 0.92 | 22.8 | 18.1992 | 6910 | 37.87 | 17.71 | 1.31 | 0.76 | 0.88 | 5.313 | 1381.38
5833 | 1432 | 155.68 | 3.7 | 0.74 | 60.13 | 42.7107 | 6914 | 176.19 | 36 | 1.66 | 0.6 | 0.91 | 10.8 | 15465.6
5834 | 88 | 35.11 | 136.03 | 0.9 | 14.42 | 10.5878 | 6909 | 146.31 | 9.9 | 1.51 | 0.66 | 0.8 | 2.97 | 261.36
5835 | 212 | 53.25 | 33.81 | 0.94 | 19.7 | 16.4336 | 6913 | 23.96 | 16.97 | 1.1 | 0.91 | 0.87 | 5.091 | 1079.292
5836 | 56 | 27.8 | 93.56 | 0.91 | 10.77 | 8.4462 | 6909 | 111.8 | 8 | 1.31 | 0.76 | 0.85 | 2.4 | 134.4
5837 | 164 | 48.28 | 108.44 | 0.88 | 18.44 | 14.454 | 6910 | 139.4 | 14 | 1.22 | 0.82 | 0.87 | 4.2 | 688.8
5838 | 208 | 53.94 | 119.75 | 0.9 | 21.26 | 16.2778 | 6911 | 131.19 | 16 | 1.32 | 0.76 | 0.88 | 4.8 | 998.4
5839 | 400 | 103.88 | 136.67 | 0.47 | 30.53 | 22.5733 | 6911 | 148.39 | 26 | 1.29 | 0.77 | 0.71 | 7.8 | 3120
5840 | 1568 | 169.34 | 3.23 | 0.69 | 68.47 | 44.6929 | 6918 | 173.29 | 34 | 2.04 | 0.49 | 0.9 | 10.2 | 15993.6
5841 | 516 | 86.91 | 25.92 | 0.86 | 30 | 25.6383 | 6914 | 126.87 | 26 | 1.01 | 0.99 | 0.9 | 7.8 | 4024.8
5842 | 348 | 69.74 | 48.55 | 0.9 | 27.2 | 21.055 | 6928 | 36.03 | 18.12 | 1.62 | 0.62 | 0.89 | 5.436 | 1891.728
5843 | 68 | 27.8 | 105.17 | 1 | 11.66 | 9.3072 | 6920 | 120.96 | 8 | 1.26 | 0.79 | 0.92 | 2.4 | 163.2
5844 | 76 | 32.28 | 17.74 | 0.92 | 12.65 | 9.8395 | 6923 | 161.57 | 10 | 1.21 | 0.83 | 0.81 | 3 | 228
5845 | 860 | 111.11 | 4.16 | 0.88 | 40.5 | 33.099 | 6935 | 32.91 | 26 | 1.35 | 0.74 | 0.97 | 7.8 | 6708
5846 | 1060 | 128.37 | 28.23 | 0.81 | 45.61 | 36.7467 | 6937 | 15.26 | 32.24 | 1.5 | 0.67 | 0.88 | 9.672 | 10252.32
5847 | 32 | 22.14 | 113.2 | 0.82 | 10 | 6.3847 | 6924 | 126.87 | 6 | 1.77 | 0.57 | 0.84 | 1.8 | 57.6
5848 | 52 | 24.97 | 13.78 | 1 | 10 | 8.1389 | 6927 | 143.13 | 8 | 1.15 | 0.87 | 0.9 | 2.4 | 124.8
5849 | 84 | 33.94 | 63.43 | 0.92 | 12.65 | 10.3444 | 6933 | 18.43 | 10.73 | 1.13 | 0.88 | 0.79 | 3.219 | 270.396
5850 | 60 | 30.14 | 94.23 | 0.83 | 12.65 | 8.7426 | 6933 | 108.43 | 6 | 1.9 | 0.53 | 0.91 | 1.8 | 108
5851 | 20 | 14.14 | 161.57 | 1 | 7.21 | 5.0475 | 6933 | 146.31 | 4 | 1.55 | 0.64 | 0.91 | 1.2 | 24
5852 | 188 | 58.43 | 87.54 | 0.69 | 21.54 | 15.4755 | 6943 | 68.2 | 14 | 1.35 | 0.74 | 0.85 | 4.2 | 789.6
5853 | 208 | 54.43 | 43.92 | 0.88 | 20 | 16.2778 | 6942 | 36.87 | 15.53 | 1.35 | 0.74 | 0.85 | 4.659 | 969.072
5854 | 868 | 114.23 | 73.45 | 0.84 | 43.86 | 33.2526 | 6957 | 65.77 | 29.73 | 1.53 | 0.65 | 0.92 | 8.919 | 7741.692
5855 | 144 | 48.28 | 47.57 | 0.78 | 17.2 | 13.544 | 6945 | 54.46 | 14 | 1.05 | 0.95 | 0.85 | 4.2 | 604.8
5856 | 40 | 20.97 | 0 | 1 | 8.94 | 7.1383 | 6942 | 153.43 | 6 | 1.24 | 0.81 | 0.91 | 1.8 | 72
5857 | 60 | 27.8 | 58.15 | 0.98 | 11.66 | 8.7426 | 6947 | 59.04 | 8 | 1.39 | 0.72 | 0.88 | 2.4 | 144
5858 | 2188 | 179.97 | 105.97 | 0.85 | 62.03 | 52.7945 | 6942 | 110.77 | 50.96 | 1.18 | 0.84 | 0.93 | 15.288 | 33450.144
5859 | 60 | 26.14 | 45 | 1 | 11.31 | 8.7426 | 6947 | 45 | 8 | 1.14 | 0.88 | 0.97 | 2.4 | 144
5860 | 3048 | 217.62 | 58.99 | 0.81 | 73.24 | 62.3121 | 6968 | 34.99 | 61.35 | 1.16 | 0.86 | 0.94 | 18.405 | 56098.44
5861 | 20 | 15.31 | 71.57 | 1 | 7.21 | 5.0475 | 6948 | 56.31 | 4 | 1.55 | 0.64 | 0.91 | 1.2 | 24
5862 | 36 | 20.97 | 96.05 | 1 | 8.94 | 6.772 | 6947 | 116.57 | 6 | 1.54 | 0.65 | 0.86 | 1.8 | 64.8
5863 | 204 | 53.25 | 3.66 | 0.9 | 20.88 | 16.1206 | 6953 | 16.7 | 16 | 1.39 | 0.72 | 0.85 | 4.8 | 979.2
5864 | 24 | 16.97 | 36.87 | 1 | 8.49 | 5.5293 | 6950 | 45 | 5.37 | 1.81 | 0.55 | 0.8 | 1.611 | 38.664
5865 | 40 | 23.31 | 0 | 0.92 | 10.77 | 7.1383 | 6949 | 158.2 | 4 | 2.5 | 0.4 | 1 | 1.2 | 48
5866 | 488 | 88.57 | 55.45 | 0.78 | 35.61 | 24.933 | 6964 | 51.84 | 19.97 | 1.94 | 0.52 | 0.86 | 5.991 | 2923.608
5867 | 12 | 13.66 | 90 | 0.81 | 6.32 | 3.9098 | 6949 | 108.43 | 2 | 3 | 0.33 | 1 | 0.6 | 7.2
5868 | 1256 | 147.68 | 148.71 | 0.72 | 56.85 | 40 | 6950 | 140.71 | 31.13 | 1.78 | 0.56 | 0.9 | 9.339 | 11729.784
5869 | 56 | 24.97 | 180 | 1 | 10 | 8.4462 | 6950 | 126.87 | 8 | 1.12 | 0.89 | 0.93 | 2.4 | 134.4
5870 | 120 | 38.63 | 1.728e-13 | 1 | 14.42 | 12.3639 | 6953 | 146.31 | 12 | 1.06 | 0.94 | 0.91 | 3.6 | 432
5871 | 44 | 22.14 | 15.07 | 1 | 10 | 7.4867 | 6955 | 36.87 | 6 | 1.37 | 0.73 | 0.96 | 1.8 | 79.2
5872 | 804 | 123.2 | 57.55 | 0.67 | 50.99 | 32.0032 | 6973 | 48.18 | 23.26 | 2.45 | 0.41 | 0.86 | 6.978 | 5610.312
5873 | 16 | 11.31 | 0 | 1 | 5.66 | 4.5147 | 6955 | 135 | 4 | 1 | 1 | 1 | 1.2 | 19.2
5874 | 12 | 11.31 | 135 | 1 | 5.66 | 3.9098 | 6956 | 135 | 4 | 1.46 | 0.68 | 0.86 | 1.2 | 14.4
5875 | 460 | 85.25 | 101.18 | 0.8 | 32.98 | 24.2072 | 6956 | 104.04 | 20 | 1.69 | 0.59 | 0.88 | 6 | 2760
5876 | 12 | 16.97 | 0 | 0.52 | 6.32 | 3.9098 | 6960 | 161.57 | 4 | 1.57 | 0.64 | 0.6 | 1.2 | 14.4
5877 | 452 | 83.4 | 49.57 | 0.82 | 33.29 | 23.9958 | 6974 | 57.26 | 19.8 | 1.7 | 0.59 | 0.88 | 5.94 | 2684.88
5878 | 84 | 35.11 | 112.27 | 0.86 | 13.42 | 10.3444 | 6961 | 116.57 | 10 | 1.38 | 0.72 | 0.81 | 3 | 252
5879 | 232 | 56.77 | 44.31 | 0.9 | 21.63 | 17.1913 | 6969 | 33.69 | 16.97 | 1.27 | 0.79 | 0.89 | 5.091 | 1181.112
5880 | 632 | 93.74 | 119.23 | 0.9 | 32.8 | 28.3742 | 6967 | 127.57 | 28 | 1.11 | 0.9 | 0.91 | 8.4 | 5308.8
5881 | 20 | 14.14 | 161.57 | 1 | 7.21 | 5.0475 | 6971 | 146.31 | 4 | 1.55 | 0.64 | 0.91 | 1.2 | 24
5882 | 88 | 33.46 | 84.63 | 0.99 | 13.42 | 10.5878 | 6981 | 63.43 | 10 | 1.32 | 0.75 | 0.86 | 3 | 264
5883 | 4548 | 262.19 | 101.15 | 0.83 | 95.6 | 76.1159 | 6975 | 105.78 | 70.71 | 1.26 | 0.79 | 0.94 | 21.213 | 96476.724
5884 | 80 | 32.28 | 134.92 | 0.96 | 12.81 | 10.0951 | 6976 | 128.66 | 9.9 | 1.28 | 0.78 | 0.83 | 2.97 | 237.6
5885 | 48 | 31.8 | 92.76 | 0.6 | 11.66 | 7.8196 | 6984 | 120.96 | 6 | 1.73 | 0.58 | 0.8 | 1.8 | 86.4
5886 | 92 | 33.46 | 69.3 | 1 | 12.81 | 10.8258 | 6991 | 38.66 | 10 | 1.13 | 0.88 | 0.88 | 3 | 276
5887 | 2268 | 195.28 | 24.09 | 0.75 | 71.02 | 53.751 | 7004 | 9.73 | 44.9 | 1.55 | 0.65 | 0.91 | 13.47 | 30549.96
5888 | 3776 | 280.33 | 45.58 | 0.6 | 117.2 | 69.3555 | 7025 | 36.67 | 46.61 | 2.92 | 0.34 | 0.87 | 13.983 | 52799.808
5889 | 228 | 55.6 | 96.88 | 0.93 | 20.88 | 17.0425 | 6987 | 106.7 | 16 | 1.18 | 0.85 | 0.87 | 4.8 | 1094.4
5890 | 340 | 70.91 | 30.52 | 0.85 | 28.64 | 20.8116 | 6997 | 24.78 | 16.99 | 1.77 | 0.57 | 0.9 | 5.097 | 1732.98
5891 | 92 | 33.46 | 113.09 | 1 | 13.42 | 10.8258 | 6998 | 116.57 | 10 | 1.31 | 0.76 | 0.88 | 3 | 276
5892 | 116 | 37.94 | 155.45 | 1 | 14.56 | 12.1561 | 7002 | 164.05 | 12 | 1.2 | 0.84 | 0.87 | 3.6 | 417.6
5893 | 132 | 42.63 | 29.42 | 0.91 | 17.2 | 12.9674 | 7006 | 35.54 | 12 | 1.43 | 0.7 | 0.89 | 3.6 | 475.2
5894 | 32 | 19.8 | 34.72 | 1 | 8.94 | 6.3847 | 7004 | 26.57 | 6 | 1.31 | 0.76 | 0.8 | 1.8 | 57.6
5895 | 176 | 47.11 | 16.55 | 1 | 17.89 | 14.9734 | 7009 | 26.57 | 14 | 1.13 | 0.89 | 0.91 | 4.2 | 739.2
5896 | 24 | 15.31 | 0 | 1 | 7.21 | 5.5293 | 7003 | 146.31 | 4 | 1.5 | 0.67 | 1 | 1.2 | 28.8
5897 | 208 | 53.94 | 12.36 | 0.9 | 20.88 | 16.2778 | 7011 | 16.7 | 14 | 1.34 | 0.74 | 0.9 | 4.2 | 873.6
5898 | 116 | 40.28 | 12.9 | 0.9 | 14.42 | 12.1561 | 7008 | 146.31 | 12 | 1.08 | 0.92 | 0.89 | 3.6 | 417.6
5899 | 32 | 20.97 | 162.7 | 0.91 | 8.94 | 6.3847 | 7008 | 153.43 | 6 | 1.44 | 0.7 | 0.84 | 1.8 | 57.6
5900 | 32 | 18.14 | 45 | 1 | 8.49 | 6.3847 | 7013 | 45 | 6 | 1.23 | 0.81 | 0.94 | 1.8 | 57.6
5901 | 32 | 18.14 | 45 | 1 | 8.49 | 6.3847 | 7014 | 45 | 6 | 1.23 | 0.81 | 0.94 | 1.8 | 57.6
5902 | 584 | 90.91 | 3.16 | 0.89 | 33.53 | 27.2754 | 7019 | 17.35 | 24 | 1.31 | 0.76 | 0.92 | 7.2 | 4204.8
5903 | 264 | 60.77 | 5.74 | 0.9 | 23.41 | 18.3386 | 7019 | 19.98 | 16 | 1.47 | 0.68 | 0.9 | 4.8 | 1267.2
5904 | 116 | 37.46 | 40.18 | 1 | 14.42 | 12.1561 | 7018 | 33.69 | 12 | 1.18 | 0.85 | 0.91 | 3.6 | 417.6
5905 | 56 | 24.97 | 45 | 1 | 11.31 | 8.4462 | 7019 | 45 | 8 | 1.32 | 0.76 | 0.93 | 2.4 | 134.4
5906 | 72 | 30.63 | 135 | 0.96 | 14.14 | 9.577 | 7016 | 135 | 8.49 | 1.68 | 0.6 | 0.9 | 2.547 | 183.384
5907 | 14476 | 554.04 | 49.06 | 0.59 | 214.98 | 135.7968 | 7105 | 44.25 | 95.45 | 2.39 | 0.42 | 0.89 | 28.635 | 414520.26
5908 | 1000 | 132.37 | 79.43 | 0.72 | 52.5 | 35.6915 | 7046 | 72.26 | 29.29 | 2 | 0.5 | 0.89 | 8.787 | 8787
5909 | 124 | 49.94 | 158.19 | 0.62 | 16.12 | 12.5683 | 7023 | 172.87 | 12 | 1.16 | 0.86 | 0.79 | 3.6 | 446.4
5910 | 36 | 22.14 | 29.52 | 0.92 | 10 | 6.772 | 7027 | 36.87 | 6 | 1.54 | 0.65 | 0.9 | 1.8 | 64.8
5911 | 164 | 48.28 | 2.29 | 0.88 | 18.97 | 14.454 | 7025 | 161.57 | 12 | 1.67 | 0.6 | 0.89 | 3.6 | 590.4
5912 | 128 | 40.28 | 98.83 | 0.99 | 15.23 | 12.7694 | 7032 | 66.8 | 12 | 1.1 | 0.91 | 0.89 | 3.6 | 460.8
5913 | 104 | 35.8 | 163.83 | 1 | 14.42 | 11.5102 | 7025 | 146.31 | 10 | 1.24 | 0.81 | 0.95 | 3 | 312
5914 | 1212 | 144.37 | 166.8 | 0.73 | 56.32 | 39.2931 | 7035 | 163.5 | 32.91 | 1.92 | 0.52 | 0.91 | 9.873 | 11966.076
5915 | 92 | 34.63 | 115.67 | 0.96 | 14.42 | 10.8258 | 7028 | 123.69 | 10 | 1.48 | 0.68 | 0.88 | 3 | 276
5916 | 60 | 28.97 | 95.41 | 0.9 | 12.65 | 8.7426 | 7036 | 108.43 | 6 | 1.87 | 0.54 | 0.91 | 1.8 | 108
5917 | 28 | 19.31 | 81.65 | 0.94 | 8.94 | 5.9723 | 7044 | 63.43 | 4 | 1.94 | 0.52 | 0.93 | 1.2 | 33.6
5918 | 136 | 42.63 | 100.04 | 0.94 | 16.12 | 13.1624 | 7050 | 60.26 | 12 | 1.19 | 0.84 | 0.91 | 3.6 | 489.6
5919 | 124 | 41.94 | 36.18 | 0.89 | 15.62 | 12.5683 | 7050 | 39.81 | 12.73 | 1.17 | 0.85 | 0.83 | 3.819 | 473.556
5920 | 352 | 69.74 | 126.05 | 0.91 | 26.08 | 21.1756 | 7046 | 122.47 | 19.8 | 1.3 | 0.77 | 0.88 | 5.94 | 2090.88
5921 | 16 | 15.31 | 90 | 0.86 | 6.32 | 4.5147 | 7046 | 108.43 | 4 | 1.47 | 0.68 | 0.8 | 1.2 | 19.2
5922 | 100 | 37.94 | 120.38 | 0.87 | 14.56 | 11.2867 | 7049 | 105.95 | 11.31 | 1.16 | 0.86 | 0.83 | 3.393 | 339.3
5923 | 20 | 18.14 | 174.85 | 0.76 | 8.25 | 5.0475 | 7050 | 165.96 | 4 | 2.19 | 0.46 | 0.77 | 1.2 | 24
5924 | 52 | 37.46 | 168.63 | 0.47 | 14.14 | 8.1389 | 7052 | 171.87 | 9.28 | 1.6 | 0.62 | 0.54 | 2.784 | 144.768
5925 | 52 | 26.63 | 44.61 | 0.92 | 11.66 | 8.1389 | 7056 | 30.96 | 8 | 1.45 | 0.69 | 0.81 | 2.4 | 124.8
5926 | 208 | 52.77 | 76.4 | 0.94 | 20.88 | 16.2778 | 7063 | 73.3 | 14 | 1.42 | 0.7 | 0.9 | 4.2 | 873.6
5927 | 56 | 24.97 | 90 | 1 | 10 | 8.4462 | 7055 | 126.87 | 8 | 1.02 | 0.98 | 0.93 | 2.4 | 134.4
5928 | 44 | 22.14 | 105.07 | 1 | 10 | 7.4867 | 7057 | 126.87 | 6 | 1.37 | 0.73 | 0.96 | 1.8 | 79.2
5929 | 40 | 22.14 | 26.57 | 1 | 10 | 7.1383 | 7061 | 36.87 | 6 | 1.29 | 0.78 | 0.91 | 1.8 | 72
5930 | 36 | 20.97 | 110.3 | 1 | 8.94 | 6.772 | 7060 | 116.57 | 6 | 1.34 | 0.75 | 0.86 | 1.8 | 64.8
5931 | 2948 | 228.94 | 111.73 | 0.71 | 89.55 | 61.2814 | 7060 | 113.7 | 51.09 | 1.78 | 0.56 | 0.91 | 15.327 | 45183.996
5932 | 6348 | 355.85 | 104.56 | 0.63 | 141.87 | 89.9257 | 7064 | 111.5 | 68.63 | 2.25 | 0.45 | 0.89 | 20.589 | 130698.972
5933 | 16 | 15.31 | 161.57 | 0.86 | 7.21 | 4.5147 | 7064 | 146.31 | 4 | 2 | 0.5 | 0.8 | 1.2 | 19.2
5934 | 2484 | 194.99 | 25.69 | 0.82 | 68.26 | 56.2524 | 7089 | 31.83 | 50.71 | 1.3 | 0.77 | 0.94 | 15.213 | 37789.092
5935 | 52 | 24.97 | 103.78 | 1 | 10 | 8.1389 | 7066 | 126.87 | 8 | 1.15 | 0.87 | 0.9 | 2.4 | 124.8
5936 | 60 | 28.97 | 169.44 | 0.9 | 13.42 | 8.7426 | 7066 | 153.43 | 6 | 1.92 | 0.52 | 0.94 | 1.8 | 108
5937 | 16 | 11.31 | 0 | 1 | 5.66 | 4.5147 | 7069 | 135 | 4 | 1 | 1 | 1 | 1.2 | 19.2
5938 | 4588 | 275.56 | 79.08 | 0.76 | 101.19 | 76.4499 | 7118 | 71.57 | 67.42 | 1.34 | 0.74 | 0.93 | 20.226 | 92796.888
5939 | 24 | 16.97 | 126.87 | 1 | 8.49 | 5.5293 | 7071 | 135 | 5.37 | 1.81 | 0.55 | 0.8 | 1.611 | 38.664
5940 | 108 | 37.46 | 160.64 | 0.97 | 15.62 | 11.7294 | 7071 | 140.19 | 10 | 1.44 | 0.69 | 0.89 | 3 | 324
5941 | 128 | 40.28 | 167.05 | 0.99 | 17.09 | 12.7694 | 7076 | 159.44 | 10 | 1.57 | 0.64 | 0.91 | 3 | 384
5942 | 48 | 23.31 | 90 | 1 | 10 | 7.8196 | 7081 | 126.87 | 6 | 1.33 | 0.75 | 1 | 1.8 | 86.4
5943 | 468 | 88.57 | 110.56 | 0.75 | 30.53 | 24.4168 | 7081 | 121.61 | 24 | 1.3 | 0.77 | 0.87 | 7.2 | 3369.6
5944 | 76 | 30.63 | 94.23 | 1 | 12.65 | 9.8395 | 7084 | 108.43 | 8 | 1.34 | 0.74 | 0.88 | 2.4 | 182.4
5945 | 96 | 35.11 | 11.54 | 0.98 | 14.14 | 11.0586 | 7089 | 171.87 | 10 | 1.23 | 0.82 | 0.86 | 3 | 288
5946 | 1804 | 176.17 | 70.92 | 0.73 | 60.17 | 47.9384 | 7116 | 68.55 | 42.99 | 1.4 | 0.72 | 0.91 | 12.897 | 23266.188
5947 | 32 | 18.14 | 135 | 1 | 8.49 | 6.3847 | 7089 | 135 | 6 | 1.23 | 0.81 | 0.94 | 1.8 | 57.6
5948 | 532 | 85.74 | 149.96 | 0.91 | 29.73 | 26.0328 | 7092 | 132.27 | 26 | 1.06 | 0.94 | 0.9 | 7.8 | 4149.6
5949 | 240 | 60.28 | 78.32 | 0.83 | 23.32 | 17.4852 | 7104 | 59.04 | 16 | 1.41 | 0.71 | 0.88 | 4.8 | 1152
5950 | 24 | 15.31 | 0 | 1 | 7.21 | 5.5293 | 7095 | 146.31 | 4 | 1.5 | 0.67 | 1 | 1.2 | 28.8
5951 | 48 | 25.46 | 143.35 | 0.93 | 10.77 | 7.8196 | 7098 | 158.2 | 7.07 | 1.5 | 0.67 | 0.8 | 2.121 | 101.808
5952 | 4720 | 268.05 | 121 | 0.83 | 95.52 | 77.5419 | 7097 | 109.57 | 72.12 | 1.28 | 0.78 | 0.95 | 21.636 | 102121.92
5953 | 168 | 51.11 | 102.71 | 0.81 | 18.87 | 14.6292 | 7098 | 122.01 | 14.55 | 1.37 | 0.73 | 0.82 | 4.365 | 733.32
5954 | 28 | 18.14 | 120.47 | 1 | 8.49 | 5.9723 | 7098 | 135 | 6 | 1.38 | 0.72 | 0.88 | 1.8 | 50.4
5955 | 40 | 22.14 | 153.43 | 1 | 10 | 7.1383 | 7099 | 143.13 | 6 | 1.29 | 0.78 | 0.91 | 1.8 | 72
5956 | 12 | 11.31 | 135 | 1 | 5.66 | 3.9098 | 7099 | 135 | 4 | 1.46 | 0.68 | 0.86 | 1.2 | 14.4
5957 | 4908 | 288.74 | 73.42 | 0.74 | 111.46 | 79.071 | 7154 | 80.71 | 65.29 | 1.77 | 0.57 | 0.95 | 19.587 | 96132.996
5958 | 380 | 73.74 | 138.87 | 0.88 | 27.86 | 22.0017 | 7105 | 158.96 | 19.8 | 1.4 | 0.71 | 0.9 | 5.94 | 2257.2
5959 | 124 | 39.11 | 68.53 | 1 | 15.23 | 12.5683 | 7114 | 66.8 | 12 | 1.24 | 0.81 | 0.89 | 3.6 | 446.4
5960 | 1632 | 166.79 | 28.16 | 0.74 | 60.93 | 45.5958 | 7131 | 23.2 | 36.17 | 1.64 | 0.61 | 0.9 | 10.851 | 17708.832
5961 | 16 | 11.31 | 0 | 1 | 5.66 | 4.5147 | 7110 | 135 | 4 | 1 | 1 | 1 | 1.2 | 19.2
5962 | 144 | 43.11 | 114.96 | 0.97 | 17.2 | 13.544 | 7111 | 125.54 | 12 | 1.4 | 0.72 | 0.9 | 3.6 | 518.4
5963 | 104 | 37.94 | 102.41 | 0.91 | 13.42 | 11.5102 | 7111 | 116.57 | 12 | 1.1 | 0.91 | 0.85 | 3.6 | 374.4
5964 | 220 | 53.94 | 41.38 | 0.95 | 20 | 16.7408 | 7119 | 36.87 | 16 | 1.19 | 0.84 | 0.91 | 4.8 | 1056
5965 | 20 | 14.14 | 161.57 | 1 | 7.21 | 5.0475 | 7113 | 146.31 | 4 | 1.55 | 0.64 | 0.91 | 1.2 | 24
5966 | 16 | 15.31 | 18.43 | 0.86 | 7.21 | 4.5147 | 7115 | 33.69 | 4 | 2 | 0.5 | 0.8 | 1.2 | 19.2
5967 | 52 | 23.8 | 135 | 1 | 10 | 8.1389 | 7114 | 126.87 | 8 | 1.16 | 0.86 | 0.9 | 2.4 | 124.8
5968 | 100 | 35.8 | 113.64 | 0.98 | 14.42 | 11.2867 | 7114 | 123.69 | 10 | 1.21 | 0.83 | 0.93 | 3 | 300
5969 | 44 | 24.97 | 14.71 | 0.89 | 10.77 | 7.4867 | 7119 | 21.8 | 6 | 1.45 | 0.69 | 0.85 | 1.8 | 79.2
5970 | 20 | 15.31 | 18.43 | 1 | 7.21 | 5.0475 | 7130 | 33.69 | 4 | 1.55 | 0.64 | 0.91 | 1.2 | 24
5971 | 616 | 91.88 | 58.9 | 0.92 | 34.99 | 28.0127 | 7144 | 59.04 | 24.04 | 1.46 | 0.68 | 0.92 | 7.212 | 4442.592
5972 | 12 | 11.31 | 135 | 1 | 5.66 | 3.9098 | 7128 | 135 | 4 | 1.46 | 0.68 | 0.86 | 1.2 | 14.4
5973 | 124 | 48.77 | 61.07 | 0.66 | 17.2 | 12.5683 | 7135 | 54.46 | 12 | 1.46 | 0.68 | 0.79 | 3.6 | 446.4
5974 | 16 | 11.31 | 0 | 1 | 5.66 | 4.5147 | 7129 | 135 | 4 | 1 | 1 | 1 | 1.2 | 19.2
5975 | 64 | 28.97 | 26.06 | 0.96 | 12.81 | 9.0293 | 7133 | 38.66 | 8 | 1.66 | 0.6 | 0.89 | 2.4 | 153.6
5976 | 32 | 18.14 | 45 | 1 | 8.49 | 6.3847 | 7133 | 45 | 6 | 1.23 | 0.81 | 0.94 | 1.8 | 57.6
5977 | 36 | 20.97 | 173.95 | 1 | 8.94 | 6.772 | 7132 | 153.43 | 6 | 1.54 | 0.65 | 0.86 | 1.8 | 64.8
5978 | 84 | 35.11 | 139.68 | 0.86 | 15.62 | 10.3444 | 7131 | 129.81 | 8.49 | 2.08 | 0.48 | 0.82 | 2.547 | 213.948
5979 | 724 | 105.05 | 122.4 | 0.82 | 39.45 | 30.3693 | 7134 | 120.47 | 28.28 | 1.42 | 0.71 | 0.9 | 8.484 | 6142.416
5980 | 144 | 43.11 | 51.16 | 0.97 | 17.2 | 13.544 | 7144 | 54.46 | 12.73 | 1.35 | 0.74 | 0.89 | 3.819 | 549.936
5981 | 84 | 36.28 | 178.67 | 0.8 | 14.56 | 10.3444 | 7138 | 164.05 | 8 | 1.61 | 0.62 | 0.86 | 2.4 | 201.6
5982 | 276 | 59.6 | 159.08 | 0.98 | 22.36 | 18.7508 | 7142 | 153.43 | 17.95 | 1.23 | 0.81 | 0.91 | 5.385 | 1486.26
5983 | 96 | 34.14 | 135 | 1 | 14.14 | 11.0586 | 7141 | 135 | 10 | 1.09 | 0.92 | 0.98 | 3 | 288
5984 | 152 | 45.46 | 59.74 | 0.92 | 17.2 | 13.9151 | 7148 | 54.46 | 13.91 | 1.21 | 0.83 | 0.88 | 4.173 | 634.296
5985 | 464 | 84.08 | 92.85 | 0.82 | 32.98 | 24.3122 | 7142 | 104.04 | 20 | 1.5 | 0.67 | 0.9 | 6 | 2784
5986 | 76 | 32.97 | 108.43 | 0.88 | 14.42 | 9.8395 | 7142 | 123.69 | 8 | 1.92 | 0.52 | 0.88 | 2.4 | 182.4
5987 | 72 | 28.97 | 23.11 | 1 | 12.81 | 9.577 | 7148 | 38.66 | 8 | 1.36 | 0.73 | 0.95 | 2.4 | 172.8
5988 | 620 | 90.91 | 168.44 | 0.94 | 31.62 | 28.1035 | 7145 | 124.7 | 25.65 | 1.21 | 0.83 | 0.93 | 7.695 | 4770.9
5989 | 140 | 44.97 | 5.45 | 0.87 | 17.89 | 13.3545 | 7147 | 153.43 | 10 | 1.71 | 0.59 | 0.93 | 3 | 420
5990 | 36 | 19.31 | 0 | 1 | 8.49 | 6.772 | 7148 | 135 | 6 | 1 | 1 | 1 | 1.8 | 64.8
5991 | 52 | 26.63 | 5.04 | 0.92 | 10.77 | 8.1389 | 7152 | 21.8 | 8 | 1.26 | 0.79 | 0.79 | 2.4 | 124.8
5992 | 12 | 11.31 | 135 | 1 | 5.66 | 3.9098 | 7158 | 135 | 4 | 1.46 | 0.68 | 0.86 | 1.2 | 14.4
5993 | 160 | 48.77 | 31.98 | 0.85 | 20 | 14.2766 | 7165 | 36.87 | 12.73 | 1.59 | 0.63 | 0.88 | 3.819 | 611.04
5994 | 444 | 82.23 | 117.8 | 0.83 | 27.86 | 23.7825 | 7160 | 111.04 | 24.04 | 1.13 | 0.89 | 0.87 | 7.212 | 3202.128
5995 | 12 | 11.31 | 45 | 1 | 5.66 | 3.9098 | 7164 | 45 | 4 | 1.46 | 0.68 | 0.86 | 1.2 | 14.4
5996 | 36 | 20.97 | 69.7 | 1 | 8.94 | 6.772 | 7169 | 63.43 | 6 | 1.34 | 0.75 | 0.86 | 1.8 | 64.8
5997 | 32 | 18.14 | 45 | 1 | 8.49 | 6.3847 | 7168 | 45 | 6 | 1.23 | 0.81 | 0.94 | 1.8 | 57.6
5998 | 92 | 38.63 | 113.92 | 0.77 | 15.62 | 10.8258 | 7166 | 129.81 | 9.49 | 1.81 | 0.55 | 0.81 | 2.847 | 261.924
5999 | 216 | 53.94 | 104.45 | 0.93 | 20.88 | 16.5879 | 7173 | 106.7 | 14 | 1.4 | 0.71 | 0.91 | 4.2 | 907.2
6000 | 88 | 32.28 | 149.24 | 1 | 14.42 | 10.5878 | 7174 | 146.31 | 9.84 | 1.58 | 0.63 | 0.88 | 2.952 | 259.776
6001 | 892 | 117.54 | 88.13 | 0.81 | 46.04 | 33.7091 | 7174 | 92.49 | 28 | 1.49 | 0.67 | 0.91 | 8.4 | 7492.8
6002 | 128 | 41.46 | 133.02 | 0.94 | 15.62 | 12.7694 | 7176 | 129.81 | 12 | 1.16 | 0.86 | 0.88 | 3.6 | 460.8
6003 | 68 | 36.28 | 8.27 | 0.65 | 12.81 | 9.3072 | 7182 | 38.66 | 8 | 1.52 | 0.66 | 0.79 | 2.4 | 163.2
6004 | 20 | 20.97 | 58.28 | 0.57 | 7.21 | 5.0475 | 7178 | 123.69 | 6 | 1.14 | 0.88 | 0.67 | 1.8 | 36
6005 | 68 | 32.28 | 42.76 | 0.82 | 11.66 | 9.3072 | 7182 | 30.96 | 9.84 | 1.27 | 0.79 | 0.81 | 2.952 | 200.736
6006 | 260 | 60.77 | 63.95 | 0.88 | 24.41 | 18.1992 | 7190 | 55.01 | 16 | 1.6 | 0.63 | 0.91 | 4.8 | 1248
6007 | 364 | 82.91 | 20.45 | 0.67 | 29.12 | 21.5336 | 7192 | 15.95 | 21.97 | 1.13 | 0.88 | 0.82 | 6.591 | 2399.124
6008 | 108 | 36.28 | 8 | 1 | 13.42 | 11.7294 | 7185 | 153.43 | 12 | 1.09 | 0.92 | 0.89 | 3.6 | 388.8
6009 | 32 | 22.14 | 0 | 0.82 | 10.2 | 6.3847 | 7184 | 168.69 | 4 | 2.23 | 0.45 | 0.89 | 1.2 | 38.4
6010 | 1052 | 128.85 | 20.04 | 0.8 | 50 | 36.6078 | 7194 | 16.26 | 30.9 | 1.72 | 0.58 | 0.91 | 9.27 | 9752.04
6011 | 248 | 57.25 | 59.98 | 0.95 | 21.63 | 17.7742 | 7192 | 33.69 | 16.1 | 1.34 | 0.74 | 0.89 | 4.83 | 1197.84
6012 | 68 | 30.63 | 59.56 | 0.91 | 12.81 | 9.3072 | 7190 | 51.34 | 8.94 | 1.41 | 0.71 | 0.83 | 2.682 | 182.376
6013 | 24 | 15.31 | 0 | 1 | 7.21 | 5.5293 | 7185 | 146.31 | 4 | 1.5 | 0.67 | 1 | 1.2 | 28.8
6014 | 580 | 93.05 | 133.16 | 0.84 | 33.29 | 27.1819 | 7187 | 122.74 | 25.94 | 1.19 | 0.84 | 0.9 | 7.782 | 4513.56
6015 | 112 | 37.46 | 52.7 | 1 | 14.42 | 11.9447 | 7193 | 33.69 | 12 | 1.22 | 0.82 | 0.89 | 3.6 | 403.2
6016 | 52 | 28.97 | 174.13 | 0.78 | 12.65 | 8.1389 | 7190 | 161.57 | 6 | 1.9 | 0.53 | 0.84 | 1.8 | 93.6
6017 | 372 | 72.08 | 143.3 | 0.9 | 25.3 | 21.7689 | 7195 | 161.57 | 22 | 1.11 | 0.9 | 0.9 | 6.6 | 2455.2
6018 | 20 | 16.97 | 145.9 | 0.87 | 7.21 | 5.0475 | 7190 | 123.69 | 5.37 | 1.5 | 0.67 | 0.71 | 1.611 | 32.22
6019 | 52 | 23.8 | 135 | 1 | 10 | 8.1389 | 7191 | 126.87 | 8 | 1.16 | 0.86 | 0.9 | 2.4 | 124.8
6020 | 180 | 52.28 | 84.92 | 0.83 | 20.88 | 15.1426 | 7206 | 73.3 | 12 | 1.64 | 0.61 | 0.89 | 3.6 | 648
6021 | 240 | 56.28 | 62.82 | 0.95 | 21.26 | 17.4852 | 7206 | 41.19 | 16 | 1.22 | 0.82 | 0.93 | 4.8 | 1152
6022 | 80 | 30.63 | 0 | 1 | 12.65 | 10.0951 | 7200 | 161.57 | 8 | 1.43 | 0.7 | 0.91 | 2.4 | 192
6023 | 6668 | 352.62 | 133.99 | 0.67 | 143.18 | 92.1644 | 7202 | 138.96 | 66.47 | 2.32 | 0.43 | 0.91 | 19.941 | 132966.588
6024 | 7340 | 345.02 | 172.88 | 0.77 | 118.27 | 96.697 | 7222 | 161.26 | 84.2 | 1.45 | 0.69 | 0.95 | 25.26 | 185408.4
6025 | 88 | 32.97 | 180 | 1 | 13.42 | 10.5878 | 7205 | 153.43 | 8 | 1.54 | 0.65 | 0.96 | 2.4 | 211.2
6026 | 220 | 54.43 | 21.39 | 0.93 | 20 | 16.7408 | 7215 | 36.87 | 16.97 | 1.2 | 0.83 | 0.87 | 5.091 | 1120.02
6027 | 5172 | 314.59 | 178.17 | 0.66 | 112.64 | 81.1698 | 7226 | 16.5 | 63.44 | 2.01 | 0.5 | 0.87 | 19.032 | 98433.504
6028 | 120 | 39.11 | 33.36 | 0.99 | 16.12 | 12.3639 | 7212 | 29.74 | 11.31 | 1.51 | 0.66 | 0.88 | 3.393 | 407.16
6029 | 56 | 27.8 | 97.57 | 0.91 | 10.77 | 8.4462 | 7209 | 111.8 | 8 | 1.33 | 0.75 | 0.85 | 2.4 | 134.4
6030 | 228 | 63.6 | 21.52 | 0.71 | 26 | 17.0425 | 7215 | 22.62 | 13.92 | 1.83 | 0.55 | 0.82 | 4.176 | 952.128
6031 | 204 | 52.77 | 170.81 | 0.92 | 20.4 | 16.1206 | 7213 | 11.31 | 14 | 1.37 | 0.73 | 0.89 | 4.2 | 856.8
6032 | 24 | 16.97 | 135 | 1 | 7.21 | 5.5293 | 7212 | 123.69 | 5.66 | 1.29 | 0.77 | 0.8 | 1.698 | 40.752
6033 | 28 | 24.97 | 0 | 0.56 | 10.2 | 5.9723 | 7212 | 168.69 | 6 | 1.57 | 0.64 | 0.64 | 1.8 | 50.4
6034 | 20 | 14.14 | 161.57 | 1 | 7.21 | 5.0475 | 7213 | 146.31 | 4 | 1.55 | 0.64 | 0.91 | 1.2 | 24
6035 | 1568 | 155.68 | 89.58 | 0.81 | 54.41 | 44.6929 | 7217 | 107.1 | 43.66 | 1.24 | 0.81 | 0.9 | 13.098 | 20537.664
6036 | 28 | 18.14 | 59.53 | 1 | 8.49 | 5.9723 | 7224 | 45 | 6 | 1.38 | 0.72 | 0.88 | 1.8 | 50.4
6037 | 228 | 64.77 | 170.59 | 0.68 | 28.28 | 17.0425 | 7224 | 171.87 | 12 | 2.51 | 0.4 | 0.86 | 3.6 | 820.8
6038 | 972 | 119.4 | 18.65 | 0.86 | 42.19 | 35.1883 | 7233 | 31.43 | 32 | 1.26 | 0.8 | 0.93 | 9.6 | 9331.2
6039 | 5828 | 331.36 | 153.16 | 0.67 | 125.22 | 86.1638 | 7234 | 153.43 | 76.68 | 1.63 | 0.61 | 0.89 | 23.004 | 134067.312
6040 | 64 | 30.63 | 159.6 | 0.86 | 13.42 | 9.0293 | 7224 | 153.43 | 8 | 1.53 | 0.65 | 0.8 | 2.4 | 153.6
6041 | 488 | 82.91 | 178.33 | 0.89 | 31.05 | 24.933 | 7238 | 165.07 | 22 | 1.34 | 0.74 | 0.9 | 6.6 | 3220.8
6042 | 3892 | 251.97 | 3.05 | 0.77 | 92.35 | 70.4128 | 7242 | 175.03 | 57.13 | 1.53 | 0.65 | 0.94 | 17.139 | 66704.988
6043 | 332 | 68.08 | 150.81 | 0.9 | 25.3 | 20.5653 | 7241 | 161.57 | 19.41 | 1.34 | 0.75 | 0.89 | 5.823 | 1933.236
6044 | 176 | 48.77 | 125.4 | 0.93 | 18.87 | 14.9734 | 7240 | 122.01 | 14 | 1.29 | 0.77 | 0.9 | 4.2 | 739.2
6045 | 76 | 33.46 | 27.72 | 0.85 | 14.42 | 9.8395 | 7245 | 33.69 | 8.05 | 1.95 | 0.51 | 0.83 | 2.415 | 183.54
6046 | 84 | 32.97 | 74.18 | 0.97 | 14.42 | 10.3444 | 7247 | 56.31 | 8 | 1.64 | 0.61 | 0.93 | 2.4 | 201.6
6047 | 100 | 34.63 | 65.03 | 1 | 14.42 | 11.2867 | 7248 | 56.31 | 10 | 1.31 | 0.76 | 0.93 | 3 | 300
6048 | 296 | 65.25 | 86.94 | 0.87 | 22.36 | 19.4183 | 7244 | 100.3 | 20 | 1.04 | 0.96 | 0.87 | 6 | 1776
6049 | 124 | 40.28 | 155.46 | 0.96 | 15.62 | 12.5683 | 7248 | 140.19 | 12 | 1.19 | 0.84 | 0.89 | 3.6 | 446.4
6050 | 844 | 125.05 | 17.13 | 0.68 | 53.85 | 32.7896 | 7257 | 15.07 | 23.77 | 2.5 | 0.4 | 0.91 | 7.131 | 6018.564
6051 | 644 | 94.71 | 49.82 | 0.9 | 32.98 | 28.6423 | 7266 | 75.96 | 28.28 | 1.11 | 0.9 | 0.9 | 8.484 | 5463.696
6052 | 260 | 62.43 | 85.2 | 0.84 | 22.8 | 18.1992 | 7250 | 105.26 | 16 | 1.35 | 0.74 | 0.89 | 4.8 | 1248
6053 | 2780 | 224.74 | 127.23 | 0.69 | 83.35 | 59.5097 | 7254 | 120.26 | 52.77 | 1.69 | 0.59 | 0.91 | 15.831 | 44010.18
6054 | 88 | 34.63 | 172.79 | 0.92 | 14.56 | 10.5878 | 7257 | 164.05 | 8 | 1.62 | 0.62 | 0.9 | 2.4 | 211.2
6055 | 64 | 28.28 | 159.3 | 1 | 11.66 | 9.0293 | 7259 | 149.04 | 8.94 | 1.33 | 0.75 | 0.8 | 2.682 | 171.648
6056 | 520 | 97.05 | 67.55 | 0.69 | 37.95 | 25.7375 | 7277 | 71.57 | 20.43 | 2.1 | 0.48 | 0.83 | 6.129 | 3187.08
6057 | 56 | 26.63 | 69.28 | 0.99 | 10.77 | 8.4462 | 7264 | 68.2 | 8 | 1.24 | 0.81 | 0.82 | 2.4 | 134.4
6058 | 1372 | 154.79 | 143.42 | 0.72 | 60.03 | 41.8063 | 7265 | 150.02 | 30.4 | 2.12 | 0.47 | 0.87 | 9.12 | 12512.64
6059 | 56 | 24.97 | 180 | 1 | 10 | 8.4462 | 7260 | 126.87 | 8 | 1.12 | 0.89 | 0.93 | 2.4 | 134.4
6060 | 32 | 20.97 | 88.21 | 0.91 | 8.94 | 6.3847 | 7262 | 116.57 | 6 | 1.37 | 0.73 | 0.8 | 1.8 | 57.6
6061 | 88 | 34.14 | 10.07 | 0.95 | 14.42 | 10.5878 | 7267 | 33.69 | 8 | 1.57 | 0.64 | 0.96 | 2.4 | 211.2
6062 | 16036 | 517.27 | 45.25 | 0.75 | 174.64 | 142.9266 | 7343 | 60.5 | 130.67 | 1.4 | 0.71 | 0.96 | 39.201 | 628627.236
6063 | 196 | 52.77 | 161.66 | 0.88 | 20.88 | 15.8013 | 7266 | 163.3 | 13.42 | 1.67 | 0.6 | 0.87 | 4.026 | 789.096
6064 | 1500 | 174.31 | 161.81 | 0.62 | 70.23 | 43.713 | 7268 | 160.02 | 31.77 | 2.48 | 0.4 | 0.88 | 9.531 | 14296.5
6065 | 192 | 49.94 | 115.32 | 0.97 | 18.87 | 15.6392 | 7266 | 122.01 | 15.52 | 1.18 | 0.85 | 0.88 | 4.656 | 893.952
6066 | 152 | 45.46 | 172.49 | 0.92 | 17.89 | 13.9151 | 7269 | 153.43 | 12 | 1.54 | 0.65 | 0.89 | 3.6 | 547.2
6067 | 52 | 26.14 | 168.69 | 0.96 | 11.66 | 8.1389 | 7269 | 149.04 | 6 | 1.8 | 0.56 | 0.93 | 1.8 | 93.6
6068 | 664 | 107.88 | 157.17 | 0.72 | 40.5 | 29.0837 | 7271 | 147.09 | 23.11 | 1.87 | 0.53 | 0.88 | 6.933 | 4603.512
6069 | 14640 | 496.33 | 81.83 | 0.75 | 170.89 | 136.5638 | 7350 | 55.01 | 108.75 | 1.49 | 0.67 | 0.95 | 32.625 | 477630
6070 | 12 | 11.31 | 135 | 1 | 5.66 | 3.9098 | 7273 | 135 | 4 | 1.46 | 0.68 | 0.86 | 1.2 | 14.4
6071 | 68 | 31.11 | 145.62 | 0.88 | 12.65 | 9.3072 | 7277 | 161.57 | 8.49 | 1.41 | 0.71 | 0.81 | 2.547 | 173.196
6072 | 152 | 45.94 | 36.06 | 0.91 | 18.87 | 13.9151 | 7282 | 32.01 | 12.73 | 1.55 | 0.64 | 0.86 | 3.819 | 580.488
6073 | 2744 | 219.76 | 66.25 | 0.71 | 76.16 | 59.1231 | 7320 | 76.33 | 54.57 | 1.37 | 0.73 | 0.93 | 16.371 | 44922.024
6074 | 84 | 45.46 | 159.37 | 0.51 | 17.09 | 10.3444 | 7289 | 159.44 | 10 | 1.65 | 0.61 | 0.68 | 3 | 252
6075 | 408 | 75.6 | 33.13 | 0.9 | 28.84 | 22.7979 | 7301 | 33.69 | 22 | 1.36 | 0.73 | 0.93 | 6.6 | 2692.8
6076 | 244 | 60.77 | 29.13 | 0.83 | 24.08 | 17.6303 | 7301 | 41.63 | 16 | 1.46 | 0.68 | 0.9 | 4.8 | 1171.2
6077 | 16 | 14.14 | 0 | 1 | 6.32 | 4.5147 | 7296 | 161.57 | 4 | 1.47 | 0.68 | 0.8 | 1.2 | 19.2
6078 | 472 | 82.91 | 50.74 | 0.86 | 32.25 | 24.5209 | 7310 | 60.26 | 22.63 | 1.5 | 0.67 | 0.91 | 6.789 | 3204.408
6079 | 316 | 66.43 | 22.52 | 0.9 | 23.41 | 20.0636 | 7307 | 19.98 | 20 | 1.12 | 0.89 | 0.9 | 6 | 1896
6080 | 308 | 73.74 | 0.45 | 0.71 | 26.68 | 19.808 | 7300 | 167.01 | 18 | 1.4 | 0.72 | 0.82 | 5.4 | 1663.2
6081 | 84 | 31.8 | 110.3 | 1 | 12.81 | 10.3444 | 7301 | 128.66 | 10 | 1.06 | 0.94 | 0.91 | 3 | 252
6082 | 12 | 11.31 | 135 | 1 | 5.66 | 3.9098 | 7301 | 135 | 4 | 1.46 | 0.68 | 0.86 | 1.2 | 14.4
6083 | 1068 | 152.17 | 169.98 | 0.58 | 56.46 | 36.8851 | 7303 | 157.07 | 29.59 | 1.98 | 0.51 | 0.86 | 8.877 | 9480.636
6084 | 336 | 67.6 | 91.5 | 0.92 | 25.06 | 20.6888 | 7302 | 118.61 | 20 | 1.08 | 0.93 | 0.91 | 6 | 2016
6085 | 260 | 62.43 | 132.27 | 0.84 | 25.46 | 18.1992 | 7304 | 135 | 15.56 | 1.7 | 0.59 | 0.87 | 4.668 | 1213.68
6086 | 300 | 65.94 | 74.25 | 0.87 | 26.83 | 19.5491 | 7319 | 63.43 | 16 | 1.72 | 0.58 | 0.92 | 4.8 | 1440
6087 | 136 | 44.28 | 51.95 | 0.87 | 16.97 | 13.1624 | 7316 | 45 | 13.42 | 1.14 | 0.88 | 0.84 | 4.026 | 547.536
6088 | 12 | 13.66 | 90 | 0.81 | 6.32 | 3.9098 | 7311 | 108.43 | 2 | 3 | 0.33 | 1 | 0.6 | 7.2
6089 | 4792 | 284.25 | 154.72 | 0.75 | 104.02 | 78.131 | 7316 | 142.03 | 73.17 | 1.45 | 0.69 | 0.94 | 21.951 | 105189.192
6090 | 164 | 53.25 | 51.96 | 0.73 | 24.41 | 14.454 | 7323 | 55.01 | 9.9 | 2.69 | 0.37 | 0.85 | 2.97 | 487.08
6091 | 56 | 26.63 | 0 | 0.99 | 10.2 | 8.4462 | 7316 | 168.69 | 8 | 1.02 | 0.98 | 0.82 | 2.4 | 134.4
6092 | 84 | 33.46 | 106.87 | 0.94 | 13.42 | 10.3444 | 7315 | 116.57 | 9.7 | 1.46 | 0.68 | 0.84 | 2.91 | 244.44
6093 | 64 | 28.97 | 149.04 | 0.96 | 12.81 | 9.0293 | 7317 | 141.34 | 8 | 1.53 | 0.65 | 0.89 | 2.4 | 153.6
6094 | 34936 | 930.09 | 60.93 | 0.51 | 291.76 | 210.9608 | 7464 | 83.7 | 176.76 | 1.57 | 0.64 | 0.87 | 53.028 | 1852586.208
6095 | 56 | 24.97 | 90 | 1 | 10 | 8.4462 | 7320 | 126.87 | 8 | 1.02 | 0.98 | 0.93 | 2.4 | 134.4
6096 | 96 | 35.8 | 28.11 | 0.94 | 14.42 | 11.0586 | 7325 | 33.69 | 10 | 1.25 | 0.8 | 0.91 | 3 | 288
6097 | 9912 | 418.27 | 12.33 | 0.71 | 145.46 | 112.3688 | 7339 | 161.57 | 101.9 | 1.32 | 0.76 | 0.9 | 30.57 | 303009.84
6098 | 64 | 29.46 | 128.89 | 0.93 | 12.81 | 9.0293 | 7326 | 128.66 | 8.32 | 1.75 | 0.57 | 0.82 | 2.496 | 159.744
6099 | 284 | 68.08 | 125.95 | 0.77 | 28.43 | 19.0206 | 7328 | 129.29 | 16.09 | 1.9 | 0.53 | 0.88 | 4.827 | 1370.868
6100 | 3952 | 253.22 | 17.08 | 0.77 | 97.02 | 70.9535 | 7349 | 8.3 | 55.78 | 1.7 | 0.59 | 0.93 | 16.734 | 66132.768
6101 | 60 | 27.8 | 76.3 | 0.98 | 11.31 | 8.7426 | 7335 | 45 | 8 | 1.22 | 0.82 | 0.88 | 2.4 | 144
6102 | 16 | 11.31 | 0 | 1 | 5.66 | 4.5147 | 7334 | 135 | 4 | 1 | 1 | 1 | 1.2 | 19.2
6103 | 44 | 24.97 | 75.29 | 0.89 | 10.77 | 7.4867 | 7340 | 68.2 | 6 | 1.45 | 0.69 | 0.85 | 1.8 | 79.2
6104 | 32 | 18.14 | 45 | 1 | 8.49 | 6.3847 | 7343 | 45 | 6 | 1.23 | 0.81 | 0.94 | 1.8 | 57.6
6105 | 680 | 97.54 | 132.57 | 0.9 | 36.72 | 29.432 | 7340 | 119.36 | 25.46 | 1.48 | 0.68 | 0.91 | 7.638 | 5193.84
6106 | 128 | 40.28 | 119.44 | 0.99 | 16.12 | 12.7694 | 7340 | 119.74 | 12 | 1.23 | 0.81 | 0.89 | 3.6 | 460.8
6107 | 816 | 108.85 | 147.74 | 0.87 | 36.5 | 32.2411 | 7348 | 170.54 | 30.61 | 1.17 | 0.86 | 0.91 | 9.183 | 7493.328
6108 | 2504 | 199.97 | 127.97 | 0.79 | 73.76 | 56.4784 | 7345 | 130.6 | 49.17 | 1.59 | 0.63 | 0.92 | 14.751 | 36936.504
6109 | 160 | 51.6 | 10.53 | 0.76 | 18.97 | 14.2766 | 7351 | 18.43 | 12.61 | 1.63 | 0.61 | 0.81 | 3.783 | 605.28
6110 | 16 | 11.31 | 0 | 1 | 5.66 | 4.5147 | 7347 | 135 | 4 | 1 | 1 | 1 | 1.2 | 19.2
6111 | 348 | 67.6 | 68.44 | 0.96 | 24.17 | 21.055 | 7359 | 65.56 | 20 | 1.1 | 0.91 | 0.93 | 6 | 2088
6112 | 724 | 102.71 | 160.58 | 0.86 | 37.95 | 30.3693 | 7352 | 161.57 | 27.73 | 1.36 | 0.74 | 0.91 | 8.319 | 6022.956
6113 | 64 | 27.8 | 20.39 | 1 | 11.66 | 9.0293 | 7353 | 30.96 | 8 | 1.37 | 0.73 | 0.89 | 2.4 | 153.6
6114 | 104 | 37.46 | 142.47 | 0.93 | 14.14 | 11.5102 | 7349 | 135 | 12 | 1.11 | 0.9 | 0.85 | 3.6 | 374.4
6115 | 36 | 19.8 | 20.3 | 1 | 8.94 | 6.772 | 7359 | 26.57 | 6 | 1.34 | 0.75 | 0.86 | 1.8 | 64.8
6116 | 776 | 106.71 | 162.6 | 0.86 | 38.83 | 31.441 | 7366 | 168.11 | 28.62 | 1.34 | 0.75 | 0.9 | 8.586 | 6662.736
6117 | 224 | 60.08 | 44.21 | 0.78 | 24.08 | 16.8923 | 7371 | 41.63 | 14.14 | 1.76 | 0.57 | 0.84 | 4.242 | 950.208
6118 | 24 | 20.97 | 96.26 | 0.69 | 8.94 | 5.5293 | 7365 | 116.57 | 4 | 2.12 | 0.47 | 0.8 | 1.2 | 28.8
6119 | 56 | 24.97 | 180 | 1 | 10 | 8.4462 | 7367 | 126.87 | 8 | 1.12 | 0.89 | 0.93 | 2.4 | 134.4
6120 | 52 | 24.97 | 13.78 | 1 | 10 | 8.1389 | 7369 | 143.13 | 8 | 1.15 | 0.87 | 0.9 | 2.4 | 124.8
6121 | 172 | 51.6 | 30.83 | 0.81 | 18.97 | 14.8023 | 7376 | 18.43 | 13.42 | 1.45 | 0.69 | 0.82 | 4.026 | 692.472
6122 | 28 | 18.14 | 90 | 1 | 7.21 | 5.9723 | 7371 | 123.69 | 6 | 1.07 | 0.94 | 0.88 | 1.8 | 50.4
6123 | 20 | 15.31 | 18.43 | 1 | 7.21 | 5.0475 | 7373 | 33.69 | 4 | 1.55 | 0.64 | 0.91 | 1.2 | 24
6124 | 40 | 23.8 | 25.67 | 0.89 | 11.66 | 7.1383 | 7377 | 30.96 | 6 | 2.21 | 0.45 | 0.83 | 1.8 | 72
6125 | 132 | 43.6 | 164.37 | 0.87 | 17.09 | 12.9674 | 7376 | 159.44 | 12 | 1.44 | 0.7 | 0.84 | 3.6 | 475.2
6126 | 40 | 22.63 | 90 | 0.98 | 8.94 | 7.1383 | 7382 | 116.57 | 8 | 1.24 | 0.81 | 0.77 | 2.4 | 96
6127 | 640 | 94.91 | 104.93 | 0.89 | 33.29 | 28.5532 | 7386 | 122.74 | 26 | 1.16 | 0.86 | 0.94 | 7.8 | 4992
6128 | 68 | 28.97 | 82.87 | 1 | 11.66 | 9.3072 | 7386 | 120.96 | 8 | 1.34 | 0.75 | 0.92 | 2.4 | 163.2
6129 | 64 | 30.14 | 5.78 | 0.89 | 13.42 | 9.0293 | 7391 | 26.57 | 6 | 1.83 | 0.55 | 0.94 | 1.8 | 115.2
6130 | 164 | 45.94 | 81.71 | 0.98 | 17.09 | 14.454 | 7397 | 69.44 | 14 | 1.11 | 0.9 | 0.88 | 4.2 | 688.8
6131 | 2996 | 219.08 | 55.69 | 0.78 | 76.55 | 61.7783 | 7426 | 70.14 | 57.57 | 1.27 | 0.79 | 0.91 | 17.271 | 51743.916
6132 | 44 | 26.63 | 48.29 | 0.78 | 10 | 7.4867 | 7394 | 36.87 | 8 | 1.24 | 0.81 | 0.79 | 2.4 | 105.6
6133 | 152 | 54.43 | 34.51 | 0.64 | 21.63 | 13.9151 | 7401 | 33.69 | 12.2 | 1.88 | 0.53 | 0.81 | 3.66 | 556.32
6134 | 136 | 41.46 | 120.17 | 0.99 | 17.2 | 13.1624 | 7396 | 125.54 | 12 | 1.42 | 0.71 | 0.92 | 3.6 | 489.6
6135 | 84 | 31.8 | 143.86 | 1 | 12.81 | 10.3444 | 7397 | 128.66 | 10 | 1.18 | 0.85 | 0.91 | 3 | 252
6136 | 860 | 138.71 | 20.56 | 0.56 | 56.04 | 33.099 | 7413 | 34.82 | 25 | 2.38 | 0.42 | 0.84 | 7.5 | 6450
6137 | 20344 | 628.58 | 114.48 | 0.65 | 247.1 | 160.9842 | 7399 | 119.05 | 117.41 | 2.08 | 0.48 | 0.94 | 35.223 | 716576.712
6138 | 48 | 23.8 | 32.07 | 1 | 10 | 7.8196 | 7403 | 36.87 | 8 | 1.28 | 0.78 | 0.86 | 2.4 | 115.2
6139 | 692 | 98.91 | 74.98 | 0.89 | 35.78 | 29.6905 | 7418 | 63.43 | 28 | 1.19 | 0.84 | 0.93 | 8.4 | 5812.8
6140 | 28 | 23.8 | 169.1 | 0.62 | 10.2 | 5.9723 | 7407 | 168.69 | 5.06 | 2.43 | 0.41 | 0.64 | 1.518 | 42.504
6141 | 176 | 48.77 | 109.77 | 0.93 | 17.89 | 14.9734 | 7406 | 116.57 | 15.56 | 1.04 | 0.96 | 0.89 | 4.668 | 821.568
6142 | 20 | 15.31 | 18.43 | 1 | 7.21 | 5.0475 | 7414 | 33.69 | 4 | 1.55 | 0.64 | 0.91 | 1.2 | 24
6143 | 476 | 84.08 | 117.95 | 0.85 | 34 | 24.6246 | 7414 | 118.07 | 20.57 | 1.66 | 0.6 | 0.91 | 6.171 | 2937.396
6144 | 56 | 27.8 | 101.69 | 0.91 | 11.66 | 8.4462 | 7416 | 120.96 | 8 | 1.28 | 0.78 | 0.85 | 2.4 | 134.4
6145 | 304 | 63.6 | 165.83 | 0.94 | 26 | 19.679 | 7419 | 157.38 | 16 | 1.53 | 0.65 | 0.92 | 4.8 | 1459.2
6146 | 52 | 26.63 | 154.93 | 0.92 | 11.66 | 8.1389 | 7418 | 149.04 | 7.16 | 1.8 | 0.55 | 0.81 | 2.148 | 111.696
6147 | 16 | 11.31 | 0 | 1 | 5.66 | 4.5147 | 7418 | 135 | 4 | 1 | 1 | 1 | 1.2 | 19.2
6148 | 1508 | 157.82 | 37.39 | 0.76 | 62.8 | 43.8294 | 7442 | 37.23 | 35.36 | 1.9 | 0.53 | 0.91 | 10.608 | 15996.864
6149 | 112 | 41.94 | 141.36 | 0.8 | 17.09 | 11.9447 | 7425 | 159.44 | 11.31 | 1.6 | 0.62 | 0.8 | 3.393 | 380.016
6150 | 112 | 43.11 | 68.77 | 0.76 | 17.2 | 11.9447 | 7431 | 54.46 | 11.64 | 1.45 | 0.69 | 0.82 | 3.492 | 391.104
6151 | 200 | 51.11 | 61.15 | 0.96 | 18.44 | 15.9617 | 7428 | 130.6 | 16 | 1.06 | 0.94 | 0.89 | 4.8 | 960
6152 | 28 | 18.14 | 90 | 1 | 7.21 | 5.9723 | 7430 | 123.69 | 6 | 1.07 | 0.94 | 0.88 | 1.8 | 50.4
6153 | 280 | 63.6 | 168.64 | 0.87 | 24.74 | 18.8862 | 7433 | 165.96 | 16 | 1.6 | 0.63 | 0.89 | 4.8 | 1344
6154 | 64 | 31.8 | 102.18 | 0.8 | 11.66 | 9.0293 | 7432 | 120.96 | 8 | 1.27 | 0.79 | 0.86 | 2.4 | 153.6
6155 | 148 | 47.11 | 139.14 | 0.84 | 18.44 | 13.7308 | 7433 | 130.6 | 13.58 | 1.44 | 0.69 | 0.88 | 4.074 | 602.952
6156 | 52 | 32.28 | 47.74 | 0.63 | 11.66 | 8.1389 | 7439 | 59.04 | 8.49 | 1.4 | 0.71 | 0.72 | 2.547 | 132.444
6157 | 156 | 53.25 | 131.06 | 0.69 | 20 | 14.097 | 7436 | 143.13 | 12.73 | 1.53 | 0.65 | 0.81 | 3.819 | 595.764
6158 | 60 | 26.14 | 45 | 1 | 11.31 | 8.7426 | 7440 | 45 | 8 | 1.14 | 0.88 | 0.97 | 2.4 | 144
6159 | 2800 | 216.94 | 67.55 | 0.75 | 73.24 | 59.7234 | 7467 | 55.01 | 56.02 | 1.26 | 0.79 | 0.91 | 16.806 | 47056.8
6160 | 92 | 32.97 | 0 | 1 | 12.81 | 10.8258 | 7438 | 128.66 | 10 | 1.01 | 0.99 | 0.96 | 3 | 276
6161 | 12 | 11.31 | 45 | 1 | 5.66 | 3.9098 | 7442 | 45 | 4 | 1.46 | 0.68 | 0.86 | 1.2 | 14.4
6162 | 52 | 24.97 | 0 | 1 | 10.77 | 8.1389 | 7442 | 158.2 | 6 | 1.62 | 0.62 | 0.93 | 1.8 | 93.6
6163 | 64 | 30.63 | 90.93 | 0.86 | 12.17 | 9.0293 | 7450 | 99.46 | 8 | 1.29 | 0.77 | 0.82 | 2.4 | 153.6
6164 | 760 | 106.23 | 114.58 | 0.85 | 36.72 | 31.1152 | 7452 | 119.36 | 32 | 1.1 | 0.91 | 0.92 | 9.6 | 7296
6165 | 24 | 16.97 | 45 | 1 | 7.21 | 5.5293 | 7456 | 33.69 | 5.66 | 1.29 | 0.77 | 0.8 | 1.698 | 40.752
6166 | 396 | 74.43 | 8.47 | 0.9 | 28.64 | 22.4602 | 7463 | 24.78 | 20 | 1.28 | 0.78 | 0.9 | 6 | 2376
6167 | 324 | 78.43 | 59.02 | 0.66 | 28.43 | 20.316 | 7467 | 50.71 | 20.79 | 1.19 | 0.84 | 0.8 | 6.237 | 2020.788
6168 | 216 | 56.77 | 50.39 | 0.84 | 22.8 | 16.5879 | 7469 | 37.87 | 14.98 | 1.72 | 0.58 | 0.86 | 4.494 | 970.704
6169 | 612 | 98.23 | 29.18 | 0.8 | 36.06 | 27.9216 | 7474 | 19.44 | 24.96 | 1.53 | 0.65 | 0.87 | 7.488 | 4582.656
6170 | 316 | 68.08 | 37.78 | 0.86 | 23.41 | 20.0636 | 7469 | 160.02 | 20.57 | 1.03 | 0.97 | 0.87 | 6.171 | 1950.036
6171 | 56 | 29.46 | 154.95 | 0.81 | 11.66 | 8.4462 | 7468 | 149.04 | 8 | 1.4 | 0.71 | 0.82 | 2.4 | 134.4
6172 | 248 | 57.94 | 39.08 | 0.93 | 21.26 | 17.7742 | 7476 | 41.19 | 18 | 1.1 | 0.91 | 0.89 | 5.4 | 1339.2
6173 | 168 | 45.46 | 123.46 | 1 | 17.2 | 14.6292 | 7469 | 125.54 | 14 | 1.05 | 0.96 | 0.92 | 4.2 | 705.6
6174 | 40 | 24.97 | 97.69 | 0.81 | 10.2 | 7.1383 | 7469 | 101.31 | 6 | 1.58 | 0.63 | 0.8 | 1.8 | 72
6175 | 1096 | 135.2 | 109.63 | 0.75 | 50.99 | 37.3655 | 7473 | 115.56 | 29.75 | 1.81 | 0.55 | 0.89 | 8.925 | 9781.8
6176 | 432 | 78.43 | 36.55 | 0.88 | 30 | 23.4589 | 7485 | 36.87 | 22 | 1.37 | 0.73 | 0.92 | 6.6 | 2851.2
6177 | 2872 | 206.31 | 119.44 | 0.85 | 69.86 | 60.4864 | 7474 | 113.63 | 56.27 | 1.19 | 0.84 | 0.94 | 16.881 | 48482.232
6178 | 10128 | 458.84 | 24.68 | 0.6 | 186.6 | 113.5866 | 7509 | 17.46 | 78.41 | 2.43 | 0.41 | 0.92 | 23.523 | 238240.944
6179 | 188 | 52.77 | 30.25 | 0.85 | 20.59 | 15.4755 | 7482 | 29.05 | 13.42 | 1.65 | 0.61 | 0.84 | 4.026 | 756.888
6180 | 28 | 18.14 | 0 | 1 | 7.21 | 5.9723 | 7478 | 123.69 | 6 | 1.07 | 0.94 | 0.88 | 1.8 | 50.4
6181 | 44 | 22.14 | 164.93 | 1 | 10 | 7.4867 | 7478 | 143.13 | 6 | 1.37 | 0.73 | 0.96 | 1.8 | 79.2
6182 | 12 | 13.66 | 90 | 0.81 | 6.32 | 3.9098 | 7480 | 108.43 | 2 | 3 | 0.33 | 1 | 0.6 | 7.2
6183 | 240 | 61.25 | 130.59 | 0.8 | 21.63 | 17.4852 | 7481 | 146.31 | 18 | 1.15 | 0.87 | 0.85 | 5.4 | 1296
6184 | 1712 | 177.82 | 68.06 | 0.68 | 60.03 | 46.7 | 7481 | 91.91 | 41.01 | 1.59 | 0.63 | 0.87 | 12.303 | 21062.736
6185 | 636 | 99.88 | 45.13 | 0.8 | 37.2 | 28.4639 | 7499 | 53.75 | 25.46 | 1.55 | 0.64 | 0.9 | 7.638 | 4857.768
6186 | 80 | 35.8 | 102.72 | 0.78 | 14.56 | 10.0951 | 7485 | 105.95 | 8 | 1.94 | 0.51 | 0.83 | 2.4 | 192
6187 | 764 | 107.4 | 62.07 | 0.83 | 40.25 | 31.1969 | 7503 | 63.43 | 30 | 1.31 | 0.76 | 0.91 | 9 | 6876
6188 | 92 | 34.63 | 69.08 | 0.96 | 13.42 | 10.8258 | 7492 | 63.43 | 10 | 1.15 | 0.87 | 0.9 | 3 | 276
6189 | 252 | 61.94 | 17.01 | 0.83 | 26 | 17.917 | 7493 | 22.62 | 14 | 1.84 | 0.54 | 0.9 | 4.2 | 1058.4
6190 | 20 | 15.31 | 161.57 | 1 | 7.21 | 5.0475 | 7487 | 146.31 | 4 | 1.55 | 0.64 | 0.91 | 1.2 | 24
6191 | 12 | 11.31 | 45 | 1 | 5.66 | 3.9098 | 7490 | 45 | 4 | 1.46 | 0.68 | 0.86 | 1.2 | 14.4
6192 | 132 | 41.46 | 115.73 | 0.97 | 17.2 | 12.9674 | 7490 | 125.54 | 12 | 1.35 | 0.74 | 0.92 | 3.6 | 475.2
6193 | 384 | 82.43 | 86.87 | 0.71 | 34.53 | 22.1172 | 7507 | 79.99 | 14 | 2.28 | 0.44 | 0.93 | 4.2 | 1612.8
6194 | 820 | 141.34 | 147.95 | 0.52 | 48.08 | 32.3201 | 7497 | 163.07 | 30.41 | 1.94 | 0.51 | 0.77 | 9.123 | 7480.86
6195 | 12 | 12.49 | 0 | 0.97 | 6.32 | 3.9098 | 7495 | 161.57 | 2 | 3 | 0.33 | 1 | 0.6 | 7.2
6196 | 940 | 120.37 | 80.98 | 0.82 | 44.72 | 34.6042 | 7525 | 79.7 | 32 | 1.33 | 0.75 | 0.9 | 9.6 | 9024
6197 | 500 | 83.4 | 147.74 | 0.9 | 30 | 25.2377 | 7504 | 143.13 | 23.6 | 1.3 | 0.77 | 0.9 | 7.08 | 3540
6198 | 36 | 22.14 | 119.52 | 0.92 | 10 | 6.772 | 7509 | 126.87 | 6 | 1.54 | 0.65 | 0.9 | 1.8 | 64.8
6199 | 40 | 22.14 | 63.43 | 1 | 10 | 7.1383 | 7517 | 53.13 | 6 | 1.29 | 0.78 | 0.91 | 1.8 | 72
6200 | 76 | 30.63 | 175.77 | 1 | 12.65 | 9.8395 | 7527 | 161.57 | 8 | 1.34 | 0.74 | 0.88 | 2.4 | 182.4
6201 | 360 | 70.23 | 41.4 | 0.92 | 25.3 | 21.4149 | 7534 | 18.43 | 20.93 | 1.11 | 0.9 | 0.88 | 6.279 | 2260.44
6202 | 2084 | 178.79 | 117.21 | 0.82 | 65.15 | 51.5245 | 7531 | 107.88 | 48.08 | 1.32 | 0.76 | 0.92 | 14.424 | 30059.616
6203 | 56 | 28.28 | 153.43 | 0.88 | 10.77 | 8.4462 | 7535 | 158.2 | 8.49 | 1.14 | 0.87 | 0.78 | 2.547 | 142.632
6204 | 16 | 11.31 | 0 | 1 | 5.66 | 4.5147 | 7537 | 135 | 4 | 1 | 1 | 1 | 1.2 | 19.2
6205 | 16 | 11.31 | 0 | 1 | 5.66 | 4.5147 | 7538 | 135 | 4 | 1 | 1 | 1 | 1.2 | 19.2
6206 | 20 | 15.31 | 71.57 | 1 | 7.21 | 5.0475 | 7543 | 56.31 | 4 | 1.55 | 0.64 | 0.91 | 1.2 | 24
6207 | 5356 | 287.08 | 92.71 | 0.82 | 100.5 | 82.601 | 7592 | 84.29 | 70 | 1.39 | 0.72 | 0.95 | 21 | 112476
6208 | 16 | 11.31 | 0 | 1 | 5.66 | 4.5147 | 7544 | 135 | 4 | 1 | 1 | 1 | 1.2 | 19.2
6209 | 344 | 69.25 | 148.72 | 0.9 | 25.46 | 20.9336 | 7547 | 135 | 20 | 1.21 | 0.82 | 0.89 | 6 | 2064
6210 | 2984 | 214.31 | 122.96 | 0.82 | 76.42 | 61.6545 | 7550 | 132.88 | 53.67 | 1.37 | 0.73 | 0.95 | 16.101 | 48045.384
6211 | 72 | 28.97 | 0 | 1 | 11.66 | 9.577 | 7556 | 149.04 | 8 | 1.22 | 0.82 | 0.95 | 2.4 | 172.8
6212 | 60 | 27.8 | 115.29 | 0.98 | 11.66 | 8.7426 | 7556 | 120.96 | 8 | 1.22 | 0.82 | 0.88 | 2.4 | 144
6213 | 20 | 14.14 | 161.57 | 1 | 7.21 | 5.0475 | 7556 | 146.31 | 4 | 1.55 | 0.64 | 0.91 | 1.2 | 24
6214 | 728 | 107.2 | 142.78 | 0.8 | 41.62 | 30.4531 | 7556 | 125.22 | 25.46 | 1.72 | 0.58 | 0.9 | 7.638 | 5560.464
6215 | 2500 | 203.48 | 30.79 | 0.76 | 78.82 | 56.4333 | 7590 | 35.71 | 44.97 | 1.82 | 0.55 | 0.92 | 13.491 | 33727.5
6216 | 20476 | 605.96 | 3.46 | 0.7 | 234.2 | 161.5057 | 7613 | 7.85 | 132 | 1.73 | 0.58 | 0.95 | 39.6 | 810849.6
6217 | 64 | 28.97 | 63.94 | 0.96 | 12.81 | 9.0293 | 7573 | 51.34 | 8 | 1.66 | 0.6 | 0.89 | 2.4 | 153.6
6218 | 24 | 22.14 | 120.32 | 0.62 | 8.49 | 5.5293 | 7570 | 135 | 6 | 1.41 | 0.71 | 0.75 | 1.8 | 43.2
6219 | 280 | 60.08 | 157.69 | 0.97 | 21.54 | 18.8862 | 7575 | 158.2 | 19.41 | 1.09 | 0.92 | 0.89 | 5.823 | 1630.44
6220 | 7264 | 369.02 | 177.96 | 0.67 | 125.03 | 96.1951 | 7594 | 7.35 | 76.91 | 1.66 | 0.6 | 0.91 | 23.073 | 167602.272
6221 | 80 | 30.63 | 63.43 | 1 | 11.66 | 10.0951 | 7574 | 120.96 | 10 | 1.08 | 0.92 | 0.89 | 3 | 240
6222 | 100 | 37.46 | 169.91 | 0.9 | 17.09 | 11.2867 | 7581 | 159.44 | 8 | 1.92 | 0.52 | 0.89 | 2.4 | 240
6223 | 60 | 27.8 | 155.02 | 0.98 | 11.31 | 8.7426 | 7585 | 135 | 8 | 1.25 | 0.8 | 0.86 | 2.4 | 144
6224 | 32 | 18.14 | 135 | 1 | 8.49 | 6.3847 | 7590 | 135 | 6 | 1.23 | 0.81 | 0.94 | 1.8 | 57.6
6225 | 20 | 14.14 | 161.57 | 1 | 7.21 | 5.0475 | 7590 | 146.31 | 4 | 1.55 | 0.64 | 0.91 | 1.2 | 24
6226 | 380 | 74.43 | 125.32 | 0.86 | 28.28 | 22.0017 | 7593 | 135 | 20.8 | 1.36 | 0.74 | 0.89 | 6.24 | 2371.2
6227 | 72 | 30.63 | 102.24 | 0.96 | 12.65 | 9.577 | 7593 | 108.43 | 8 | 1.42 | 0.71 | 0.88 | 2.4 | 172.8
6228 | 32 | 18.14 | 45 | 1 | 8.49 | 6.3847 | 7604 | 45 | 6 | 1.23 | 0.81 | 0.94 | 1.8 | 57.6
6229 | 60 | 27.8 | 164.99 | 0.98 | 11.66 | 8.7426 | 7610 | 149.04 | 8 | 1.53 | 0.65 | 0.86 | 2.4 | 144
6230 | 636 | 93.25 | 95.45 | 0.92 | 34.93 | 28.4639 | 7613 | 113.63 | 24 | 1.41 | 0.71 | 0.94 | 7.2 | 4579.2
6231 | 864 | 111.2 | 123.75 | 0.88 | 38.47 | 33.1758 | 7632 | 81.03 | 29.96 | 1.27 | 0.79 | 0.91 | 8.988 | 7765.632
6232 | 492 | 82.43 | 4.23 | 0.91 | 31.62 | 25.035 | 7616 | 161.57 | 20 | 1.55 | 0.65 | 0.94 | 6 | 2952
6233 | 448 | 80.57 | 164.24 | 0.87 | 28.64 | 23.8893 | 7620 | 167.91 | 23.26 | 1.22 | 0.82 | 0.89 | 6.978 | 3126.144
6234 | 380 | 78.43 | 81.66 | 0.78 | 27.86 | 22.0017 | 7632 | 68.96 | 20 | 1.34 | 0.75 | 0.89 | 6 | 2280
6235 | 1972 | 179.28 | 59.93 | 0.77 | 65.39 | 50.1209 | 7654 | 66.57 | 42.08 | 1.58 | 0.63 | 0.92 | 12.624 | 24894.528
6236 | 128 | 40.28 | 0 | 0.99 | 15.23 | 12.7694 | 7625 | 156.8 | 12 | 1.28 | 0.78 | 0.89 | 3.6 | 460.8
6237 | 52 | 24.97 | 0 | 1 | 10.77 | 8.1389 | 7624 | 158.2 | 6 | 1.55 | 0.64 | 0.93 | 1.8 | 93.6
6238 | 768 | 110.02 | 58.41 | 0.8 | 41.23 | 31.2785 | 7645 | 67.17 | 26.4 | 1.53 | 0.65 | 0.89 | 7.92 | 6082.56
6239 | 6368 | 318.59 | 18.8 | 0.79 | 115.38 | 90.0672 | 7664 | 33.69 | 74.62 | 1.54 | 0.65 | 0.95 | 22.386 | 142554.048
6240 | 72 | 28.97 | 0 | 1 | 11.66 | 9.577 | 7628 | 149.04 | 8 | 1.22 | 0.82 | 0.95 | 2.4 | 172.8
6241 | 236 | 56.28 | 10.2 | 0.94 | 22.36 | 17.3389 | 7637 | 26.57 | 14 | 1.48 | 0.68 | 0.94 | 4.2 | 991.2
6242 | 236 | 57.94 | 30.79 | 0.88 | 24.41 | 17.3389 | 7638 | 34.99 | 15.18 | 1.7 | 0.59 | 0.91 | 4.554 | 1074.744
6243 | 4824 | 282.39 | 46.33 | 0.76 | 104.96 | 78.3915 | 7677 | 59.04 | 66.52 | 1.48 | 0.67 | 0.94 | 19.956 | 96267.744
6244 | 212 | 52.77 | 19.42 | 0.96 | 19.7 | 16.4336 | 7639 | 23.96 | 16 | 1.18 | 0.85 | 0.88 | 4.8 | 1017.6
6245 | 216 | 52.77 | 125.04 | 0.97 | 20.59 | 16.5879 | 7640 | 119.05 | 15.56 | 1.34 | 0.74 | 0.91 | 4.668 | 1008.288
6246 | 76 | 43.11 | 109.49 | 0.51 | 13.42 | 9.8395 | 7641 | 116.57 | 11.31 | 1.3 | 0.77 | 0.7 | 3.393 | 257.868
6247 | 1256 | 139.2 | 112.82 | 0.81 | 53.67 | 40 | 7642 | 116.57 | 35.54 | 1.49 | 0.67 | 0.92 | 10.662 | 13391.472
6248 | 84 | 31.11 | 151.32 | 1 | 13.42 | 10.3444 | 7646 | 153.43 | 9.84 | 1.46 | 0.68 | 0.86 | 2.952 | 247.968
6249 | 36 | 22.14 | 60.48 | 0.92 | 10 | 6.772 | 7652 | 53.13 | 6 | 1.54 | 0.65 | 0.9 | 1.8 | 64.8
6250 | 84 | 33.46 | 37.5 | 0.94 | 14.42 | 10.3444 | 7654 | 33.69 | 9.9 | 1.43 | 0.7 | 0.88 | 2.97 | 249.48
6251 | 44 | 26.63 | 56.67 | 0.78 | 10.77 | 7.4867 | 7655 | 68.2 | 7.77 | 1.53 | 0.65 | 0.73 | 2.331 | 102.564
6252 | 484 | 92.57 | 9.03 | 0.71 | 34.99 | 24.8306 | 7664 | 30.96 | 21.09 | 1.79 | 0.56 | 0.83 | 6.327 | 3062.268
6253 | 16 | 15.31 | 90 | 0.86 | 6.32 | 4.5147 | 7655 | 108.43 | 4 | 1.47 | 0.68 | 0.8 | 1.2 | 19.2
6254 | 340 | 69.25 | 1.54 | 0.89 | 24.74 | 20.8116 | 7667 | 14.04 | 20 | 1.19 | 0.84 | 0.89 | 6 | 2040
6255 | 664 | 97.05 | 171.46 | 0.89 | 34.23 | 29.0837 | 7668 | 173.29 | 28 | 1.16 | 0.86 | 0.9 | 8.4 | 5577.6
6256 | 1296 | 133.54 | 73.26 | 0.91 | 47.41 | 40.632 | 7691 | 62.35 | 38 | 1.18 | 0.85 | 0.94 | 11.4 | 14774.4
6257 | 704 | 103.4 | 63.6 | 0.83 | 34.99 | 29.9469 | 7684 | 59.04 | 31.39 | 1.04 | 0.96 | 0.9 | 9.417 | 6629.568
6258 | 12220 | 437.67 | 166.67 | 0.8 | 151.6 | 124.7673 | 7711 | 171.66 | 117.91 | 1.27 | 0.78 | 0.95 | 35.373 | 432258.06
6259 | 780 | 112.37 | 157.28 | 0.78 | 43.08 | 31.5219 | 7680 | 158.2 | 28.46 | 1.62 | 0.62 | 0.88 | 8.538 | 6659.64
6260 | 400 | 77.25 | 166.85 | 0.84 | 30.46 | 22.5733 | 7680 | 156.8 | 19.23 | 1.55 | 0.64 | 0.88 | 5.769 | 2307.6
6261 | 1928 | 166.23 | 91.66 | 0.88 | 57.69 | 49.5586 | 7690 | 123.69 | 42 | 1.27 | 0.79 | 0.95 | 12.6 | 24292.8
6262 | 32 | 18.14 | 135 | 1 | 8.49 | 6.3847 | 7697 | 135 | 6 | 1.23 | 0.81 | 0.94 | 1.8 | 57.6
6263 | 184 | 48.77 | 175.01 | 0.97 | 18.97 | 15.31 | 7701 | 161.57 | 14 | 1.27 | 0.79 | 0.88 | 4.2 | 772.8
6264 | 628 | 104.57 | 45.31 | 0.72 | 41.62 | 28.2843 | 7721 | 54.78 | 25.04 | 1.77 | 0.56 | 0.88 | 7.512 | 4717.536
6265 | 1300 | 146.51 | 89.59 | 0.76 | 50.16 | 40.6946 | 7706 | 94.57 | 40 | 1.18 | 0.85 | 0.89 | 12 | 15600
6266 | 56 | 26.14 | 35.51 | 1 | 11.31 | 8.4462 | 7712 | 45 | 8 | 1.24 | 0.81 | 0.93 | 2.4 | 134.4
6267 | 7580 | 332.74 | 34.95 | 0.86 | 113.7 | 98.2652 | 7754 | 39.29 | 94.78 | 1.15 | 0.87 | 0.96 | 28.434 | 215529.72
6268 | 504 | 87.4 | 138.99 | 0.83 | 35.38 | 25.3385 | 7710 | 132.71 | 20.92 | 1.79 | 0.56 | 0.9 | 6.276 | 3163.104
6269 | 420 | 78.91 | 0.22 | 0.85 | 27.86 | 23.1308 | 7713 | 158.96 | 20 | 1.38 | 0.73 | 0.9 | 6 | 2520
6270 | 44 | 22.63 | 161.57 | 1 | 8.94 | 7.4867 | 7713 | 116.57 | 8 | 1.14 | 0.88 | 0.81 | 2.4 | 105.6
6271 | 604 | 89.74 | 115.16 | 0.94 | 34 | 27.7385 | 7715 | 118.07 | 25.71 | 1.33 | 0.75 | 0.93 | 7.713 | 4658.652
6272 | 988 | 122.02 | 70.95 | 0.83 | 48.08 | 35.4767 | 7742 | 73.07 | 30.41 | 1.56 | 0.64 | 0.92 | 9.123 | 9013.524
6273 | 44 | 23.8 | 138.97 | 0.98 | 10 | 7.4867 | 7721 | 126.87 | 7.07 | 1.45 | 0.69 | 0.85 | 2.121 | 93.324
6274 | 992 | 123.68 | 54.75 | 0.81 | 46.52 | 35.5485 | 7746 | 64.54 | 31.11 | 1.55 | 0.65 | 0.9 | 9.333 | 9258.336
6275 | 76 | 34.63 | 72.04 | 0.8 | 15.23 | 9.8395 | 7740 | 66.8 | 8 | 2.1 | 0.48 | 0.84 | 2.4 | 182.4
6276 | 248 | 65.25 | 101.95 | 0.73 | 25.06 | 17.7742 | 7734 | 118.61 | 16 | 1.41 | 0.71 | 0.82 | 4.8 | 1190.4
6277 | 48 | 28.97 | 15.77 | 0.72 | 11.66 | 7.8196 | 7743 | 30.96 | 8 | 1.33 | 0.75 | 0.77 | 2.4 | 115.2
6278 | 84 | 31.8 | 97.2 | 1 | 13.42 | 10.3444 | 7742 | 116.57 | 8 | 1.47 | 0.68 | 0.93 | 2.4 | 201.6
6279 | 12536 | 538.52 | 147.13 | 0.54 | 214.9 | 126.3702 | 7747 | 141.42 | 84.72 | 3.06 | 0.33 | 0.9 | 25.416 | 318614.976
6280 | 116 | 38.63 | 45 | 0.98 | 16.97 | 12.1561 | 7750 | 45 | 11.31 | 1.46 | 0.68 | 0.94 | 3.393 | 393.588
6281 | 48 | 23.8 | 32.07 | 1 | 10 | 7.8196 | 7749 | 36.87 | 8 | 1.28 | 0.78 | 0.86 | 2.4 | 115.2
6282 | 140 | 45.46 | 16.29 | 0.85 | 18.87 | 13.3545 | 7753 | 32.01 | 11.64 | 1.65 | 0.61 | 0.89 | 3.492 | 488.88
6283 | 24 | 15.31 | 90 | 1 | 7.21 | 5.5293 | 7748 | 123.69 | 4 | 1.5 | 0.67 | 1 | 1.2 | 28.8
6284 | 164 | 48.77 | 69.26 | 0.87 | 18.97 | 14.454 | 7758 | 71.57 | 13.91 | 1.44 | 0.7 | 0.85 | 4.173 | 684.372
6285 | 56 | 26.63 | 90 | 0.99 | 10.2 | 8.4462 | 7751 | 101.31 | 8 | 1.02 | 0.98 | 0.82 | 2.4 | 134.4
6286 | 32 | 20.97 | 172.98 | 0.91 | 8.94 | 6.3847 | 7752 | 153.43 | 6 | 1.42 | 0.71 | 0.8 | 1.8 | 57.6
6287 | 40 | 20.97 | 180 | 1 | 8.94 | 7.1383 | 7753 | 153.43 | 6 | 1.38 | 0.72 | 0.91 | 1.8 | 72
6288 | 76 | 33.46 | 38.74 | 0.85 | 11.66 | 9.8395 | 7758 | 120.96 | 10 | 1.06 | 0.94 | 0.84 | 3 | 228
6289 | 88 | 33.46 | 140.94 | 0.99 | 14.42 | 10.5878 | 7761 | 146.31 | 9.9 | 1.47 | 0.68 | 0.88 | 2.97 | 261.36
6290 | 272 | 61.25 | 64.58 | 0.91 | 24.17 | 18.6144 | 7774 | 65.56 | 16.97 | 1.46 | 0.68 | 0.89 | 5.091 | 1384.752
6291 | 248 | 59.6 | 27.75 | 0.88 | 25.06 | 17.7742 | 7771 | 28.61 | 15.18 | 1.8 | 0.56 | 0.91 | 4.554 | 1129.392
6292 | 496 | 86.91 | 84.2 | 0.83 | 32.56 | 25.1366 | 7781 | 79.38 | 22 | 1.45 | 0.69 | 0.9 | 6.6 | 3273.6
6293 | 196 | 52.77 | 18.92 | 0.88 | 21.54 | 15.8013 | 7773 | 21.8 | 13.91 | 1.59 | 0.63 | 0.88 | 4.173 | 817.908
6294 | 252 | 66.91 | 142.64 | 0.71 | 28.84 | 17.917 | 7774 | 146.31 | 13.87 | 2.34 | 0.43 | 0.84 | 4.161 | 1048.572
6295 | 52 | 23.8 | 135 | 1 | 10 | 8.1389 | 7775 | 126.87 | 8 | 1.16 | 0.86 | 0.9 | 2.4 | 124.8
6296 | 268 | 63.6 | 26.51 | 0.83 | 26.08 | 18.477 | 7783 | 32.47 | 16 | 1.75 | 0.57 | 0.89 | 4.8 | 1286.4
6297 | 48 | 26.14 | 83.36 | 0.88 | 10.77 | 7.8196 | 7776 | 111.8 | 6 | 1.61 | 0.62 | 0.89 | 1.8 | 86.4
6298 | 72 | 30.63 | 22.69 | 0.96 | 13.42 | 9.577 | 7780 | 26.57 | 8 | 1.52 | 0.66 | 0.88 | 2.4 | 172.8
6299 | 12 | 11.31 | 45 | 1 | 5.66 | 3.9098 | 7782 | 45 | 4 | 1.46 | 0.68 | 0.86 | 1.2 | 14.4
6300 | 12 | 12.49 | 0 | 0.97 | 6.32 | 3.9098 | 7782 | 161.57 | 2 | 3 | 0.33 | 1 | 0.6 | 7.2
6301 | 66632 | 1067.14 | 49.33 | 0.74 | 370.01 | 291.3443 | 7939 | 56.91 | 269.9 | 1.41 | 0.71 | 0.94 | 80.97 | 5395193.04
6302 | 572 | 96.08 | 2.89 | 0.78 | 34.93 | 26.9937 | 7789 | 156.37 | 22 | 1.66 | 0.6 | 0.9 | 6.6 | 3775.2
6303 | 2912 | 258.59 | 85.93 | 0.55 | 103.94 | 60.9061 | 7837 | 78.91 | 43.98 | 2.38 | 0.42 | 0.85 | 13.194 | 38420.928
6304 | 56 | 28.97 | 6.05 | 0.84 | 12.65 | 8.4462 | 7793 | 18.43 | 6 | 1.85 | 0.54 | 0.9 | 1.8 | 100.8
6305 | 24 | 16.97 | 135 | 1 | 7.21 | 5.5293 | 7791 | 123.69 | 5.66 | 1.29 | 0.77 | 0.8 | 1.698 | 40.752
6306 | 1852 | 175.97 | 69.59 | 0.75 | 58.82 | 48.572 | 7822 | 72.18 | 48.81 | 1.21 | 0.82 | 0.86 | 14.643 | 27118.836
6307 | 24 | 15.31 | 90 | 1 | 7.21 | 5.5293 | 7795 | 123.69 | 4 | 1.5 | 0.67 | 1 | 1.2 | 28.8
6308 | 120 | 41.94 | 155.11 | 0.86 | 16.12 | 12.3639 | 7797 | 150.26 | 12.73 | 1.22 | 0.82 | 0.81 | 3.819 | 458.28
6309 | 56 | 26.63 | 143.97 | 0.99 | 11.66 | 8.4462 | 7797 | 149.04 | 8 | 1.47 | 0.68 | 0.85 | 2.4 | 134.4
6310 | 5060 | 290.88 | 139.22 | 0.75 | 106.53 | 80.2861 | 7803 | 140.33 | 68.72 | 1.58 | 0.63 | 0.91 | 20.616 | 104316.96
6311 | 264 | 57.94 | 178.74 | 0.99 | 22.36 | 18.3386 | 7804 | 26.57 | 16 | 1.23 | 0.81 | 0.93 | 4.8 | 1267.2
6312 | 100 | 35.8 | 9.54 | 0.98 | 14.42 | 11.2867 | 7803 | 33.69 | 10 | 1.18 | 0.84 | 0.93 | 3 | 300
6313 | 7508 | 507.13 | 170.94 | 0.37 | 152.21 | 97.7974 | 7819 | 176.99 | 89.39 | 1.92 | 0.52 | 0.79 | 26.817 | 201342.036
6314 | 80 | 32.28 | 54.79 | 0.96 | 13.42 | 10.0951 | 7814 | 63.43 | 9.84 | 1.46 | 0.68 | 0.83 | 2.952 | 236.16
6315 | 104 | 36.28 | 90 | 0.99 | 13.42 | 11.5102 | 7811 | 116.57 | 12 | 1.08 | 0.93 | 0.87 | 3.6 | 374.4
6316 | 12 | 12.49 | 0 | 0.97 | 6.32 | 3.9098 | 7813 | 161.57 | 2 | 3 | 0.33 | 1 | 0.6 | 7.2
6317 | 292 | 64.77 | 115.25 | 0.87 | 25.06 | 19.2866 | 7816 | 118.61 | 17.89 | 1.37 | 0.73 | 0.9 | 5.367 | 1567.164
6318 | 24 | 19.8 | 0 | 0.77 | 8.25 | 5.5293 | 7818 | 165.96 | 6 | 1.53 | 0.65 | 0.67 | 1.8 | 43.2
6319 | 192 | 51.11 | 5.96 | 0.92 | 20.4 | 15.6392 | 7822 | 168.69 | 12 | 1.57 | 0.64 | 0.91 | 3.6 | 691.2
6320 | 28 | 18.14 | 149.53 | 1 | 8.49 | 5.9723 | 7826 | 135 | 6 | 1.38 | 0.72 | 0.88 | 1.8 | 50.4
6321 | 192 | 50.63 | 89.61 | 0.94 | 19.7 | 15.6392 | 7836 | 66.04 | 12 | 1.43 | 0.7 | 0.95 | 3.6 | 691.2
6322 | 200 | 53.94 | 85.71 | 0.86 | 20.88 | 15.9617 | 7839 | 73.3 | 14 | 1.42 | 0.7 | 0.88 | 4.2 | 840
6323 | 12 | 12.49 | 0 | 0.97 | 6.32 | 3.9098 | 7831 | 161.57 | 2 | 3 | 0.33 | 1 | 0.6 | 7.2
6324 | 92 | 33.46 | 146.69 | 1 | 14.42 | 10.8258 | 7832 | 146.31 | 9.9 | 1.47 | 0.68 | 0.9 | 2.97 | 273.24
6325 | 704 | 98.71 | 66.18 | 0.91 | 34.93 | 29.9469 | 7851 | 76.76 | 29.7 | 1.13 | 0.89 | 0.91 | 8.91 | 6272.64
6326 | 76 | 36.28 | 109.3 | 0.73 | 14.42 | 9.8395 | 7834 | 123.69 | 8.73 | 1.85 | 0.54 | 0.78 | 2.619 | 199.044
6327 | 72 | 30.63 | 160.77 | 0.96 | 14.42 | 9.577 | 7835 | 146.31 | 8 | 1.93 | 0.52 | 0.88 | 2.4 | 172.8
6328 | 76 | 30.14 | 12.82 | 1 | 12.81 | 9.8395 | 7840 | 38.66 | 8 | 1.27 | 0.79 | 0.97 | 2.4 | 182.4
6329 | 1892 | 173.34 | 129.51 | 0.79 | 64.03 | 49.0937 | 7847 | 141.34 | 42.93 | 1.45 | 0.69 | 0.93 | 12.879 | 24367.068
6330 | 20 | 15.31 | 18.43 | 1 | 7.21 | 5.0475 | 7851 | 33.69 | 4 | 1.55 | 0.64 | 0.91 | 1.2 | 24
6331 | 192 | 51.11 | 35.28 | 0.92 | 20 | 15.6392 | 7855 | 36.87 | 15.18 | 1.31 | 0.77 | 0.91 | 4.554 | 874.368
6332 | 80 | 32.28 | 54.79 | 0.96 | 13.42 | 10.0951 | 7856 | 63.43 | 9.84 | 1.46 | 0.68 | 0.83 | 2.952 | 236.16
6333 | 420 | 77.25 | 55.35 | 0.88 | 30 | 23.1308 | 7866 | 53.13 | 21.21 | 1.43 | 0.7 | 0.91 | 6.363 | 2672.46
6334 | 16 | 11.31 | 0 | 1 | 5.66 | 4.5147 | 7855 | 135 | 4 | 1 | 1 | 1 | 1.2 | 19.2
6335 | 200 | 54.43 | 50.94 | 0.85 | 20 | 15.9617 | 7863 | 36.87 | 14.99 | 1.38 | 0.73 | 0.85 | 4.497 | 899.4
6336 | 200 | 51.11 | 29.54 | 0.96 | 18.87 | 15.9617 | 7862 | 32.01 | 16 | 1.14 | 0.88 | 0.91 | 4.8 | 960
6337 | 1196 | 139.2 | 62.98 | 0.78 | 53.25 | 39.0329 | 7886 | 55.71 | 33.09 | 1.67 | 0.6 | 0.93 | 9.927 | 11872.692
6338 | 68 | 29.46 | 135 | 0.98 | 11.66 | 9.3072 | 7865 | 120.96 | 9.84 | 1.25 | 0.8 | 0.83 | 2.952 | 200.736
6339 | 6860 | 338.39 | 159.86 | 0.75 | 129.77 | 93.4818 | 7874 | 151.46 | 75.07 | 1.76 | 0.57 | 0.95 | 22.521 | 154494.06
6340 | 108 | 37.94 | 154.5 | 0.94 | 16.12 | 11.7294 | 7874 | 150.26 | 10.67 | 1.68 | 0.6 | 0.83 | 3.201 | 345.708
6341 | 56 | 27.8 | 46.52 | 0.91 | 12.81 | 8.4462 | 7879 | 51.34 | 8 | 1.64 | 0.61 | 0.85 | 2.4 | 134.4
6342 | 180 | 55.11 | 84.02 | 0.74 | 20.88 | 15.1426 | 7876 | 106.7 | 12 | 1.83 | 0.55 | 0.86 | 3.6 | 648
6343 | 548 | 89.74 | 83.97 | 0.86 | 34.18 | 26.4214 | 7895 | 69.44 | 23.53 | 1.4 | 0.71 | 0.9 | 7.059 | 3868.332
6344 | 2332 | 200.85 | 92.57 | 0.73 | 72.28 | 54.5041 | 7917 | 75.58 | 44 | 1.61 | 0.62 | 0.93 | 13.2 | 30782.4
6345 | 24 | 16.97 | 45 | 1 | 7.21 | 5.5293 | 7885 | 33.69 | 5.66 | 1.29 | 0.77 | 0.8 | 1.698 | 40.752
6346 | 428 | 77.25 | 129.14 | 0.9 | 28.43 | 23.35 | 7884 | 129.29 | 22.63 | 1.23 | 0.81 | 0.92 | 6.789 | 2905.692
6347 | 1260 | 138.23 | 156.16 | 0.83 | 50.48 | 40.0636 | 7885 | 146.31 | 36.87 | 1.3 | 0.77 | 0.93 | 11.061 | 13936.86
6348 | 48 | 23.31 | 90 | 1 | 10 | 7.8196 | 7884 | 126.87 | 6 | 1.33 | 0.75 | 1 | 1.8 | 86.4
6349 | 2748 | 227.28 | 21.72 | 0.67 | 82.22 | 59.1662 | 7910 | 18.43 | 49.11 | 1.68 | 0.6 | 0.9 | 14.733 | 40486.284
6350 | 124 | 41.94 | 150.22 | 0.89 | 17.89 | 12.5683 | 7889 | 153.43 | 11.31 | 1.8 | 0.56 | 0.84 | 3.393 | 420.732
6351 | 96 | 34.63 | 0 | 1 | 13.42 | 11.0586 | 7894 | 153.43 | 10 | 1.25 | 0.8 | 0.89 | 3 | 288
6352 | 692 | 101.05 | 24.22 | 0.85 | 37.58 | 29.6905 | 7907 | 25.2 | 28 | 1.25 | 0.8 | 0.92 | 8.4 | 5812.8
6353 | 80 | 32.28 | 26.92 | 0.96 | 13.42 | 10.0951 | 7900 | 26.57 | 8.94 | 1.59 | 0.63 | 0.83 | 2.682 | 214.56
6354 | 264 | 62.91 | 131.88 | 0.84 | 24.17 | 18.3386 | 7898 | 114.44 | 16.64 | 1.5 | 0.67 | 0.86 | 4.992 | 1317.888
6355 | 132 | 47.11 | 51.08 | 0.75 | 21.26 | 12.9674 | 7907 | 48.81 | 10.73 | 2.27 | 0.44 | 0.84 | 3.219 | 424.908
6356 | 28 | 18.14 | 30.47 | 1 | 8.49 | 5.9723 | 7902 | 45 | 6 | 1.38 | 0.72 | 0.88 | 1.8 | 50.4
6357 | 16 | 11.31 | 0 | 1 | 5.66 | 4.5147 | 7907 | 135 | 4 | 1 | 1 | 1 | 1.2 | 19.2
6358 | 196 | 49.46 | 109.66 | 1 | 18.87 | 15.8013 | 7908 | 122.01 | 14 | 1.2 | 0.84 | 0.94 | 4.2 | 823.2
6359 | 44092 | 815.98 | 149.45 | 0.83 | 264.02 | 236.9982 | 7921 | 130.08 | 230 | 1.08 | 0.92 | 0.96 | 69 | 3042348
6360 | 52 | 29.46 | 0 | 0.75 | 10.2 | 8.1389 | 7912 | 168.69 | 8 | 1.11 | 0.9 | 0.76 | 2.4 | 124.8
6361 | 56 | 26.63 | 155.64 | 0.99 | 10.77 | 8.4462 | 7913 | 158.2 | 8 | 1.26 | 0.79 | 0.85 | 2.4 | 134.4
6362 | 3516 | 262.11 | 7.19 | 0.64 | 106.3 | 66.9252 | 7927 | 11.94 | 48.08 | 2.26 | 0.44 | 0.9 | 14.424 | 50714.784
6363 | 84 | 31.8 | 126.14 | 1 | 12.81 | 10.3444 | 7918 | 128.66 | 10 | 1.18 | 0.85 | 0.91 | 3 | 252
6364 | 296 | 66.91 | 120.7 | 0.83 | 26.83 | 19.4183 | 7918 | 116.57 | 16.1 | 1.8 | 0.56 | 0.87 | 4.83 | 1429.68
6365 | 24 | 16.97 | 135 | 1 | 7.21 | 5.5293 | 7921 | 123.69 | 5.66 | 1.29 | 0.77 | 0.8 | 1.698 | 40.752
6366 | 136 | 42.63 | 1.82 | 0.94 | 16.12 | 13.1624 | 7928 | 150.26 | 12 | 1.15 | 0.87 | 0.89 | 3.6 | 489.6
6367 | 148 | 44.28 | 19.86 | 0.95 | 17.2 | 13.7308 | 7942 | 35.54 | 12 | 1.37 | 0.73 | 0.9 | 3.6 | 532.8
6368 | 15716 | 554.24 | 162.16 | 0.64 | 212.6 | 141.4934 | 7958 | 168.06 | 110.45 | 1.96 | 0.51 | 0.89 | 33.135 | 520749.66
6369 | 268 | 62.43 | 18.47 | 0.86 | 22.36 | 18.477 | 7944 | 169.7 | 16.99 | 1.33 | 0.75 | 0.86 | 5.097 | 1365.996
6370 | 44 | 30.63 | 159.44 | 0.59 | 13.42 | 7.4867 | 7942 | 153.43 | 5.69 | 2.81 | 0.36 | 0.69 | 1.707 | 75.108
6371 | 48 | 23.31 | 0 | 1 | 10 | 7.8196 | 7946 | 143.13 | 6 | 1.33 | 0.75 | 1 | 1.8 | 86.4
6372 | 1624 | 166.99 | 137.6 | 0.73 | 62.48 | 45.484 | 7946 | 129.81 | 40.49 | 1.63 | 0.61 | 0.89 | 12.147 | 19726.728
6373 | 100 | 36.28 | 15.57 | 0.95 | 13.42 | 11.2867 | 7949 | 153.43 | 11.38 | 1.17 | 0.85 | 0.85 | 3.414 | 341.4
6374 | 280 | 63.6 | 101.92 | 0.87 | 25.06 | 18.8862 | 7948 | 118.61 | 16.77 | 1.5 | 0.67 | 0.87 | 5.031 | 1408.68
6375 | 6416 | 361.02 | 106.69 | 0.62 | 121.49 | 90.406 | 7949 | 110.22 | 79.71 | 1.56 | 0.64 | 0.91 | 23.913 | 153425.808
6376 | 44 | 23.8 | 0 | 0.98 | 10.2 | 7.4867 | 7952 | 168.69 | 6 | 1.47 | 0.68 | 0.85 | 1.8 | 79.2
6377 | 156 | 43.8 | 100.73 | 1 | 17.2 | 14.097 | 7957 | 125.54 | 12 | 1.17 | 0.85 | 0.96 | 3.6 | 561.6
6378 | 280 | 62.43 | 53.78 | 0.9 | 26.08 | 18.8862 | 7969 | 57.53 | 15.56 | 1.7 | 0.59 | 0.92 | 4.668 | 1307.04
6379 | 156 | 47.11 | 107.95 | 0.88 | 19.7 | 14.097 | 7959 | 113.96 | 12 | 1.62 | 0.62 | 0.88 | 3.6 | 561.6
6380 | 324 | 67.6 | 3.96 | 0.89 | 24.74 | 20.316 | 7974 | 165.96 | 18 | 1.4 | 0.72 | 0.9 | 5.4 | 1749.6
6381 | 5780 | 323.56 | 172.63 | 0.69 | 121.66 | 85.8083 | 7981 | 170.54 | 74 | 1.72 | 0.58 | 0.93 | 22.2 | 128316
6382 | 180 | 55.6 | 160.7 | 0.73 | 24.17 | 15.1426 | 7974 | 155.56 | 12.52 | 2.13 | 0.47 | 0.82 | 3.756 | 676.08
6383 | 124 | 40.28 | 5.86 | 0.96 | 15.23 | 12.5683 | 7975 | 156.8 | 12 | 1.31 | 0.77 | 0.87 | 3.6 | 446.4
6384 | 4972 | 286.59 | 160.17 | 0.76 | 110.94 | 79.5849 | 7979 | 152.05 | 64.78 | 1.74 | 0.58 | 0.94 | 19.434 | 96625.848
6385 | 36 | 19.8 | 20.3 | 1 | 8.94 | 6.772 | 7981 | 26.57 | 6 | 1.34 | 0.75 | 0.86 | 1.8 | 64.8
6386 | 152 | 45.94 | 149.69 | 0.91 | 17.89 | 13.9151 | 7979 | 153.43 | 14 | 1.28 | 0.78 | 0.85 | 4.2 | 638.4
6387 | 104 | 37.46 | 131.99 | 0.93 | 15.62 | 11.5102 | 7984 | 129.81 | 10.73 | 1.54 | 0.65 | 0.87 | 3.219 | 334.776
6388 | 228 | 86.23 | 92.3 | 0.39 | 26.83 | 17.0425 | 8002 | 63.43 | 20.17 | 1.3 | 0.77 | 0.6 | 6.051 | 1379.628
6389 | 84 | 33.94 | 93.23 | 0.92 | 12.65 | 10.3444 | 7996 | 108.43 | 10 | 1.23 | 0.81 | 0.84 | 3 | 252
6390 | 20 | 15.31 | 18.43 | 1 | 7.21 | 5.0475 | 7998 | 33.69 | 4 | 1.55 | 0.64 | 0.91 | 1.2 | 24
6391 | 44 | 22.63 | 131.03 | 1 | 10 | 7.4867 | 8004 | 126.87 | 7.07 | 1.45 | 0.69 | 0.85 | 2.121 | 93.324
6392 | 492 | 81.74 | 84.56 | 0.93 | 29.73 | 25.035 | 8020 | 70.35 | 24 | 1.24 | 0.81 | 0.92 | 7.2 | 3542.4
6393 | 700 | 110.23 | 107.27 | 0.72 | 41.76 | 29.8617 | 8008 | 106.7 | 25.28 | 1.85 | 0.54 | 0.85 | 7.584 | 5308.8
6394 | 36 | 20.97 | 26.57 | 1 | 10 | 6.772 | 8012 | 36.87 | 6 | 1.82 | 0.55 | 0.86 | 1.8 | 64.8
6395 | 40 | 20.97 | 0 | 1 | 8.94 | 7.1383 | 8011 | 153.43 | 6 | 1.24 | 0.81 | 0.91 | 1.8 | 72
6396 | 92 | 34.63 | 118.07 | 0.96 | 14.14 | 10.8258 | 8014 | 135 | 10 | 1.33 | 0.75 | 0.88 | 3 | 276
6397 | 128 | 45.46 | 58.49 | 0.78 | 20 | 12.7694 | 8023 | 53.13 | 11.32 | 2.05 | 0.49 | 0.85 | 3.396 | 434.688
6398 | 768 | 106.91 | 106.4 | 0.84 | 40.5 | 31.2785 | 8019 | 122.91 | 28 | 1.42 | 0.71 | 0.91 | 8.4 | 6451.2
6399 | 48 | 23.8 | 57.93 | 1 | 10 | 7.8196 | 8025 | 36.87 | 8 | 1.28 | 0.78 | 0.86 | 2.4 | 115.2
6400 | 140 | 43.11 | 35.64 | 0.95 | 17.2 | 13.3545 | 8031 | 54.46 | 12.73 | 1.31 | 0.76 | 0.88 | 3.819 | 534.66
6401 | 164 | 47.11 | 51.09 | 0.93 | 18.44 | 14.454 | 8031 | 49.4 | 14 | 1.22 | 0.82 | 0.88 | 4.2 | 688.8
6402 | 56 | 24.97 | 45 | 1 | 11.31 | 8.4462 | 8028 | 45 | 8 | 1.32 | 0.76 | 0.93 | 2.4 | 134.4
6403 | 84 | 35.8 | 20.89 | 0.82 | 16.12 | 10.3444 | 8029 | 29.74 | 8 | 1.85 | 0.54 | 0.91 | 2.4 | 201.6
6404 | 1180 | 132.17 | 174.07 | 0.85 | 48.37 | 38.7709 | 8036 | 172.87 | 36.77 | 1.27 | 0.79 | 0.9 | 11.031 | 13016.58
6405 | 24 | 19.31 | 90 | 0.81 | 8.25 | 5.5293 | 8031 | 104.04 | 4 | 1.81 | 0.55 | 0.86 | 1.2 | 28.8
6406 | 1728 | 170.99 | 143.54 | 0.74 | 62.48 | 46.9177 | 8036 | 140.19 | 42.93 | 1.46 | 0.69 | 0.91 | 12.879 | 22254.912
6407 | 380 | 73.74 | 61.71 | 0.88 | 26.08 | 22.0017 | 8046 | 32.47 | 21.83 | 1.16 | 0.86 | 0.89 | 6.549 | 2488.62
6408 | 12 | 11.31 | 45 | 1 | 5.66 | 3.9098 | 8040 | 45 | 4 | 1.46 | 0.68 | 0.86 | 1.2 | 14.4
6409 | 580 | 90.71 | 101.35 | 0.89 | 32.98 | 27.1819 | 8046 | 104.04 | 26.55 | 1.16 | 0.86 | 0.89 | 7.965 | 4619.7
6410 | 56 | 24.97 | 90 | 1 | 10 | 8.4462 | 8048 | 126.87 | 8 | 1.02 | 0.98 | 0.93 | 2.4 | 134.4
6411 | 3196 | 258.79 | 173.15 | 0.6 | 104.35 | 63.807 | 8059 | 167.83 | 43.15 | 2.66 | 0.38 | 0.9 | 12.945 | 41372.22
6412 | 48 | 23.8 | 147.93 | 1 | 10 | 7.8196 | 8056 | 126.87 | 8 | 1.28 | 0.78 | 0.86 | 2.4 | 115.2
6413 | 688 | 103.88 | 118.48 | 0.8 | 40.5 | 29.6046 | 8058 | 122.91 | 25.04 | 1.72 | 0.58 | 0.9 | 7.512 | 5168.256
6414 | 108 | 39.11 | 3.84 | 0.89 | 16.49 | 11.7294 | 8061 | 14.04 | 10 | 1.58 | 0.63 | 0.84 | 3 | 324
6415 | 64 | 28.97 | 113.74 | 0.96 | 11.66 | 9.0293 | 8060 | 120.96 | 8 | 1.23 | 0.81 | 0.91 | 2.4 | 153.6
6416 | 28 | 16.97 | 45 | 1 | 8.49 | 5.9723 | 8063 | 45 | 5.66 | 1.6 | 0.63 | 0.88 | 1.698 | 47.544
6417 | 76 | 30.63 | 96.26 | 1 | 11.66 | 9.8395 | 8062 | 120.96 | 10 | 1.08 | 0.92 | 0.88 | 3 | 228
6418 | 284 | 70.91 | 158.9 | 0.71 | 30.46 | 19.0206 | 8066 | 156.8 | 15.21 | 2.3 | 0.44 | 0.83 | 4.563 | 1295.892
6419 | 688 | 135.68 | 47.18 | 0.47 | 51.22 | 29.6046 | 8083 | 38.66 | 25.96 | 2.12 | 0.47 | 0.73 | 7.788 | 5358.144
6420 | 36 | 19.31 | 0 | 1 | 8.49 | 6.772 | 8070 | 135 | 6 | 1 | 1 | 1 | 1.8 | 64.8
6421 | 40 | 22.14 | 108.22 | 1 | 10 | 7.1383 | 8075 | 126.87 | 6 | 1.56 | 0.64 | 0.91 | 1.8 | 72
6422 | 68 | 30.63 | 84.56 | 0.91 | 12.65 | 9.3072 | 8089 | 71.57 | 8 | 1.45 | 0.69 | 0.85 | 2.4 | 163.2
6423 | 148 | 51.11 | 157.9 | 0.71 | 22.36 | 13.7308 | 8085 | 153.43 | 10.12 | 2.49 | 0.4 | 0.85 | 3.036 | 449.328
6424 | 32 | 20.97 | 90 | 0.91 | 8.25 | 6.3847 | 8085 | 104.04 | 6 | 1.2 | 0.84 | 0.8 | 1.8 | 57.6
6425 | 368 | 75.6 | 75.88 | 0.81 | 27.86 | 21.6516 | 8101 | 68.96 | 19.22 | 1.43 | 0.7 | 0.88 | 5.766 | 2121.888
6426 | 7660 | 365.59 | 65.89 | 0.72 | 136.01 | 98.7824 | 8154 | 70.23 | 76.92 | 1.89 | 0.53 | 0.93 | 23.076 | 176762.16
6427 | 48 | 23.8 | 32.07 | 1 | 10 | 7.8196 | 8095 | 36.87 | 8 | 1.28 | 0.78 | 0.86 | 2.4 | 115.2
6428 | 820 | 106.91 | 149.36 | 0.9 | 38.83 | 32.3201 | 8092 | 145.49 | 30 | 1.2 | 0.83 | 0.94 | 9 | 7380
6429 | 180 | 47.11 | 151.72 | 1 | 18.87 | 15.1426 | 8096 | 147.99 | 14 | 1.26 | 0.8 | 0.92 | 4.2 | 756
6430 | 108 | 37.46 | 131.47 | 0.97 | 15.62 | 11.7294 | 8096 | 129.81 | 11.63 | 1.31 | 0.76 | 0.87 | 3.489 | 376.812
6431 | 16 | 14.14 | 0 | 1 | 6.32 | 4.5147 | 8106 | 161.57 | 4 | 1.47 | 0.68 | 0.8 | 1.2 | 19.2
6432 | 3616 | 227.08 | 60.81 | 0.88 | 75.31 | 67.8702 | 8143 | 79.29 | 63.64 | 1.15 | 0.87 | 0.95 | 19.092 | 69036.672
6433 | 8008 | 355.85 | 114.12 | 0.79 | 116.62 | 101.0014 | 8125 | 149.04 | 89.83 | 1.2 | 0.83 | 0.95 | 26.949 | 215807.592
6434 | 48 | 24.97 | 121.09 | 0.97 | 11.31 | 7.8196 | 8110 | 135 | 7.59 | 1.48 | 0.68 | 0.86 | 2.277 | 109.296
6435 | 3396 | 253.22 | 57.22 | 0.67 | 100.44 | 65.7732 | 8154 | 54.73 | 43.56 | 2.42 | 0.41 | 0.92 | 13.068 | 44378.928
6436 | 36 | 20.97 | 26.57 | 1 | 10 | 6.772 | 8114 | 36.87 | 6 | 1.82 | 0.55 | 0.86 | 1.8 | 64.8
6437 | 1184 | 130.51 | 123.71 | 0.87 | 44.94 | 38.8366 | 8116 | 122.28 | 36.77 | 1.22 | 0.82 | 0.93 | 11.031 | 13060.704
6438 | 384 | 76.08 | 128.53 | 0.83 | 26.31 | 22.1172 | 8127 | 81.25 | 22 | 1.08 | 0.93 | 0.88 | 6.6 | 2534.4
6439 | 160 | 45.94 | 30.55 | 0.95 | 17.89 | 14.2766 | 8121 | 26.57 | 13.91 | 1.33 | 0.75 | 0.88 | 4.173 | 667.68
6440 | 96 | 36.28 | 168.46 | 0.92 | 14.14 | 11.0586 | 8122 | 171.87 | 10 | 1.23 | 0.82 | 0.86 | 3 | 288
6441 | 2196 | 192.17 | 71.72 | 0.75 | 74 | 52.8909 | 8157 | 71.08 | 40.93 | 1.9 | 0.53 | 0.93 | 12.279 | 26964.684
6442 | 720 | 99.4 | 168.29 | 0.92 | 34.93 | 30.2853 | 8129 | 166.76 | 28 | 1.18 | 0.84 | 0.93 | 8.4 | 6048
6443 | 120 | 43.11 | 54.48 | 0.81 | 18.44 | 12.3639 | 8132 | 49.4 | 11.31 | 1.62 | 0.62 | 0.86 | 3.393 | 407.16
6444 | 1060 | 130.02 | 34.93 | 0.79 | 52.15 | 36.7467 | 8146 | 32.47 | 30.4 | 1.8 | 0.56 | 0.91 | 9.12 | 9667.2
6445 | 20 | 18.14 | 0 | 0.76 | 7.21 | 5.0475 | 8136 | 146.31 | 4 | 1.65 | 0.61 | 0.83 | 1.2 | 24
6446 | 192 | 52.28 | 14.86 | 0.88 | 18.87 | 15.6392 | 8149 | 32.01 | 14 | 1.07 | 0.93 | 0.89 | 4.2 | 806.4
6447 | 48 | 23.8 | 57.93 | 1 | 10 | 7.8196 | 8145 | 36.87 | 8 | 1.28 | 0.78 | 0.86 | 2.4 | 115.2
6448 | 20 | 18.14 | 20.99 | 0.76 | 8.94 | 5.0475 | 8147 | 26.57 | 4 | 2.61 | 0.38 | 0.77 | 1.2 | 24
6449 | 128 | 41.46 | 45.6 | 0.94 | 17.2 | 12.7694 | 8155 | 54.46 | 12 | 1.38 | 0.73 | 0.89 | 3.6 | 460.8
6450 | 420 | 74.43 | 118.42 | 0.95 | 27.78 | 23.1308 | 8152 | 120.26 | 22 | 1.23 | 0.81 | 0.93 | 6.6 | 2772
6451 | 152 | 44.28 | 156.61 | 0.97 | 18.87 | 13.9151 | 8153 | 147.99 | 12 | 1.57 | 0.64 | 0.92 | 3.6 | 547.2
6452 | 132 | 39.11 | 152.81 | 1 | 16.12 | 12.9674 | 8158 | 150.26 | 12 | 1.34 | 0.74 | 0.9 | 3.6 | 475.2
6453 | 76 | 30.63 | 161.57 | 1 | 13.42 | 9.8395 | 8160 | 153.43 | 8 | 1.5 | 0.67 | 0.9 | 2.4 | 182.4
6454 | 64 | 27.8 | 156.26 | 1 | 11.66 | 9.0293 | 8161 | 149.04 | 8 | 1.23 | 0.81 | 0.91 | 2.4 | 153.6
6455 | 180 | 48.28 | 72.09 | 0.97 | 17.2 | 15.1426 | 8163 | 125.54 | 14 | 1.05 | 0.95 | 0.91 | 4.2 | 756
6456 | 72 | 29.46 | 38.47 | 1 | 11.66 | 9.577 | 8168 | 30.96 | 9.84 | 1.26 | 0.8 | 0.86 | 2.952 | 212.544
6457 | 1824 | 177.82 | 38.09 | 0.72 | 64.4 | 48.2034 | 8188 | 36.16 | 43.83 | 1.58 | 0.63 | 0.89 | 13.149 | 23983.776
6458 | 22460 | 640.98 | 179.92 | 0.69 | 210.68 | 169.1492 | 8226 | 19.98 | 158.05 | 1.23 | 0.81 | 0.92 | 47.415 | 1064940.9
6459 | 1308 | 141.34 | 47.69 | 0.82 | 52.5 | 40.8196 | 8188 | 40.36 | 35.36 | 1.56 | 0.64 | 0.92 | 10.608 | 13875.264
6460 | 536 | 90.71 | 162.53 | 0.82 | 34.23 | 26.1305 | 8173 | 173.29 | 23.26 | 1.49 | 0.67 | 0.89 | 6.978 | 3740.208
6461 | 152 | 48.28 | 101.7 | 0.82 | 18.44 | 13.9151 | 8171 | 130.6 | 12 | 1.38 | 0.72 | 0.87 | 3.6 | 547.2
6462 | 4988 | 292.74 | 171.4 | 0.73 | 107.7 | 79.7129 | 8178 | 164.93 | 72 | 1.39 | 0.72 | 0.92 | 21.6 | 107740.8
6463 | 96 | 35.11 | 40.85 | 0.98 | 13.42 | 11.0586 | 8184 | 26.57 | 11.31 | 1.16 | 0.86 | 0.86 | 3.393 | 325.728
6464 | 912 | 117.05 | 48.2 | 0.84 | 44.05 | 34.0849 | 8205 | 50.53 | 32.17 | 1.36 | 0.74 | 0.9 | 9.651 | 8801.712
6465 | 104 | 36.28 | 18.53 | 0.99 | 13.42 | 11.5102 | 8193 | 153.43 | 11.63 | 1.15 | 0.87 | 0.87 | 3.489 | 362.856
6466 | 136 | 43.11 | 114.16 | 0.92 | 17.09 | 13.1624 | 8191 | 110.56 | 12 | 1.3 | 0.77 | 0.87 | 3.6 | 489.6
6467 | 84 | 33.46 | 39.75 | 0.94 | 14.42 | 10.3444 | 8198 | 33.69 | 9.9 | 1.59 | 0.63 | 0.86 | 2.97 | 249.48
6468 | 456 | 103.2 | 72.13 | 0.54 | 36.22 | 24.1017 | 8240 | 83.66 | 22.31 | 1.9 | 0.53 | 0.73 | 6.693 | 3052.008
6469 | 68 | 30.63 | 28.11 | 0.91 | 12.81 | 9.3072 | 8228 | 38.66 | 9.49 | 1.44 | 0.7 | 0.83 | 2.847 | 193.596
6470 | 88 | 33.46 | 38.53 | 0.99 | 13.42 | 10.5878 | 8229 | 26.57 | 10 | 1.22 | 0.82 | 0.86 | 3 | 264
6471 | 168 | 48.28 | 123.72 | 0.91 | 18.87 | 14.6292 | 8228 | 122.01 | 14 | 1.27 | 0.79 | 0.89 | 4.2 | 705.6
6472 | 460 | 89.05 | 39.34 | 0.73 | 36.06 | 24.2072 | 8241 | 33.69 | 19.6 | 2.01 | 0.5 | 0.87 | 5.88 | 2704.8
6473 | 5280 | 280.74 | 18.61 | 0.84 | 101.84 | 82.0129 | 8261 | 19.5 | 73.36 | 1.37 | 0.73 | 0.95 | 22.008 | 116202.24
6474 | 64 | 29.46 | 129.63 | 0.93 | 11.66 | 9.0293 | 8232 | 120.96 | 8.94 | 1.36 | 0.74 | 0.8 | 2.682 | 171.648
6475 | 16 | 11.31 | 0 | 1 | 5.66 | 4.5147 | 8232 | 135 | 4 | 1 | 1 | 1 | 1.2 | 19.2
6476 | 6820 | 329.22 | 16.81 | 0.79 | 112.64 | 93.2089 | 8262 | 173.88 | 81.04 | 1.4 | 0.71 | 0.95 | 24.312 | 165807.84
6477 | 316 | 66.43 | 24.37 | 0.9 | 25.3 | 20.0636 | 8248 | 18.43 | 18 | 1.26 | 0.79 | 0.9 | 5.4 | 1706.4
6478 | 20 | 15.31 | 71.57 | 1 | 7.21 | 5.0475 | 8251 | 56.31 | 4 | 1.55 | 0.64 | 0.91 | 1.2 | 24
6479 | 160 | 45.94 | 101.77 | 0.95 | 17.09 | 14.2766 | 8252 | 110.56 | 14 | 1.12 | 0.9 | 0.89 | 4.2 | 672
6480 | 12 | 11.31 | 135 | 1 | 5.66 | 3.9098 | 8254 | 135 | 4 | 1.46 | 0.68 | 0.86 | 1.2 | 14.4
6481 | 888 | 110.23 | 120.47 | 0.92 | 39.45 | 33.6335 | 8255 | 120.47 | 32 | 1.22 | 0.82 | 0.94 | 9.6 | 8524.8
6482 | 36 | 28.97 | 90.35 | 0.54 | 12.17 | 6.772 | 8264 | 99.46 | 6 | 2.44 | 0.41 | 0.67 | 1.8 | 64.8
6483 | 12 | 11.31 | 45 | 1 | 5.66 | 3.9098 | 8271 | 45 | 4 | 1.46 | 0.68 | 0.86 | 1.2 | 14.4
6484 | 24 | 16.97 | 45 | 1 | 7.21 | 5.5293 | 8273 | 33.69 | 5.66 | 1.29 | 0.77 | 0.8 | 1.698 | 40.752
6485 | 24 | 15.31 | 0 | 1 | 7.21 | 5.5293 | 8273 | 146.31 | 4 | 1.5 | 0.67 | 1 | 1.2 | 28.8
6486 | 140 | 41.94 | 0 | 1 | 15.23 | 13.3545 | 8287 | 156.8 | 14 | 1.09 | 0.92 | 0.88 | 4.2 | 588
6487 | 216 | 56.28 | 95.63 | 0.86 | 21.54 | 16.5879 | 8293 | 111.8 | 13.73 | 1.67 | 0.6 | 0.89 | 4.119 | 889.704
6488 | 68 | 30.63 | 26.59 | 0.91 | 13.42 | 9.3072 | 8301 | 26.57 | 8 | 1.69 | 0.59 | 0.87 | 2.4 | 163.2
6489 | 60 | 27.8 | 58.15 | 0.98 | 11.66 | 8.7426 | 8309 | 59.04 | 8 | 1.39 | 0.72 | 0.88 | 2.4 | 144
6490 | 24 | 16.97 | 45 | 1 | 7.21 | 5.5293 | 8310 | 33.69 | 5.66 | 1.29 | 0.77 | 0.8 | 1.698 | 40.752
6491 | 84 | 33.46 | 30.66 | 0.94 | 13.42 | 10.3444 | 8315 | 26.57 | 10 | 1.27 | 0.79 | 0.86 | 3 | 252
6492 | 48 | 25.46 | 42.79 | 0.93 | 11.66 | 7.8196 | 8316 | 30.96 | 7.07 | 1.7 | 0.59 | 0.8 | 2.121 | 101.808
6493 | 68 | 27.8 | 172.87 | 1 | 11.66 | 9.3072 | 8320 | 149.04 | 8 | 1.34 | 0.75 | 0.92 | 2.4 | 163.2
6494 | 28 | 18.14 | 0 | 1 | 7.21 | 5.9723 | 8334 | 123.69 | 6 | 1.07 | 0.94 | 0.88 | 1.8 | 50.4
6495 | 3384 | 221.14 | 119.1 | 0.87 | 73.76 | 65.6569 | 8336 | 130.6 | 63.54 | 1.15 | 0.87 | 0.94 | 19.062 | 64505.808
6496 | 2592 | 199.76 | 87.01 | 0.82 | 68.73 | 57.4623 | 8337 | 98.37 | 54.58 | 1.19 | 0.84 | 0.92 | 16.374 | 42441.408
6497 | 48 | 23.31 | 0 | 1 | 10 | 7.8196 | 8343 | 143.13 | 6 | 1.33 | 0.75 | 1 | 1.8 | 86.4
6498 | 804 | 105.74 | 177.91 | 0.9 | 37.95 | 32.0032 | 8354 | 18.43 | 28 | 1.29 | 0.77 | 0.93 | 8.4 | 6753.6
6499 | 52 | 26.63 | 118.76 | 0.92 | 10.2 | 8.1389 | 8348 | 101.31 | 8 | 1.14 | 0.87 | 0.81 | 2.4 | 124.8
6500 | 240 | 60.77 | 96.01 | 0.82 | 24.33 | 17.4852 | 8355 | 99.46 | 14 | 1.71 | 0.58 | 0.89 | 4.2 | 1008
6501 | 1448 | 140.85 | 43.48 | 0.92 | 50.48 | 42.9486 | 8379 | 33.69 | 39.6 | 1.24 | 0.81 | 0.95 | 11.88 | 17202.24
6502 | 16 | 15.31 | 108.43 | 0.86 | 7.21 | 4.5147 | 8363 | 123.69 | 4 | 2 | 0.5 | 0.8 | 1.2 | 19.2
6503 | 104 | 36.97 | 2.13e-14 | 0.96 | 15.23 | 11.5102 | 8368 | 156.8 | 8 | 1.7 | 0.59 | 0.96 | 2.4 | 249.6
6504 | 44 | 22.14 | 164.93 | 1 | 10 | 7.4867 | 8378 | 143.13 | 6 | 1.37 | 0.73 | 0.96 | 1.8 | 79.2
6505 | 80 | 31.8 | 45 | 0.99 | 12.81 | 10.0951 | 8391 | 38.66 | 10 | 1.25 | 0.8 | 0.89 | 3 | 240
6506 | 40 | 22.14 | 63.43 | 1 | 10 | 7.1383 | 8392 | 53.13 | 6 | 1.29 | 0.78 | 0.91 | 1.8 | 72
6507 | 284 | 60.77 | 100.57 | 0.97 | 23.41 | 19.0206 | 8391 | 109.98 | 16 | 1.36 | 0.73 | 0.92 | 4.8 | 1363.2
6508 | 36 | 24.97 | 74.52 | 0.73 | 10.2 | 6.772 | 8392 | 101.31 | 6 | 1.42 | 0.7 | 0.75 | 1.8 | 64.8
6509 | 1708 | 154.51 | 164.89 | 0.9 | 54.41 | 46.6454 | 8401 | 162.9 | 44 | 1.21 | 0.83 | 0.94 | 13.2 | 22545.6
6510 | 180 | 47.11 | 81.48 | 1 | 17.2 | 15.1426 | 8400 | 144.46 | 14 | 1.08 | 0.92 | 0.91 | 4.2 | 756
6511 | 2632 | 216.45 | 5.48 | 0.71 | 70.71 | 57.9039 | 8422 | 171.87 | 54 | 1.33 | 0.75 | 0.9 | 16.2 | 42638.4
6512 | 100 | 39.11 | 126.31 | 0.82 | 16.12 | 11.2867 | 8406 | 119.74 | 9.9 | 1.64 | 0.61 | 0.83 | 2.97 | 297
6513 | 80 | 30.63 | 135 | 1 | 12.81 | 10.0951 | 8412 | 128.66 | 10 | 1.25 | 0.8 | 0.89 | 3 | 240
6514 | 312 | 66.91 | 30.34 | 0.88 | 26.83 | 19.9362 | 8423 | 26.57 | 16.97 | 1.62 | 0.62 | 0.89 | 5.091 | 1588.392
6515 | 192 | 51.6 | 141.9 | 0.91 | 20 | 15.6392 | 8427 | 126.87 | 15.18 | 1.42 | 0.7 | 0.86 | 4.554 | 874.368
6516 | 24 | 15.31 | 90 | 1 | 7.21 | 5.5293 | 8433 | 123.69 | 4 | 1.5 | 0.67 | 1 | 1.2 | 28.8
6517 | 124 | 44.28 | 4.41 | 0.79 | 16.12 | 12.5683 | 8435 | 150.26 | 12 | 1.46 | 0.69 | 0.84 | 3.6 | 446.4
6518 | 80 | 32.28 | 170.35 | 0.96 | 12.65 | 10.0951 | 8438 | 161.57 | 10 | 1.28 | 0.78 | 0.83 | 3 | 240
6519 | 180 | 49.94 | 13.23 | 0.91 | 19.7 | 15.1426 | 8443 | 23.96 | 14 | 1.29 | 0.77 | 0.87 | 4.2 | 756
6520 | 84 | 33.46 | 107.58 | 0.94 | 13.42 | 10.3444 | 8448 | 116.57 | 10 | 1.28 | 0.78 | 0.84 | 3 | 252
6521 | 120 | 38.63 | 127.32 | 1 | 15.62 | 12.3639 | 8471 | 129.81 | 12 | 1.24 | 0.8 | 0.92 | 3.6 | 432
6522 | 92 | 35.11 | 36.4 | 0.94 | 13.42 | 10.8258 | 8480 | 26.57 | 10.73 | 1.29 | 0.78 | 0.82 | 3.219 | 296.148
6523 | 72 | 28.28 | 32.01 | 1 | 11.66 | 9.577 | 8480 | 30.96 | 9.9 | 1.09 | 0.91 | 0.86 | 2.97 | 213.84
6524 | 408 | 81.25 | 26.11 | 0.78 | 30.53 | 22.7979 | 8493 | 31.61 | 20.43 | 1.49 | 0.67 | 0.88 | 6.129 | 2500.632
6525 | 260 | 61.46 | 161.96 | 0.87 | 22.63 | 18.1992 | 8496 | 135 | 16 | 1.18 | 0.84 | 0.9 | 4.8 | 1248
6526 | 28 | 18.14 | 120.47 | 1 | 8.49 | 5.9723 | 8510 | 135 | 6 | 1.38 | 0.72 | 0.88 | 1.8 | 50.4
6527 | 88 | 33.46 | 13.28 | 0.99 | 12.81 | 10.5878 | 8527 | 51.34 | 10 | 1.06 | 0.94 | 0.86 | 3 | 264
6528 | 28 | 18.14 | 30.47 | 1 | 8.49 | 5.9723 | 8540 | 45 | 6 | 1.38 | 0.72 | 0.88 | 1.8 | 50.4
6529 | 184 | 49.94 | 43.52 | 0.93 | 20 | 15.31 | 8552 | 53.13 | 14.14 | 1.42 | 0.71 | 0.88 | 4.242 | 780.528
6530 | 28 | 16.97 | 90 | 1 | 7.21 | 5.9723 | 8546 | 123.69 | 6 | 1.07 | 0.94 | 0.88 | 1.8 | 50.4
6531 | 212 | 58.43 | 134.07 | 0.78 | 22.8 | 16.4336 | 8577 | 127.87 | 14.14 | 1.58 | 0.63 | 0.86 | 4.242 | 899.304
6532 | 40 | 20.97 | 63.43 | 1 | 10 | 7.1383 | 8629 | 53.13 | 6 | 1.55 | 0.64 | 0.91 | 1.8 | 72
6533 | 240 | 58.43 | 54.78 | 0.88 | 23.32 | 17.4852 | 8640 | 59.04 | 15.56 | 1.49 | 0.67 | 0.88 | 4.668 | 1120.32

## Subsample (SS) #3
| Subsample (SS) #3 |  |  | Subsample = 1.0 mL aliquot taken from a 50 mL suspension in 95 vol.% ethanol, containing a total dry sample mass of 9.8 mg
Index | Area (µm²) | Angle | Perim. (µm) | Circ. | Feret diameter (µm) | Area-equivalent diameter (µm) | FeretX | FeretY | FeretAngle | MinFeret | AR | Round | Solidity | Height (µm) | Volume (µm³) | Feret diameter (µm) | Count of Feret diameter (µm) | Micrograph (2.0 µm/pixel)
1 | 220 | 57.94 | 162.12 | 0.82 | 20.4 | 16.7408 | 5090 | 127 | 168.69 | 16 | 1.11 | 0.9 | 0.85 | 4.8 | 1056 | 10-20 | 2616
2 | 92 | 32.97 | 45 | 1 | 14.14 | 10.8258 | 4052 | 152 | 45 | 10 | 1.2 | 0.83 | 0.96 | 3 | 276 | 20-30 | 974
3 | 28 | 16.97 | 90 | 1 | 7.21 | 5.9723 | 5242 | 203 | 123.69 | 6 | 1.07 | 0.94 | 0.88 | 1.8 | 50.4 | 30-40 | 432
4 | 56 | 26.63 | 114.36 | 0.99 | 10.77 | 8.4462 | 4006 | 206 | 111.8 | 8 | 1.26 | 0.79 | 0.85 | 2.4 | 134.4 | 40-50 | 274
5 | 68 | 27.8 | 164.83 | 1 | 11.66 | 9.3072 | 4794 | 221 | 149.04 | 8 | 1.26 | 0.79 | 0.92 | 2.4 | 163.2 | 50-60 | 188
6 | 28 | 18.14 | 0 | 1 | 7.21 | 5.9723 | 4751 | 228 | 123.69 | 6 | 1.07 | 0.94 | 0.88 | 1.8 | 50.4 | 60-70 | 153
7 | 68 | 29.46 | 135 | 0.98 | 11.66 | 9.3072 | 5729 | 272 | 120.96 | 9.84 | 1.25 | 0.8 | 0.83 | 2.952 | 200.736 | 70-80 | 102
8 | 16 | 11.31 | 0 | 1 | 5.66 | 4.5147 | 5838 | 279 | 135 | 4 | 1 | 1 | 1 | 1.2 | 19.2 | 80-90 | 84
9 | 332 | 70.91 | 73.24 | 0.83 | 26.68 | 20.5653 | 4187 | 300 | 77.01 | 19.41 | 1.49 | 0.67 | 0.88 | 5.823 | 1933.236 | 90-100 | 67
10 | 40 | 20.97 | 90 | 1 | 8.94 | 7.1383 | 4318 | 295 | 116.57 | 6 | 1.33 | 0.75 | 0.91 | 1.8 | 72 | 100-110 | 56
11 | 40 | 22.14 | 0 | 1 | 8.94 | 7.1383 | 4112 | 300 | 153.43 | 6 | 1.24 | 0.81 | 0.91 | 1.8 | 72 | 110-120 | 60
12 | 20 | 15.31 | 18.43 | 1 | 7.21 | 5.0475 | 5236 | 313 | 33.69 | 4 | 1.55 | 0.64 | 0.91 | 1.2 | 24 | 120-130 | 37
13 | 2888 | 220.45 | 96.85 | 0.75 | 74.32 | 60.6546 | 4833 | 349 | 66.19 | 59.03 | 1.08 | 0.93 | 0.89 | 17.709 | 51143.592 | 130-140 | 38
14 | 232 | 56.28 | 14.41 | 0.92 | 22.36 | 17.1913 | 4297 | 329 | 26.57 | 14 | 1.54 | 0.65 | 0.92 | 4.2 | 974.4 | 140-150 | 22
15 | 160 | 45.94 | 31.58 | 0.95 | 17.89 | 14.2766 | 4721 | 352 | 26.57 | 13.91 | 1.31 | 0.77 | 0.88 | 4.173 | 667.68 | 150-160 | 24
16 | 1272 | 139.88 | 75.78 | 0.82 | 48.66 | 40.254 | 5455 | 432 | 99.46 | 34.52 | 1.37 | 0.73 | 0.92 | 10.356 | 13172.832 | 160-170 | 19
17 | 20 | 14.14 | 18.43 | 1 | 7.21 | 5.0475 | 3573 | 436 | 33.69 | 4 | 1.55 | 0.64 | 0.91 | 1.2 | 24 | 170-180 | 11
18 | 324 | 67.11 | 12.43 | 0.9 | 24.41 | 20.316 | 3419 | 479 | 34.99 | 18 | 1.2 | 0.83 | 0.92 | 5.4 | 1749.6 | 180-190 | 10
19 | 72 | 30.63 | 177.21 | 0.96 | 12.65 | 9.577 | 4851 | 489 | 18.43 | 8 | 1.39 | 0.72 | 0.86 | 2.4 | 172.8 | 190-200 | 11
20 | 92 | 33.46 | 160.86 | 1 | 13.42 | 10.8258 | 4267 | 497 | 153.43 | 10 | 1.31 | 0.76 | 0.88 | 3 | 276 | >200 | 68
21 | 80 | 30.63 | 63.43 | 1 | 11.66 | 10.0951 | 5611 | 502 | 120.96 | 10 | 1.08 | 0.92 | 0.89 | 3 | 240 | Total Result | 5246
22 | 36 | 19.31 | 0 | 1 | 8.49 | 6.772 | 3949 | 531 | 135 | 6 | 1 | 1 | 1 | 1.8 | 64.8
23 | 1116 | 126.23 | 92.36 | 0.88 | 44.27 | 37.7049 | 3400 | 565 | 71.57 | 34 | 1.29 | 0.77 | 0.94 | 10.2 | 11383.2
24 | 72 | 28.97 | 90 | 1 | 11.66 | 9.577 | 6472 | 545 | 120.96 | 8 | 1.22 | 0.82 | 0.95 | 2.4 | 172.8
25 | 808 | 105.05 | 128.45 | 0.92 | 35.61 | 32.0827 | 3623 | 578 | 128.16 | 32 | 1.06 | 0.94 | 0.92 | 9.6 | 7756.8
26 | 7212 | 328.13 | 157.63 | 0.84 | 106.73 | 95.8502 | 4978 | 605 | 167.01 | 96.23 | 1.09 | 0.92 | 0.95 | 28.869 | 208203.228
27 | 72 | 31.8 | 98.95 | 0.89 | 13.42 | 9.577 | 5563 | 604 | 116.57 | 8 | 1.79 | 0.56 | 0.88 | 2.4 | 172.8
28 | 5956 | 320.33 | 177.68 | 0.73 | 102.86 | 87.1049 | 5053 | 631 | 153.43 | 88.35 | 1.08 | 0.93 | 0.89 | 26.505 | 157863.78
29 | 304 | 66.43 | 136.71 | 0.87 | 26.08 | 19.679 | 4444 | 625 | 147.53 | 18.31 | 1.44 | 0.69 | 0.9 | 5.493 | 1669.872
30 | 44 | 22.14 | 164.93 | 1 | 10 | 7.4867 | 5007 | 640 | 143.13 | 6 | 1.37 | 0.73 | 0.96 | 1.8 | 79.2
31 | 16 | 11.31 | 0 | 1 | 5.66 | 4.5147 | 2809 | 655 | 135 | 4 | 1 | 1 | 1 | 1.2 | 19.2
32 | 56 | 26.14 | 125.51 | 1 | 11.31 | 8.4462 | 5801 | 669 | 135 | 8 | 1.24 | 0.81 | 0.93 | 2.4 | 134.4
33 | 40 | 22.14 | 90 | 1 | 8.94 | 7.1383 | 3620 | 670 | 116.57 | 6 | 1.24 | 0.81 | 0.91 | 1.8 | 72
34 | 120 | 39.11 | 165.87 | 0.99 | 16.49 | 12.3639 | 2950 | 677 | 165.96 | 10 | 1.57 | 0.64 | 0.88 | 3 | 360
35 | 68 | 28.28 | 45.84 | 1 | 11.66 | 9.3072 | 5845 | 682 | 30.96 | 9.84 | 1.17 | 0.85 | 0.83 | 2.952 | 200.736
36 | 388 | 70.91 | 128.84 | 0.97 | 26.08 | 22.2321 | 5063 | 688 | 122.47 | 21.2 | 1.25 | 0.8 | 0.91 | 6.36 | 2467.68
37 | 88 | 33.46 | 145.75 | 0.99 | 15.62 | 10.5878 | 4077 | 690 | 140.19 | 9.43 | 1.82 | 0.55 | 0.88 | 2.829 | 248.952
38 | 52 | 23.8 | 45 | 1 | 10 | 8.1389 | 5231 | 712 | 36.87 | 8 | 1.16 | 0.86 | 0.9 | 2.4 | 124.8
39 | 124 | 39.11 | 147.42 | 1 | 17.2 | 12.5683 | 6052 | 709 | 144.46 | 11.31 | 1.59 | 0.63 | 0.9 | 3.393 | 420.732
40 | 28 | 19.8 | 10.9 | 0.9 | 8.25 | 5.9723 | 5099 | 712 | 165.96 | 6 | 1.39 | 0.72 | 0.74 | 1.8 | 50.4
41 | 84 | 33.46 | 36.95 | 0.94 | 14.42 | 10.3444 | 3744 | 717 | 33.69 | 9.84 | 1.59 | 0.63 | 0.86 | 2.952 | 247.968
42 | 204 | 52.28 | 65.12 | 0.94 | 21.63 | 16.1206 | 5667 | 730 | 56.31 | 14 | 1.53 | 0.65 | 0.93 | 4.2 | 856.8
43 | 12 | 12.49 | 0 | 0.97 | 6.32 | 3.9098 | 6027 | 751 | 161.57 | 2 | 3 | 0.33 | 1 | 0.6 | 7.2
44 | 212 | 51.11 | 136.71 | 1 | 21.26 | 16.4336 | 3838 | 756 | 131.19 | 15.56 | 1.35 | 0.74 | 0.94 | 4.668 | 989.616
45 | 20 | 14.14 | 18.43 | 1 | 7.21 | 5.0475 | 5132 | 763 | 33.69 | 4 | 1.55 | 0.64 | 0.91 | 1.2 | 24 |  |  | Overlay
46 | 1208 | 145.34 | 95 | 0.72 | 50.6 | 39.2282 | 5474 | 761 | 108.43 | 37.84 | 1.43 | 0.7 | 0.86 | 11.352 | 13713.216
47 | 1264 | 135.68 | 159.08 | 0.86 | 47.07 | 40.1272 | 5604 | 789 | 12.26 | 36.67 | 1.22 | 0.82 | 0.92 | 11.001 | 13905.264
48 | 112 | 37.46 | 45.01 | 1 | 14.14 | 11.9447 | 2938 | 784 | 45 | 12 | 1.01 | 0.99 | 0.89 | 3.6 | 403.2
49 | 108 | 43.6 | 141.15 | 0.71 | 20 | 11.7294 | 5978 | 779 | 143.13 | 8.49 | 2.76 | 0.36 | 0.81 | 2.547 | 275.076
50 | 72 | 33.46 | 180 | 0.81 | 14.14 | 9.577 | 3373 | 790 | 171.87 | 8 | 2.01 | 0.5 | 0.82 | 2.4 | 172.8
51 | 24 | 15.31 | 0 | 1 | 7.21 | 5.5293 | 6813 | 792 | 146.31 | 4 | 1.5 | 0.67 | 1 | 1.2 | 28.8
52 | 84 | 33.46 | 105.22 | 0.94 | 13.42 | 10.3444 | 5880 | 802 | 116.57 | 9.84 | 1.43 | 0.7 | 0.84 | 2.952 | 247.968
53 | 48 | 23.8 | 122.07 | 1 | 10 | 7.8196 | 4173 | 820 | 126.87 | 8 | 1.28 | 0.78 | 0.86 | 2.4 | 115.2
54 | 748 | 131.68 | 25.36 | 0.54 | 46.04 | 30.8685 | 3694 | 837 | 34.38 | 30.37 | 1.41 | 0.71 | 0.79 | 9.111 | 6815.028
55 | 84 | 34.63 | 174.07 | 0.88 | 14.14 | 10.3444 | 5029 | 826 | 171.87 | 8 | 1.51 | 0.66 | 0.88 | 2.4 | 201.6
56 | 576 | 92.57 | 61.57 | 0.84 | 35.78 | 27.088 | 5831 | 845 | 63.43 | 24.01 | 1.53 | 0.65 | 0.91 | 7.203 | 4148.928
57 | 272 | 61.94 | 92.55 | 0.89 | 23.41 | 18.6144 | 4944 | 835 | 109.98 | 16 | 1.52 | 0.66 | 0.9 | 4.8 | 1305.6
58 | 128 | 39.11 | 159.71 | 1 | 15.23 | 12.7694 | 5486 | 843 | 156.8 | 12 | 1.18 | 0.85 | 0.9 | 3.6 | 460.8
59 | 316 | 73.74 | 140.26 | 0.73 | 31.24 | 20.0636 | 5631 | 843 | 140.19 | 16.7 | 2.03 | 0.49 | 0.83 | 5.01 | 1583.16
60 | 188 | 48.77 | 173.78 | 0.99 | 18.97 | 15.4755 | 6165 | 862 | 161.57 | 14 | 1.3 | 0.77 | 0.89 | 4.2 | 789.6
61 | 188 | 49.94 | 64.64 | 0.95 | 20.59 | 15.4755 | 4368 | 873 | 60.95 | 14 | 1.44 | 0.7 | 0.91 | 4.2 | 789.6
62 | 64 | 27.8 | 69.61 | 1 | 11.66 | 9.0293 | 4083 | 874 | 59.04 | 8 | 1.37 | 0.73 | 0.89 | 2.4 | 153.6
63 | 24 | 16.97 | 45 | 1 | 7.21 | 5.5293 | 3764 | 874 | 33.69 | 5.66 | 1.29 | 0.77 | 0.8 | 1.698 | 40.752
64 | 432 | 77.25 | 86.78 | 0.91 | 27.86 | 23.4589 | 4758 | 877 | 111.04 | 22 | 1.27 | 0.79 | 0.9 | 6.6 | 2851.2
65 | 52 | 23.8 | 45 | 1 | 10 | 8.1389 | 5891 | 881 | 36.87 | 8 | 1.16 | 0.86 | 0.9 | 2.4 | 124.8
66 | 164 | 49.25 | 64.11 | 0.85 | 18.97 | 14.454 | 3961 | 888 | 71.57 | 13.42 | 1.41 | 0.71 | 0.83 | 4.026 | 660.264
67 | 2824 | 213.62 | 154.84 | 0.78 | 83.26 | 59.9788 | 4675 | 882 | 155.9 | 53.05 | 1.67 | 0.6 | 0.93 | 15.915 | 44943.96
68 | 92 | 33.46 | 123.31 | 1 | 14.42 | 10.8258 | 5048 | 888 | 123.69 | 9.9 | 1.47 | 0.68 | 0.9 | 2.97 | 273.24
69 | 392 | 86.91 | 94.32 | 0.65 | 32.98 | 22.3464 | 3298 | 889 | 104.04 | 18 | 1.82 | 0.55 | 0.84 | 5.4 | 2116.8
70 | 32 | 18.14 | 135 | 1 | 8.49 | 6.3847 | 3118 | 892 | 135 | 6 | 1.23 | 0.81 | 0.94 | 1.8 | 57.6
71 | 76 | 29.46 | 135 | 1 | 11.66 | 9.8395 | 5452 | 894 | 120.96 | 9.9 | 1.16 | 0.86 | 0.88 | 2.97 | 225.72
72 | 48 | 23.8 | 70.19 | 1 | 10 | 7.8196 | 5460 | 903 | 53.13 | 8 | 1.13 | 0.88 | 0.86 | 2.4 | 115.2
73 | 7784 | 354.19 | 104.23 | 0.78 | 125.25 | 99.5787 | 5249 | 901 | 109.59 | 79.6 | 1.59 | 0.63 | 0.95 | 23.88 | 185881.92
74 | 24 | 16.97 | 135 | 1 | 7.21 | 5.5293 | 5792 | 903 | 123.69 | 5.66 | 1.29 | 0.77 | 0.8 | 1.698 | 40.752
75 | 56 | 24.97 | 135 | 1 | 11.31 | 8.4462 | 6987 | 904 | 135 | 8 | 1.32 | 0.76 | 0.93 | 2.4 | 134.4
76 | 36 | 19.8 | 20.3 | 1 | 8.94 | 6.772 | 4013 | 911 | 26.57 | 6 | 1.34 | 0.75 | 0.86 | 1.8 | 64.8
77 | 56 | 26.63 | 143.23 | 0.99 | 12.81 | 8.4462 | 2796 | 909 | 141.34 | 7.07 | 1.93 | 0.52 | 0.88 | 2.121 | 118.776
78 | 44 | 23.8 | 52.13 | 0.98 | 11.31 | 7.4867 | 3641 | 916 | 45 | 7.07 | 1.71 | 0.58 | 0.85 | 2.121 | 93.324
79 | 92 | 33.46 | 69.3 | 1 | 12.81 | 10.8258 | 4945 | 919 | 38.66 | 10 | 1.13 | 0.88 | 0.88 | 3 | 276
80 | 48 | 24.97 | 72.01 | 0.97 | 11.66 | 7.8196 | 5592 | 929 | 59.04 | 6 | 1.94 | 0.52 | 0.89 | 1.8 | 86.4
81 | 376 | 73.94 | 65.55 | 0.86 | 28.84 | 21.8856 | 4973 | 937 | 56.31 | 20 | 1.4 | 0.72 | 0.92 | 6 | 2256
82 | 44 | 22.63 | 108.43 | 1 | 8.94 | 7.4867 | 5495 | 925 | 116.57 | 8 | 1.14 | 0.88 | 0.81 | 2.4 | 105.6
83 | 12672 | 443.24 | 158.13 | 0.81 | 156.89 | 127.0538 | 5109 | 954 | 168.98 | 102.99 | 1.54 | 0.65 | 0.96 | 30.897 | 391526.784
84 | 112 | 39.11 | 44.75 | 0.92 | 14.56 | 11.9447 | 5919 | 942 | 74.05 | 12 | 1.17 | 0.86 | 0.84 | 3.6 | 403.2
85 | 56 | 27.8 | 172.43 | 0.91 | 10.77 | 8.4462 | 5705 | 937 | 158.2 | 8 | 1.33 | 0.75 | 0.85 | 2.4 | 134.4
86 | 188 | 51.11 | 30.54 | 0.9 | 18.87 | 15.4755 | 6591 | 942 | 32.01 | 16 | 1.1 | 0.91 | 0.9 | 4.8 | 902.4
87 | 568 | 87.4 | 94.3 | 0.93 | 30.59 | 26.8992 | 5937 | 959 | 78.69 | 26 | 1.12 | 0.89 | 0.91 | 7.8 | 4430.4
88 | 3288 | 233.42 | 124.46 | 0.76 | 82.07 | 64.7189 | 4480 | 950 | 136.97 | 56.59 | 1.29 | 0.78 | 0.92 | 16.977 | 55820.376
89 | 20 | 16.97 | 124.1 | 0.87 | 7.21 | 5.0475 | 3807 | 949 | 123.69 | 5.37 | 1.5 | 0.67 | 0.71 | 1.611 | 32.22
90 | 76 | 33.46 | 117.87 | 0.85 | 13.42 | 9.8395 | 6570 | 950 | 116.57 | 8.94 | 1.58 | 0.63 | 0.83 | 2.682 | 203.832
91 | 188 | 51.6 | 100.89 | 0.89 | 20.4 | 15.4755 | 6965 | 958 | 101.31 | 14 | 1.35 | 0.74 | 0.86 | 4.2 | 789.6
92 | 360 | 74.91 | 85.24 | 0.81 | 29.12 | 21.4149 | 6361 | 974 | 74.05 | 18 | 1.61 | 0.62 | 0.89 | 5.4 | 1944
93 | 16 | 11.31 | 0 | 1 | 5.66 | 4.5147 | 4301 | 963 | 135 | 4 | 1 | 1 | 1 | 1.2 | 19.2
94 | 92 | 34.63 | 121.2 | 0.96 | 14.42 | 10.8258 | 3593 | 969 | 123.69 | 10 | 1.43 | 0.7 | 0.88 | 3 | 276
95 | 52 | 24.97 | 120.96 | 1 | 10 | 8.1389 | 5064 | 969 | 126.87 | 8 | 1.09 | 0.92 | 0.9 | 2.4 | 124.8
96 | 152 | 45.94 | 114.22 | 0.91 | 17.2 | 13.9151 | 5781 | 973 | 125.54 | 14 | 1.16 | 0.87 | 0.84 | 4.2 | 638.4
97 | 36 | 20.97 | 82.37 | 1 | 8.94 | 6.772 | 2886 | 979 | 63.43 | 6 | 1.19 | 0.84 | 0.86 | 1.8 | 64.8
98 | 72 | 30.63 | 82.88 | 0.96 | 12.65 | 9.577 | 5429 | 982 | 108.43 | 8 | 1.61 | 0.62 | 0.86 | 2.4 | 172.8
99 | 24 | 15.31 | 90 | 1 | 7.21 | 5.5293 | 4001 | 987 | 123.69 | 4 | 1.5 | 0.67 | 1 | 1.2 | 28.8
100 | 52 | 24.97 | 140.73 | 1 | 11.31 | 8.1389 | 2512 | 989 | 135 | 8 | 1.45 | 0.69 | 0.9 | 2.4 | 124.8
101 | 116 | 37.46 | 170.03 | 1 | 15.23 | 12.1561 | 4369 | 991 | 156.8 | 10 | 1.37 | 0.73 | 0.92 | 3 | 348
102 | 672 | 99.4 | 134.91 | 0.85 | 38.42 | 29.2583 | 5126 | 993 | 128.66 | 26.83 | 1.46 | 0.69 | 0.92 | 8.049 | 5408.928
103 | 1184 | 142.02 | 94.14 | 0.74 | 50.6 | 38.8366 | 6170 | 995 | 108.43 | 38 | 1.27 | 0.79 | 0.88 | 11.4 | 13497.6
104 | 348 | 69.25 | 110.96 | 0.91 | 26 | 21.055 | 5941 | 998 | 112.62 | 18.57 | 1.41 | 0.71 | 0.91 | 5.571 | 1938.708
105 | 220 | 54.43 | 159 | 0.93 | 20.88 | 16.7408 | 3187 | 1003 | 163.3 | 15.81 | 1.4 | 0.72 | 0.87 | 4.743 | 1043.46
106 | 144 | 42.63 | 119.76 | 1 | 17.2 | 13.544 | 3727 | 1004 | 125.54 | 12 | 1.26 | 0.79 | 0.94 | 3.6 | 518.4
107 | 16 | 11.31 | 0 | 1 | 5.66 | 4.5147 | 4658 | 1010 | 135 | 4 | 1 | 1 | 1 | 1.2 | 19.2
108 | 116 | 41.46 | 99.89 | 0.85 | 17.09 | 12.1561 | 6015 | 1010 | 110.56 | 10 | 1.84 | 0.54 | 0.85 | 3 | 348
109 | 16 | 11.31 | 0 | 1 | 5.66 | 4.5147 | 2796 | 1011 | 135 | 4 | 1 | 1 | 1 | 1.2 | 19.2
110 | 288 | 62.43 | 141.78 | 0.93 | 22.36 | 19.1541 | 6400 | 1014 | 153.43 | 19.8 | 1.08 | 0.93 | 0.9 | 5.94 | 1710.72
111 | 248 | 59.6 | 158.46 | 0.88 | 21.63 | 17.7742 | 4679 | 1014 | 146.31 | 18 | 1.11 | 0.9 | 0.87 | 5.4 | 1339.2
112 | 1208 | 136.37 | 50.06 | 0.82 | 48.83 | 39.2282 | 5277 | 1037 | 55.01 | 37.16 | 1.26 | 0.79 | 0.91 | 11.148 | 13466.784
113 | 4580 | 266.11 | 172.84 | 0.81 | 93.38 | 76.3832 | 3981 | 1041 | 170.13 | 67.91 | 1.4 | 0.71 | 0.95 | 20.373 | 93308.34
114 | 184 | 48.28 | 72.36 | 0.99 | 18.87 | 15.31 | 6436 | 1037 | 57.99 | 14 | 1.2 | 0.84 | 0.93 | 4.2 | 772.8
115 | 112 | 36.28 | 90 | 1 | 13.42 | 11.9447 | 3184 | 1031 | 116.57 | 12 | 1.02 | 0.98 | 0.9 | 3.6 | 403.2
116 | 672 | 103.4 | 138.21 | 0.79 | 37.2 | 29.2583 | 4167 | 1038 | 126.25 | 27.74 | 1.44 | 0.69 | 0.89 | 8.322 | 5592.384
117 | 24 | 16.97 | 45 | 1 | 7.21 | 5.5293 | 4597 | 1046 | 33.69 | 5.66 | 1.29 | 0.77 | 0.8 | 1.698 | 40.752
118 | 104 | 34.63 | 82.76 | 1 | 14.14 | 11.5102 | 4497 | 1050 | 45 | 10 | 1.15 | 0.87 | 0.93 | 3 | 312
119 | 96 | 33.46 | 160.4 | 1 | 13.42 | 11.0586 | 4872 | 1048 | 153.43 | 10 | 1.22 | 0.82 | 0.91 | 3 | 288
120 | 524 | 85.74 | 111.94 | 0.9 | 29.12 | 25.8363 | 3837 | 1065 | 74.05 | 25.94 | 1.11 | 0.9 | 0.92 | 7.782 | 4077.768
121 | 144 | 43.11 | 126.67 | 0.97 | 17.2 | 13.544 | 2085 | 1058 | 125.54 | 12.73 | 1.33 | 0.75 | 0.89 | 3.819 | 549.936
122 | 340 | 68.08 | 73.21 | 0.92 | 25.3 | 20.8116 | 5037 | 1070 | 71.57 | 20 | 1.21 | 0.83 | 0.9 | 6 | 2040
123 | 52 | 23.8 | 45 | 1 | 10 | 8.1389 | 3986 | 1068 | 36.87 | 8 | 1.16 | 0.86 | 0.9 | 2.4 | 124.8
124 | 208 | 56.77 | 52.09 | 0.81 | 24.41 | 16.2778 | 7943 | 1076 | 55.01 | 14.14 | 1.86 | 0.54 | 0.87 | 4.242 | 882.336
125 | 784 | 110.71 | 49.73 | 0.8 | 42.8 | 31.6026 | 4028 | 1087 | 52.59 | 26.87 | 1.56 | 0.64 | 0.91 | 8.061 | 6319.824
126 | 44 | 22.14 | 164.93 | 1 | 10 | 7.4867 | 4188 | 1070 | 143.13 | 6 | 1.37 | 0.73 | 0.96 | 1.8 | 79.2
127 | 108 | 35.8 | 98.91 | 1 | 14.42 | 11.7294 | 5827 | 1070 | 123.69 | 10 | 1.17 | 0.85 | 0.95 | 3 | 324
128 | 28 | 18.14 | 0 | 1 | 7.21 | 5.9723 | 5900 | 1072 | 123.69 | 6 | 1.07 | 0.94 | 0.88 | 1.8 | 50.4
129 | 40 | 20.97 | 153.43 | 1 | 10 | 7.1383 | 4613 | 1075 | 143.13 | 6 | 1.55 | 0.64 | 0.91 | 1.8 | 72
130 | 24 | 15.31 | 90 | 1 | 7.21 | 5.5293 | 5126 | 1083 | 123.69 | 4 | 1.5 | 0.67 | 1 | 1.2 | 28.8
131 | 216 | 72.77 | 171.56 | 0.51 | 27.86 | 16.5879 | 6283 | 1084 | 158.96 | 14 | 2.08 | 0.48 | 0.72 | 4.2 | 907.2
132 | 20 | 14.14 | 161.57 | 1 | 7.21 | 5.0475 | 8002 | 1084 | 146.31 | 4 | 1.55 | 0.64 | 0.91 | 1.2 | 24
133 | 280 | 63.6 | 66.33 | 0.87 | 25.06 | 18.8862 | 4061 | 1097 | 61.39 | 16.44 | 1.57 | 0.64 | 0.89 | 4.932 | 1380.96
134 | 56 | 24.97 | 45 | 1 | 11.31 | 8.4462 | 5726 | 1090 | 45 | 8 | 1.32 | 0.76 | 0.93 | 2.4 | 134.4
135 | 24 | 15.31 | 90 | 1 | 7.21 | 5.5293 | 6324 | 1087 | 123.69 | 4 | 1.5 | 0.67 | 1 | 1.2 | 28.8
136 | 20 | 15.31 | 18.43 | 1 | 7.21 | 5.0475 | 5672 | 1090 | 33.69 | 4 | 1.55 | 0.64 | 0.91 | 1.2 | 24
137 | 6832 | 348.53 | 97.48 | 0.71 | 130 | 93.2909 | 5396 | 1089 | 104.25 | 74 | 1.65 | 0.61 | 0.95 | 22.2 | 151670.4
138 | 1408 | 155.2 | 171.02 | 0.73 | 58.82 | 42.3513 | 6386 | 1096 | 162.18 | 36.38 | 1.66 | 0.6 | 0.91 | 10.914 | 15366.912
139 | 16 | 11.31 | 0 | 1 | 5.66 | 4.5147 | 5853 | 1091 | 135 | 4 | 1 | 1 | 1 | 1.2 | 19.2
140 | 544 | 88.08 | 87.57 | 0.88 | 32.98 | 26.3248 | 3456 | 1095 | 104.04 | 22 | 1.49 | 0.67 | 0.92 | 6.6 | 3590.4
141 | 60 | 30.63 | 102 | 0.8 | 12.65 | 8.7426 | 3861 | 1098 | 108.43 | 8 | 1.74 | 0.58 | 0.79 | 2.4 | 144
142 | 164 | 47.6 | 21.35 | 0.91 | 18.97 | 14.454 | 7189 | 1111 | 18.43 | 13.91 | 1.44 | 0.7 | 0.87 | 4.173 | 684.372
143 | 24 | 16.97 | 45 | 1 | 7.21 | 5.5293 | 7919 | 1111 | 33.69 | 5.66 | 1.29 | 0.77 | 0.8 | 1.698 | 40.752
144 | 40 | 22.14 | 90 | 1 | 8.94 | 7.1383 | 1808 | 1109 | 116.57 | 6 | 1.24 | 0.81 | 0.91 | 1.8 | 72
145 | 200 | 53.94 | 63.15 | 0.86 | 22.36 | 15.9617 | 7928 | 1119 | 63.43 | 14 | 1.67 | 0.6 | 0.88 | 4.2 | 840
146 | 64 | 26.63 | 90 | 1 | 10.77 | 9.0293 | 2475 | 1110 | 111.8 | 8 | 1.21 | 0.83 | 0.89 | 2.4 | 153.6
147 | 2640 | 209.62 | 11.44 | 0.75 | 84.4 | 57.9919 | 6236 | 1128 | 13.71 | 46.08 | 1.77 | 0.56 | 0.93 | 13.824 | 36495.36
148 | 48 | 23.8 | 147.93 | 1 | 10 | 7.8196 | 5650 | 1115 | 126.87 | 8 | 1.28 | 0.78 | 0.86 | 2.4 | 115.2
149 | 32 | 18.14 | 135 | 1 | 8.49 | 6.3847 | 4125 | 1117 | 135 | 6 | 1.23 | 0.81 | 0.94 | 1.8 | 57.6
150 | 144 | 44.77 | 37.77 | 0.9 | 16.49 | 13.544 | 4692 | 1119 | 165.96 | 13.87 | 1.12 | 0.89 | 0.84 | 4.161 | 599.184
151 | 568 | 97.74 | 96.49 | 0.75 | 36.06 | 26.8992 | 6080 | 1117 | 109.44 | 21.91 | 1.77 | 0.56 | 0.87 | 6.573 | 3733.464
152 | 72 | 32.28 | 9.25 | 0.87 | 12.65 | 9.577 | 4662 | 1120 | 161.57 | 9.49 | 1.33 | 0.75 | 0.78 | 2.847 | 204.984
153 | 1152 | 129.54 | 158.13 | 0.86 | 45.34 | 38.3082 | 5012 | 1119 | 131.42 | 34.88 | 1.31 | 0.76 | 0.92 | 10.464 | 12054.528
154 | 16 | 11.31 | 0 | 1 | 5.66 | 4.5147 | 5298 | 1124 | 135 | 4 | 1 | 1 | 1 | 1.2 | 19.2
155 | 104 | 35.8 | 119.47 | 1 | 15.62 | 11.5102 | 5577 | 1126 | 129.81 | 10 | 1.39 | 0.72 | 0.95 | 3 | 312
156 | 152 | 47.11 | 65.39 | 0.86 | 18.87 | 13.9151 | 6365 | 1134 | 57.99 | 13.1 | 1.51 | 0.66 | 0.85 | 3.93 | 597.36
157 | 296 | 63.6 | 156.35 | 0.92 | 25.06 | 19.4183 | 3999 | 1128 | 151.39 | 17.46 | 1.49 | 0.67 | 0.9 | 5.238 | 1550.448
158 | 196 | 55.6 | 114.01 | 0.8 | 22.36 | 15.8013 | 4234 | 1129 | 116.57 | 13.42 | 1.92 | 0.52 | 0.84 | 4.026 | 789.096
159 | 9576 | 422.27 | 156.89 | 0.67 | 168.19 | 110.4478 | 6190 | 1135 | 154.65 | 76.97 | 2.2 | 0.46 | 0.95 | 23.091 | 221119.416
160 | 56 | 28.28 | 122.82 | 0.88 | 10.77 | 8.4462 | 2794 | 1137 | 111.8 | 8.49 | 1.27 | 0.79 | 0.78 | 2.547 | 142.632
161 | 268 | 60.77 | 174.32 | 0.91 | 23.41 | 18.477 | 3582 | 1145 | 160.02 | 16 | 1.48 | 0.67 | 0.9 | 4.8 | 1286.4
162 | 36 | 20.97 | 125.78 | 1 | 10 | 6.772 | 4128 | 1144 | 126.87 | 6 | 1.54 | 0.65 | 0.86 | 1.8 | 64.8
163 | 136 | 40.28 | 1.264e-13 | 1 | 15.23 | 13.1624 | 3739 | 1152 | 156.8 | 12 | 1.16 | 0.87 | 0.92 | 3.6 | 489.6
164 | 144 | 43.6 | 145.54 | 0.95 | 17.89 | 13.544 | 5557 | 1158 | 153.43 | 12.52 | 1.52 | 0.66 | 0.86 | 3.756 | 540.864
165 | 128 | 41.94 | 29.35 | 0.91 | 16.49 | 12.7694 | 5505 | 1162 | 14.04 | 12 | 1.31 | 0.76 | 0.84 | 3.6 | 460.8
166 | 92 | 36.28 | 75.86 | 0.88 | 14.14 | 10.8258 | 5325 | 1160 | 98.13 | 10 | 1.31 | 0.76 | 0.84 | 3 | 276
167 | 76 | 30.14 | 77.18 | 1 | 12.81 | 9.8395 | 4074 | 1166 | 51.34 | 8 | 1.27 | 0.79 | 0.97 | 2.4 | 182.4
168 | 1212 | 132.37 | 168.3 | 0.87 | 44.94 | 39.2931 | 5842 | 1169 | 159.15 | 38 | 1.06 | 0.95 | 0.92 | 11.4 | 13816.8
169 | 104 | 37.46 | 68.84 | 0.93 | 15.23 | 11.5102 | 5292 | 1172 | 66.8 | 10 | 1.42 | 0.7 | 0.9 | 3 | 312
170 | 420 | 85.25 | 96.31 | 0.73 | 34.93 | 23.1308 | 6016 | 1165 | 103.24 | 16 | 2.37 | 0.42 | 0.9 | 4.8 | 2016
171 | 60 | 26.63 | 152.45 | 1 | 11.66 | 8.7426 | 5498 | 1167 | 149.04 | 8 | 1.44 | 0.7 | 0.88 | 2.4 | 144
172 | 288 | 63.11 | 169.5 | 0.91 | 23.32 | 19.1541 | 3883 | 1174 | 149.04 | 18 | 1.22 | 0.82 | 0.93 | 5.4 | 1555.2
173 | 152 | 42.63 | 0 | 1 | 16.12 | 13.9151 | 5379 | 1174 | 150.26 | 12 | 1.16 | 0.86 | 0.95 | 3.6 | 547.2
174 | 964 | 118.71 | 0.36 | 0.86 | 43.68 | 35.0432 | 6773 | 1181 | 164.05 | 32 | 1.33 | 0.75 | 0.93 | 9.6 | 9254.4
175 | 716 | 102.23 | 166.46 | 0.86 | 36.88 | 30.201 | 6280 | 1176 | 167.47 | 28 | 1.28 | 0.78 | 0.91 | 8.4 | 6014.4
176 | 12 | 11.31 | 45 | 1 | 5.66 | 3.9098 | 5171 | 1180 | 45 | 4 | 1.46 | 0.68 | 0.86 | 1.2 | 14.4
177 | 92 | 37.94 | 152.97 | 0.8 | 16.12 | 10.8258 | 5246 | 1182 | 150.26 | 8.94 | 2.14 | 0.47 | 0.75 | 2.682 | 246.744
178 | 12372 | 459.04 | 145.8 | 0.74 | 175.57 | 125.5409 | 3473 | 1183 | 132.23 | 97.14 | 1.85 | 0.54 | 0.95 | 29.142 | 360544.824
179 | 272 | 64.08 | 67.27 | 0.83 | 24.17 | 18.6144 | 7000 | 1193 | 65.56 | 17.08 | 1.56 | 0.64 | 0.87 | 5.124 | 1393.728
180 | 1408 | 144.08 | 79.76 | 0.85 | 51.61 | 42.3513 | 4717 | 1206 | 54.46 | 36 | 1.25 | 0.8 | 0.95 | 10.8 | 15206.4
181 | 12 | 11.31 | 45 | 1 | 5.66 | 3.9098 | 5559 | 1191 | 45 | 4 | 1.46 | 0.68 | 0.86 | 1.2 | 14.4
182 | 228 | 55.11 | 93.62 | 0.94 | 19.8 | 17.0425 | 6187 | 1192 | 135 | 16 | 1.15 | 0.87 | 0.91 | 4.8 | 1094.4
183 | 176 | 51.11 | 100.24 | 0.85 | 18.97 | 14.9734 | 7911 | 1191 | 108.43 | 14 | 1.48 | 0.67 | 0.85 | 4.2 | 739.2
184 | 260 | 59.6 | 154.24 | 0.92 | 22.8 | 18.1992 | 5252 | 1193 | 142.13 | 16.99 | 1.32 | 0.76 | 0.89 | 5.097 | 1325.22
185 | 56 | 24.97 | 180 | 1 | 10 | 8.4462 | 4307 | 1197 | 126.87 | 8 | 1.12 | 0.89 | 0.93 | 2.4 | 134.4
186 | 16 | 11.31 | 0 | 1 | 5.66 | 4.5147 | 4705 | 1198 | 135 | 4 | 1 | 1 | 1 | 1.2 | 19.2
187 | 36 | 20.97 | 110.3 | 1 | 8.94 | 6.772 | 4538 | 1210 | 116.57 | 6 | 1.34 | 0.75 | 0.86 | 1.8 | 64.8
188 | 44 | 22.14 | 105.07 | 1 | 10 | 7.4867 | 2620 | 1211 | 126.87 | 6 | 1.37 | 0.73 | 0.96 | 1.8 | 79.2
189 | 244 | 58.43 | 90.4 | 0.9 | 22.36 | 17.6303 | 6454 | 1211 | 100.3 | 16 | 1.44 | 0.69 | 0.87 | 4.8 | 1171.2
190 | 132 | 41.94 | 44.73 | 0.94 | 16.12 | 12.9674 | 7773 | 1220 | 29.74 | 12.73 | 1.24 | 0.81 | 0.86 | 3.819 | 504.108
191 | 84 | 33.46 | 31.11 | 0.94 | 13.42 | 10.3444 | 4956 | 1220 | 26.57 | 9.9 | 1.31 | 0.76 | 0.88 | 2.97 | 249.48
192 | 120 | 39.11 | 27.13 | 0.99 | 15.23 | 12.3639 | 4043 | 1223 | 23.2 | 12 | 1.24 | 0.8 | 0.87 | 3.6 | 432
193 | 44 | 22.14 | 164.93 | 1 | 10 | 7.4867 | 1919 | 1221 | 143.13 | 6 | 1.37 | 0.73 | 0.96 | 1.8 | 79.2
194 | 80 | 30.63 | 168.8 | 1 | 13.42 | 10.0951 | 5840 | 1224 | 153.43 | 8 | 1.57 | 0.64 | 0.91 | 2.4 | 192
195 | 144 | 45.94 | 67 | 0.86 | 18.97 | 13.544 | 5525 | 1234 | 71.57 | 12 | 1.57 | 0.64 | 0.85 | 3.6 | 518.4
196 | 84 | 33.46 | 32.73 | 0.94 | 13.42 | 10.3444 | 3842 | 1231 | 26.57 | 9.9 | 1.36 | 0.74 | 0.88 | 2.97 | 249.48
197 | 76 | 31.8 | 114.45 | 0.94 | 12.81 | 9.8395 | 3048 | 1230 | 128.66 | 9.84 | 1.26 | 0.79 | 0.86 | 2.952 | 224.352
198 | 164 | 47.6 | 39.34 | 0.91 | 20 | 14.454 | 6989 | 1237 | 36.87 | 12.4 | 1.73 | 0.58 | 0.85 | 3.72 | 610.08
199 | 104 | 38.63 | 17.96 | 0.88 | 16.12 | 11.5102 | 6119 | 1235 | 29.74 | 9.49 | 1.81 | 0.55 | 0.87 | 2.847 | 296.088
200 | 440 | 86.43 | 75.66 | 0.74 | 34.93 | 23.6751 | 2936 | 1248 | 66.37 | 18.25 | 2 | 0.5 | 0.89 | 5.475 | 2409
201 | 260 | 59.6 | 12 | 0.92 | 21.54 | 18.1992 | 2626 | 1239 | 158.2 | 17.71 | 1.23 | 0.81 | 0.9 | 5.313 | 1381.38
202 | 384 | 73.94 | 80.55 | 0.88 | 28.64 | 22.1172 | 4119 | 1249 | 65.22 | 17.86 | 1.61 | 0.62 | 0.92 | 5.358 | 2057.472
203 | 84 | 31.8 | 140.39 | 1 | 12.81 | 10.3444 | 5000 | 1237 | 128.66 | 10 | 1.15 | 0.87 | 0.93 | 3 | 252
204 | 216 | 55.6 | 70.02 | 0.88 | 21.54 | 16.5879 | 3450 | 1249 | 68.2 | 15.45 | 1.39 | 0.72 | 0.86 | 4.635 | 1001.16
205 | 416 | 74.91 | 137.89 | 0.93 | 28.84 | 23.0203 | 5175 | 1242 | 123.69 | 21.21 | 1.4 | 0.72 | 0.91 | 6.363 | 2647.008
206 | 16 | 11.31 | 0 | 1 | 5.66 | 4.5147 | 5593 | 1243 | 135 | 4 | 1 | 1 | 1 | 1.2 | 19.2
207 | 128 | 40.28 | 140.15 | 0.99 | 16.12 | 12.7694 | 4733 | 1249 | 150.26 | 12 | 1.3 | 0.77 | 0.89 | 3.6 | 460.8
208 | 52 | 26.63 | 28.76 | 0.92 | 10.2 | 8.1389 | 5927 | 1257 | 168.69 | 8 | 1.14 | 0.87 | 0.81 | 2.4 | 124.8
209 | 272 | 64.08 | 117.05 | 0.83 | 26 | 18.6144 | 6116 | 1256 | 112.62 | 16 | 1.75 | 0.57 | 0.87 | 4.8 | 1305.6
210 | 476 | 81.25 | 110.78 | 0.91 | 30.53 | 24.6246 | 3635 | 1259 | 121.61 | 24 | 1.19 | 0.84 | 0.91 | 7.2 | 3427.2
211 | 172 | 48.28 | 88.78 | 0.93 | 17.89 | 14.8023 | 5547 | 1260 | 116.57 | 14 | 1.29 | 0.77 | 0.89 | 4.2 | 722.4
212 | 2116 | 176.85 | 73.95 | 0.85 | 61.77 | 51.9186 | 2934 | 1289 | 60.95 | 50 | 1.18 | 0.85 | 0.93 | 15 | 31740
213 | 1892 | 168.17 | 78.79 | 0.84 | 58.55 | 49.0937 | 6081 | 1262 | 97.85 | 45.54 | 1.31 | 0.76 | 0.92 | 13.662 | 25848.504
214 | 308 | 63.6 | 171.39 | 0.96 | 24.17 | 19.808 | 5404 | 1267 | 155.56 | 18 | 1.3 | 0.77 | 0.91 | 5.4 | 1663.2
215 | 1468 | 164.65 | 25.48 | 0.68 | 58.82 | 43.2442 | 4601 | 1280 | 17.82 | 38.48 | 1.6 | 0.62 | 0.84 | 11.544 | 16946.592
216 | 64 | 32.28 | 31.13 | 0.77 | 14.42 | 9.0293 | 5948 | 1271 | 33.69 | 8.05 | 2.18 | 0.46 | 0.74 | 2.415 | 154.56
217 | 16 | 11.31 | 0 | 1 | 5.66 | 4.5147 | 2700 | 1274 | 135 | 4 | 1 | 1 | 1 | 1.2 | 19.2
218 | 228 | 55.6 | 52.84 | 0.93 | 20.59 | 17.0425 | 5203 | 1283 | 60.95 | 16.97 | 1.21 | 0.83 | 0.88 | 5.091 | 1160.748
219 | 56 | 24.97 | 45 | 1 | 11.31 | 8.4462 | 6434 | 1282 | 45 | 8 | 1.32 | 0.76 | 0.93 | 2.4 | 134.4
220 | 96 | 33.46 | 180 | 1 | 13.42 | 11.0586 | 6782 | 1280 | 153.43 | 10 | 1.37 | 0.73 | 0.89 | 3 | 288
221 | 344 | 70.43 | 139.97 | 0.87 | 26.83 | 20.9336 | 6901 | 1283 | 153.43 | 20 | 1.31 | 0.76 | 0.91 | 6 | 2064
222 | 104 | 35.8 | 86.49 | 1 | 14.42 | 11.5102 | 6210 | 1287 | 56.31 | 10 | 1.22 | 0.82 | 0.93 | 3 | 312
223 | 40 | 20.97 | 90 | 1 | 8.94 | 7.1383 | 4228 | 1285 | 116.57 | 6 | 1.33 | 0.75 | 0.91 | 1.8 | 72
224 | 32 | 18.14 | 135 | 1 | 8.49 | 6.3847 | 4496 | 1288 | 135 | 6 | 1.23 | 0.81 | 0.94 | 1.8 | 57.6
225 | 4496 | 290.19 | 91.63 | 0.67 | 100.98 | 75.6795 | 6568 | 1338 | 82.03 | 71.83 | 1.58 | 0.63 | 0.88 | 21.549 | 96884.304
226 | 4088 | 252.74 | 67.51 | 0.8 | 89.82 | 72.164 | 5868 | 1334 | 78.44 | 61.1 | 1.49 | 0.67 | 0.93 | 18.33 | 74933.04
227 | 9076 | 390.19 | 18.45 | 0.75 | 138.23 | 107.5257 | 2876 | 1334 | 31.39 | 100 | 1.37 | 0.73 | 0.93 | 30 | 272280
228 | 160 | 47.11 | 27.68 | 0.91 | 17.2 | 14.2766 | 5706 | 1303 | 54.46 | 14 | 1.07 | 0.93 | 0.87 | 4.2 | 672
229 | 2264 | 184.37 | 115.4 | 0.84 | 68.12 | 53.7036 | 6726 | 1298 | 130.24 | 45.89 | 1.37 | 0.73 | 0.95 | 13.767 | 31168.488
230 | 848 | 109.05 | 153.79 | 0.9 | 40.25 | 32.8672 | 4998 | 1302 | 153.43 | 32 | 1.2 | 0.83 | 0.92 | 9.6 | 8140.8
231 | 148 | 48.28 | 79.95 | 0.8 | 20.88 | 13.7308 | 5661 | 1310 | 73.3 | 10 | 2.29 | 0.44 | 0.87 | 3 | 444
232 | 72 | 30.63 | 77.76 | 0.96 | 12.65 | 9.577 | 1728 | 1307 | 71.57 | 8 | 1.42 | 0.71 | 0.88 | 2.4 | 172.8
233 | 540 | 88.57 | 141.81 | 0.87 | 32.8 | 26.2278 | 5818 | 1302 | 127.57 | 25.46 | 1.28 | 0.78 | 0.92 | 7.638 | 4124.52
234 | 12 | 11.31 | 45 | 1 | 5.66 | 3.9098 | 5421 | 1305 | 45 | 4 | 1.46 | 0.68 | 0.86 | 1.2 | 14.4
235 | 40 | 24.97 | 82.31 | 0.81 | 10.2 | 7.1383 | 1989 | 1304 | 101.31 | 6 | 1.58 | 0.63 | 0.8 | 1.8 | 72
236 | 152 | 43.11 | 128.49 | 1 | 16.12 | 13.9151 | 7021 | 1304 | 119.74 | 14 | 1.11 | 0.9 | 0.92 | 4.2 | 638.4
237 | 32 | 18.14 | 135 | 1 | 8.49 | 6.3847 | 3230 | 1305 | 135 | 6 | 1.23 | 0.81 | 0.94 | 1.8 | 57.6
238 | 276 | 60.77 | 156.42 | 0.94 | 25.06 | 18.7508 | 2473 | 1307 | 151.39 | 16 | 1.59 | 0.63 | 0.92 | 4.8 | 1324.8
239 | 100 | 35.8 | 151.98 | 0.98 | 15.62 | 11.2867 | 7595 | 1308 | 140.19 | 10 | 1.48 | 0.67 | 0.93 | 3 | 300
240 | 256 | 63.6 | 112.09 | 0.8 | 24.08 | 18.0586 | 3797 | 1311 | 131.63 | 16.97 | 1.49 | 0.67 | 0.86 | 5.091 | 1303.296
241 | 160 | 48.28 | 77.28 | 0.86 | 19.7 | 14.2766 | 5364 | 1320 | 66.04 | 12 | 1.66 | 0.6 | 0.89 | 3.6 | 576
242 | 84 | 32.28 | 54.85 | 1 | 12.81 | 10.3444 | 5592 | 1317 | 38.66 | 9.9 | 1.27 | 0.79 | 0.86 | 2.97 | 249.48
243 | 128 | 45.46 | 94.75 | 0.78 | 18.44 | 12.7694 | 4620 | 1313 | 102.53 | 10 | 1.91 | 0.52 | 0.85 | 3 | 384
244 | 424 | 76.08 | 18.47 | 0.92 | 29.73 | 23.2406 | 3528 | 1321 | 19.65 | 20 | 1.47 | 0.68 | 0.92 | 6 | 2544
245 | 112 | 39.11 | 11.26 | 0.92 | 14.56 | 11.9447 | 5768 | 1321 | 15.95 | 12 | 1.17 | 0.85 | 0.84 | 3.6 | 403.2
246 | 40 | 24.97 | 66.58 | 0.81 | 11.66 | 7.1383 | 6291 | 1322 | 59.04 | 6 | 2.2 | 0.45 | 0.83 | 1.8 | 72
247 | 84 | 30.63 | 0 | 1 | 11.66 | 10.3444 | 3304 | 1319 | 120.96 | 10 | 1 | 1 | 0.91 | 3 | 252
248 | 116 | 41.46 | 122.69 | 0.85 | 16.12 | 12.1561 | 2129 | 1322 | 119.74 | 12 | 1.37 | 0.73 | 0.84 | 3.6 | 417.6
249 | 2512 | 188.65 | 177.82 | 0.89 | 63.25 | 56.5685 | 5681 | 1341 | 18.43 | 54.74 | 1.14 | 0.88 | 0.94 | 16.422 | 41252.064
250 | 32 | 18.14 | 45 | 1 | 8.49 | 6.3847 | 3850 | 1327 | 45 | 6 | 1.23 | 0.81 | 0.94 | 1.8 | 57.6
251 | 1024 | 122.23 | 83.55 | 0.86 | 43.86 | 36.1173 | 6180 | 1346 | 65.77 | 33.19 | 1.19 | 0.84 | 0.92 | 9.957 | 10195.968
252 | 20 | 16.97 | 0 | 0.87 | 6.32 | 5.0475 | 7426 | 1326 | 108.43 | 5.66 | 1 | 1 | 0.71 | 1.698 | 33.96
253 | 1608 | 165.34 | 17.34 | 0.74 | 59.46 | 45.2593 | 4573 | 1343 | 19.65 | 42.73 | 1.4 | 0.72 | 0.89 | 12.819 | 20612.952
254 | 3456 | 247.76 | 175.08 | 0.71 | 87.66 | 66.3517 | 4155 | 1334 | 152.85 | 56 | 1.57 | 0.64 | 0.91 | 16.8 | 58060.8
255 | 36 | 20.97 | 159.7 | 1 | 8.94 | 6.772 | 5635 | 1333 | 153.43 | 6 | 1.34 | 0.75 | 0.86 | 1.8 | 64.8
256 | 84 | 32.28 | 151.38 | 1 | 13.42 | 10.3444 | 3536 | 1337 | 153.43 | 9.84 | 1.38 | 0.72 | 0.84 | 2.952 | 247.968
257 | 496 | 85.25 | 154.16 | 0.86 | 31.62 | 25.1366 | 4998 | 1345 | 145.3 | 24 | 1.23 | 0.81 | 0.91 | 7.2 | 3571.2
258 | 20 | 15.31 | 71.57 | 1 | 7.21 | 5.0475 | 4234 | 1348 | 56.31 | 4 | 1.55 | 0.64 | 0.91 | 1.2 | 24
259 | 7664 | 340.74 | 81.02 | 0.83 | 114.02 | 98.8082 | 6236 | 1345 | 105.26 | 90 | 1.23 | 0.81 | 0.97 | 27 | 206928
260 | 48 | 23.31 | 0 | 1 | 10 | 7.8196 | 4317 | 1346 | 143.13 | 6 | 1.33 | 0.75 | 1 | 1.8 | 86.4
261 | 72 | 28.97 | 0 | 1 | 11.66 | 9.577 | 3035 | 1347 | 149.04 | 8 | 1.25 | 0.8 | 0.95 | 2.4 | 172.8
262 | 20 | 15.31 | 161.57 | 1 | 7.21 | 5.0475 | 3357 | 1347 | 146.31 | 4 | 1.55 | 0.64 | 0.91 | 1.2 | 24
263 | 12 | 11.31 | 45 | 1 | 5.66 | 3.9098 | 2237 | 1354 | 45 | 4 | 1.46 | 0.68 | 0.86 | 1.2 | 14.4
264 | 60 | 27.8 | 148.15 | 0.98 | 11.66 | 8.7426 | 4575 | 1355 | 149.04 | 8 | 1.39 | 0.72 | 0.88 | 2.4 | 144
265 | 248 | 59.6 | 99.84 | 0.88 | 22.8 | 17.7742 | 3982 | 1357 | 105.26 | 16 | 1.44 | 0.69 | 0.87 | 4.8 | 1190.4
266 | 12 | 11.31 | 45 | 1 | 5.66 | 3.9098 | 3798 | 1361 | 45 | 4 | 1.46 | 0.68 | 0.86 | 1.2 | 14.4
267 | 136 | 44.28 | 108.89 | 0.87 | 17.89 | 13.1624 | 6580 | 1359 | 116.57 | 11.16 | 1.71 | 0.58 | 0.86 | 3.348 | 455.328
268 | 276 | 62.91 | 140.27 | 0.88 | 22.8 | 18.7508 | 3421 | 1366 | 164.74 | 18.38 | 1.17 | 0.85 | 0.87 | 5.514 | 1521.864
269 | 32 | 18.14 | 45 | 1 | 8.49 | 6.3847 | 4254 | 1370 | 45 | 6 | 1.23 | 0.81 | 0.94 | 1.8 | 57.6
270 | 56 | 26.14 | 125.51 | 1 | 11.31 | 8.4462 | 4598 | 1370 | 135 | 8 | 1.24 | 0.81 | 0.93 | 2.4 | 134.4
271 | 308 | 64.08 | 127.4 | 0.94 | 22.8 | 19.808 | 5687 | 1370 | 105.26 | 19.8 | 1.13 | 0.88 | 0.9 | 5.94 | 1829.52
272 | 112 | 36.77 | 150.2 | 1 | 15.23 | 11.9447 | 5137 | 1372 | 156.8 | 11.31 | 1.39 | 0.72 | 0.86 | 3.393 | 380.016
273 | 500 | 84.08 | 23.98 | 0.89 | 28.84 | 25.2377 | 2124 | 1382 | 33.69 | 26 | 1.08 | 0.93 | 0.92 | 7.8 | 3900
274 | 60 | 26.63 | 117.55 | 1 | 11.66 | 8.7426 | 6360 | 1372 | 120.96 | 8 | 1.44 | 0.7 | 0.88 | 2.4 | 144
275 | 24 | 15.31 | 90 | 1 | 7.21 | 5.5293 | 2595 | 1373 | 123.69 | 4 | 1.5 | 0.67 | 1 | 1.2 | 28.8
276 | 28 | 16.97 | 90 | 1 | 7.21 | 5.9723 | 3400 | 1373 | 123.69 | 6 | 1.07 | 0.94 | 0.88 | 1.8 | 50.4
277 | 236 | 59.11 | 105.83 | 0.85 | 24.17 | 17.3389 | 3245 | 1375 | 114.44 | 14 | 1.81 | 0.55 | 0.91 | 4.2 | 991.2
278 | 1288 | 133.54 | 63.4 | 0.91 | 44.72 | 40.5063 | 5338 | 1376 | 116.57 | 40 | 1.03 | 0.97 | 0.93 | 12 | 15456
279 | 840 | 113.54 | 115.66 | 0.82 | 43.86 | 32.7118 | 6083 | 1376 | 114.23 | 29.07 | 1.5 | 0.67 | 0.91 | 8.721 | 7325.64
280 | 52 | 23.8 | 45 | 1 | 10 | 8.1389 | 4964 | 1380 | 36.87 | 8 | 1.16 | 0.86 | 0.9 | 2.4 | 124.8
281 | 56 | 26.63 | 161.06 | 0.99 | 11.66 | 8.4462 | 4546 | 1380 | 149.04 | 8 | 1.46 | 0.68 | 0.85 | 2.4 | 134.4
282 | 428 | 77.25 | 89.53 | 0.9 | 27.86 | 23.35 | 3771 | 1383 | 111.04 | 22 | 1.24 | 0.81 | 0.91 | 6.6 | 2824.8
283 | 24 | 18.14 | 63.43 | 0.92 | 7.21 | 5.5293 | 2694 | 1384 | 123.69 | 6 | 1.12 | 0.89 | 0.8 | 1.8 | 43.2
284 | 64 | 26.63 | 0 | 1 | 10.77 | 9.0293 | 3514 | 1387 | 158.2 | 8 | 1.21 | 0.83 | 0.89 | 2.4 | 153.6
285 | 116 | 38.63 | 6.77 | 0.98 | 15.23 | 12.1561 | 5489 | 1387 | 156.8 | 10 | 1.47 | 0.68 | 0.91 | 3 | 348
286 | 2344 | 202.99 | 22.02 | 0.71 | 76.16 | 54.6442 | 4122 | 1414 | 23.2 | 49.21 | 1.48 | 0.68 | 0.91 | 14.763 | 34604.472
287 | 12 | 11.31 | 135 | 1 | 5.66 | 3.9098 | 5166 | 1395 | 135 | 4 | 1.46 | 0.68 | 0.86 | 1.2 | 14.4
288 | 100 | 34.63 | 10.87 | 1 | 13.42 | 11.2867 | 5418 | 1400 | 26.57 | 10 | 1.15 | 0.87 | 0.91 | 3 | 300
289 | 152 | 45.94 | 5.22 | 0.91 | 18.97 | 13.9151 | 3809 | 1405 | 18.43 | 12 | 1.65 | 0.6 | 0.88 | 3.6 | 547.2
290 | 1344 | 145.54 | 4.61 | 0.8 | 53.37 | 41.3776 | 3504 | 1408 | 12.99 | 34 | 1.57 | 0.64 | 0.92 | 10.2 | 13708.8
291 | 56 | 24.97 | 90 | 1 | 10 | 8.4462 | 5220 | 1402 | 126.87 | 8 | 1.02 | 0.98 | 0.93 | 2.4 | 134.4
292 | 1276 | 146.71 | 109.93 | 0.74 | 54.92 | 40.3172 | 3421 | 1406 | 123.11 | 30.2 | 1.84 | 0.54 | 0.92 | 9.06 | 11560.56
293 | 24 | 19.31 | 90 | 0.81 | 8.25 | 5.5293 | 4322 | 1404 | 104.04 | 4 | 1.81 | 0.55 | 0.86 | 1.2 | 28.8
294 | 24 | 15.31 | 0 | 1 | 7.21 | 5.5293 | 2825 | 1405 | 146.31 | 4 | 1.5 | 0.67 | 1 | 1.2 | 28.8
295 | 72 | 29.46 | 147.99 | 1 | 11.66 | 9.577 | 5484 | 1406 | 149.04 | 9.9 | 1.09 | 0.91 | 0.86 | 2.97 | 213.84
296 | 20 | 15.31 | 71.57 | 1 | 7.21 | 5.0475 | 6846 | 1409 | 56.31 | 4 | 1.55 | 0.64 | 0.91 | 1.2 | 24
297 | 18956 | 580.98 | 6.23 | 0.71 | 208.28 | 155.3955 | 4475 | 1466 | 11.63 | 144 | 1.36 | 0.74 | 0.94 | 43.2 | 818899.2
298 | 72 | 30.63 | 77.76 | 0.96 | 12.65 | 9.577 | 5481 | 1417 | 71.57 | 8 | 1.42 | 0.71 | 0.88 | 2.4 | 172.8
299 | 196 | 48.77 | 137.58 | 1 | 17.89 | 15.8013 | 3074 | 1414 | 116.57 | 16 | 1.03 | 0.97 | 0.9 | 4.8 | 940.8
300 | 52 | 23.8 | 135 | 1 | 10 | 8.1389 | 5785 | 1416 | 126.87 | 8 | 1.16 | 0.86 | 0.9 | 2.4 | 124.8
301 | 76 | 30.63 | 41.78 | 1 | 12.81 | 9.8395 | 3683 | 1422 | 38.66 | 9.84 | 1.38 | 0.72 | 0.88 | 2.952 | 224.352
302 | 4580 | 261.22 | 154.86 | 0.84 | 85.91 | 76.3832 | 6914 | 1442 | 12.09 | 69.11 | 1.17 | 0.85 | 0.94 | 20.733 | 94957.14
303 | 16 | 14.14 | 0 | 1 | 6.32 | 4.5147 | 3779 | 1420 | 161.57 | 4 | 1.47 | 0.68 | 0.8 | 1.2 | 19.2
304 | 32 | 18.14 | 45 | 1 | 8.49 | 6.3847 | 3697 | 1423 | 45 | 6 | 1.23 | 0.81 | 0.94 | 1.8 | 57.6
305 | 124 | 40.28 | 34.98 | 0.96 | 15.62 | 12.5683 | 6386 | 1426 | 39.81 | 12 | 1.29 | 0.78 | 0.87 | 3.6 | 446.4
306 | 60 | 26.63 | 165.96 | 1 | 10.77 | 8.7426 | 5432 | 1425 | 158.2 | 8 | 1.13 | 0.89 | 0.86 | 2.4 | 144
307 | 24 | 15.31 | 0 | 1 | 7.21 | 5.5293 | 6683 | 1425 | 146.31 | 4 | 1.5 | 0.67 | 1 | 1.2 | 28.8
308 | 1332 | 144.17 | 27.84 | 0.81 | 52.5 | 41.1924 | 4237 | 1443 | 17.74 | 35.5 | 1.54 | 0.65 | 0.93 | 10.65 | 14185.8
309 | 16 | 11.31 | 0 | 1 | 5.66 | 4.5147 | 2265 | 1428 | 135 | 4 | 1 | 1 | 1 | 1.2 | 19.2
310 | 5124 | 299.85 | 54.68 | 0.72 | 115.39 | 80.7923 | 1820 | 1482 | 64.32 | 65.05 | 1.64 | 0.61 | 0.93 | 19.515 | 99994.86
311 | 36 | 20.97 | 69.7 | 1 | 8.94 | 6.772 | 3664 | 1436 | 63.43 | 6 | 1.34 | 0.75 | 0.86 | 1.8 | 64.8
312 | 11360 | 421.59 | 51.44 | 0.8 | 150.33 | 120.2969 | 3403 | 1479 | 33.06 | 103.9 | 1.48 | 0.68 | 0.95 | 31.17 | 354091.2
313 | 172 | 51.6 | 53.81 | 0.81 | 21.63 | 14.8023 | 4285 | 1448 | 56.31 | 12.52 | 1.91 | 0.52 | 0.84 | 3.756 | 646.032
314 | 452 | 81.25 | 132.17 | 0.86 | 32.8 | 23.9958 | 3884 | 1442 | 127.57 | 22.18 | 1.45 | 0.69 | 0.93 | 6.654 | 3007.608
315 | 20 | 14.14 | 161.57 | 1 | 7.21 | 5.0475 | 4209 | 1442 | 146.31 | 4 | 1.55 | 0.64 | 0.91 | 1.2 | 24
316 | 44 | 22.63 | 108.43 | 1 | 8.94 | 7.4867 | 4419 | 1443 | 116.57 | 8 | 1.14 | 0.88 | 0.81 | 2.4 | 105.6
317 | 36 | 20.97 | 69.7 | 1 | 8.94 | 6.772 | 3738 | 1448 | 63.43 | 6 | 1.34 | 0.75 | 0.86 | 1.8 | 64.8
318 | 52 | 24.97 | 120.96 | 1 | 10 | 8.1389 | 6377 | 1444 | 126.87 | 8 | 1.09 | 0.92 | 0.9 | 2.4 | 124.8
319 | 40 | 20.97 | 90 | 1 | 8.94 | 7.1383 | 5389 | 1445 | 116.57 | 6 | 1.33 | 0.75 | 0.91 | 1.8 | 72
320 | 44 | 22.14 | 164.93 | 1 | 10 | 7.4867 | 2461 | 1447 | 143.13 | 6 | 1.37 | 0.73 | 0.96 | 1.8 | 79.2
321 | 32 | 18.14 | 45 | 1 | 8.49 | 6.3847 | 4244 | 1452 | 45 | 6 | 1.23 | 0.81 | 0.94 | 1.8 | 57.6
322 | 72 | 30.63 | 12.24 | 0.96 | 12.65 | 9.577 | 5897 | 1455 | 18.43 | 8 | 1.42 | 0.71 | 0.88 | 2.4 | 172.8
323 | 1696 | 164.17 | 156.19 | 0.79 | 63.56 | 46.4813 | 3880 | 1460 | 155.85 | 41.6 | 1.53 | 0.65 | 0.93 | 12.48 | 21166.08
324 | 104 | 35.8 | 17.11 | 1 | 14.42 | 11.5102 | 4734 | 1460 | 33.69 | 10 | 1.28 | 0.78 | 0.93 | 3 | 312
325 | 36 | 20.97 | 20.3 | 1 | 8.94 | 6.772 | 2396 | 1460 | 26.57 | 6 | 1.34 | 0.75 | 0.86 | 1.8 | 64.8
326 | 32 | 18.14 | 45 | 1 | 8.49 | 6.3847 | 5750 | 1463 | 45 | 6 | 1.23 | 0.81 | 0.94 | 1.8 | 57.6
327 | 248 | 58.43 | 36.13 | 0.91 | 21.63 | 17.7742 | 7447 | 1467 | 33.69 | 16.97 | 1.34 | 0.75 | 0.89 | 5.091 | 1262.568
328 | 2368 | 218.59 | 140.58 | 0.62 | 73.38 | 54.9232 | 5493 | 1465 | 162.55 | 52.94 | 1.63 | 0.61 | 0.83 | 15.882 | 37608.576
329 | 632 | 103.88 | 162.2 | 0.74 | 43.17 | 28.3742 | 2165 | 1463 | 166.61 | 21.83 | 2.03 | 0.49 | 0.89 | 6.549 | 4138.968
330 | 76 | 34.63 | 165.11 | 0.8 | 15.23 | 9.8395 | 4374 | 1463 | 156.8 | 8 | 1.84 | 0.54 | 0.84 | 2.4 | 182.4
331 | 52 | 23.8 | 45 | 1 | 10 | 8.1389 | 3530 | 1468 | 36.87 | 8 | 1.16 | 0.86 | 0.9 | 2.4 | 124.8
332 | 168 | 48.28 | 58.27 | 0.91 | 17.89 | 14.6292 | 5473 | 1472 | 63.43 | 14 | 1.2 | 0.83 | 0.88 | 4.2 | 705.6
333 | 136 | 44.28 | 63.7 | 0.87 | 16.12 | 13.1624 | 7101 | 1470 | 29.74 | 13.31 | 1.31 | 0.77 | 0.85 | 3.993 | 543.048
334 | 448 | 82.43 | 166.46 | 0.83 | 31.3 | 23.8893 | 2816 | 1468 | 153.43 | 20 | 1.56 | 0.64 | 0.9 | 6 | 2688
335 | 32 | 18.14 | 45 | 1 | 8.49 | 6.3847 | 4869 | 1469 | 45 | 6 | 1.23 | 0.81 | 0.94 | 1.8 | 57.6
336 | 72 | 28.97 | 0 | 1 | 11.66 | 9.577 | 2208 | 1468 | 149.04 | 8 | 1.25 | 0.8 | 0.95 | 2.4 | 172.8
337 | 848 | 109.74 | 178.53 | 0.88 | 41.23 | 32.8672 | 4419 | 1474 | 165.96 | 26 | 1.54 | 0.65 | 0.94 | 7.8 | 6614.4
338 | 28 | 19.31 | 98.35 | 0.94 | 8.94 | 5.9723 | 5478 | 1471 | 116.57 | 4 | 1.94 | 0.52 | 0.93 | 1.2 | 33.6
339 | 584 | 92.57 | 134.04 | 0.86 | 37.2 | 27.2754 | 5311 | 1472 | 126.25 | 24.04 | 1.62 | 0.62 | 0.92 | 7.212 | 4211.808
340 | 32 | 18.14 | 45 | 1 | 8.49 | 6.3847 | 5420 | 1476 | 45 | 6 | 1.23 | 0.81 | 0.94 | 1.8 | 57.6
341 | 400 | 75.4 | 127.6 | 0.88 | 27.86 | 22.5733 | 5809 | 1473 | 111.04 | 21.2 | 1.35 | 0.74 | 0.88 | 6.36 | 2544
342 | 60 | 26.14 | 45 | 1 | 11.31 | 8.7426 | 6360 | 1480 | 45 | 8 | 1.14 | 0.88 | 0.97 | 2.4 | 144
343 | 232 | 55.6 | 6.86 | 0.94 | 20.88 | 17.1913 | 7534 | 1481 | 16.7 | 16 | 1.22 | 0.82 | 0.89 | 4.8 | 1113.6
344 | 760 | 104.08 | 148.25 | 0.88 | 40.5 | 31.1152 | 4592 | 1481 | 147.09 | 28 | 1.32 | 0.76 | 0.94 | 8.4 | 6384
345 | 608 | 90.91 | 156.39 | 0.92 | 33.29 | 27.8302 | 6604 | 1482 | 147.26 | 26 | 1.27 | 0.79 | 0.92 | 7.8 | 4742.4
346 | 584 | 93.05 | 132.62 | 0.85 | 34.41 | 27.2754 | 2371 | 1481 | 125.54 | 24.04 | 1.5 | 0.67 | 0.89 | 7.212 | 4211.808
347 | 112 | 39.11 | 35.03 | 0.92 | 15.23 | 11.9447 | 6867 | 1487 | 23.2 | 12 | 1.26 | 0.79 | 0.85 | 3.6 | 403.2
348 | 29076 | 663.49 | 129.85 | 0.83 | 231.04 | 192.4565 | 3073 | 1486 | 110.79 | 173.52 | 1.33 | 0.75 | 0.96 | 52.056 | 1513580.256
349 | 268 | 65.25 | 106.93 | 0.79 | 24.33 | 18.477 | 3783 | 1487 | 99.46 | 17.71 | 1.32 | 0.76 | 0.85 | 5.313 | 1423.884
350 | 112 | 37.46 | 149.59 | 1 | 14.42 | 11.9447 | 6061 | 1488 | 146.31 | 12 | 1.15 | 0.87 | 0.89 | 3.6 | 403.2
351 | 412 | 95.4 | 46.9 | 0.57 | 37.2 | 22.9094 | 6676 | 1502 | 53.75 | 20.57 | 1.93 | 0.52 | 0.79 | 6.171 | 2542.452
352 | 212 | 53.94 | 100.9 | 0.92 | 20.88 | 16.4336 | 3156 | 1492 | 106.7 | 14 | 1.41 | 0.71 | 0.88 | 4.2 | 890.4
353 | 612 | 98.91 | 111.51 | 0.79 | 38.47 | 27.9216 | 6186 | 1492 | 117.9 | 23.4 | 1.84 | 0.54 | 0.88 | 7.02 | 4296.24
354 | 708 | 119.68 | 24.55 | 0.62 | 49.4 | 30.0318 | 6421 | 1506 | 21.37 | 19.68 | 2.79 | 0.36 | 0.84 | 5.904 | 4180.032
355 | 224 | 53.46 | 29.26 | 0.99 | 20 | 16.8923 | 6628 | 1502 | 36.87 | 16 | 1.07 | 0.93 | 0.94 | 4.8 | 1075.2
356 | 112 | 40.28 | 34.43 | 0.87 | 17.2 | 11.9447 | 5069 | 1503 | 35.54 | 11.31 | 1.53 | 0.65 | 0.88 | 3.393 | 380.016
357 | 24 | 16.97 | 45 | 1 | 7.21 | 5.5293 | 3569 | 1501 | 33.69 | 5.66 | 1.29 | 0.77 | 0.8 | 1.698 | 40.752
358 | 44 | 22.63 | 18.43 | 1 | 8.94 | 7.4867 | 4373 | 1501 | 153.43 | 8 | 1.14 | 0.88 | 0.81 | 2.4 | 105.6
359 | 128 | 40.28 | 57.49 | 0.99 | 16.12 | 12.7694 | 4789 | 1507 | 60.26 | 12 | 1.36 | 0.74 | 0.89 | 3.6 | 460.8
360 | 400 | 74.91 | 73.32 | 0.9 | 25.3 | 22.5733 | 7623 | 1502 | 108.43 | 24 | 1.04 | 0.96 | 0.9 | 7.2 | 2880
361 | 144 | 45.46 | 26.79 | 0.88 | 20 | 13.544 | 3861 | 1509 | 36.87 | 11.38 | 1.85 | 0.54 | 0.9 | 3.414 | 491.616
362 | 20 | 15.31 | 108.43 | 1 | 7.21 | 5.0475 | 6006 | 1503 | 123.69 | 4 | 1.55 | 0.64 | 0.91 | 1.2 | 24
363 | 40 | 22.14 | 63.43 | 1 | 10 | 7.1383 | 6079 | 1508 | 53.13 | 6 | 1.29 | 0.78 | 0.91 | 1.8 | 72
364 | 28 | 18.14 | 0 | 1 | 7.21 | 5.9723 | 6770 | 1504 | 123.69 | 6 | 1.07 | 0.94 | 0.88 | 1.8 | 50.4
365 | 40 | 22.63 | 45 | 0.98 | 8.94 | 7.1383 | 6774 | 1509 | 26.57 | 7.07 | 1.24 | 0.81 | 0.8 | 2.121 | 84.84
366 | 36 | 20.97 | 69.7 | 1 | 8.94 | 6.772 | 5281 | 1513 | 63.43 | 6 | 1.34 | 0.75 | 0.86 | 1.8 | 64.8
367 | 108 | 36.28 | 27.21 | 1 | 14.42 | 11.7294 | 5546 | 1517 | 33.69 | 12 | 1.13 | 0.88 | 0.89 | 3.6 | 388.8
368 | 32 | 20.97 | 135 | 0.91 | 10 | 6.3847 | 6184 | 1511 | 126.87 | 6 | 1.62 | 0.62 | 0.8 | 1.8 | 57.6
369 | 148 | 44.28 | 73.34 | 0.95 | 17.89 | 13.7308 | 3011 | 1523 | 63.43 | 12 | 1.31 | 0.76 | 0.9 | 3.6 | 532.8
370 | 12 | 11.31 | 135 | 1 | 5.66 | 3.9098 | 3467 | 1515 | 135 | 4 | 1.46 | 0.68 | 0.86 | 1.2 | 14.4
371 | 44 | 22.14 | 15.07 | 1 | 10 | 7.4867 | 4634 | 1518 | 36.87 | 6 | 1.37 | 0.73 | 0.96 | 1.8 | 79.2
372 | 72 | 28.97 | 0 | 1 | 11.66 | 9.577 | 3669 | 1519 | 149.04 | 8 | 1.22 | 0.82 | 0.95 | 2.4 | 172.8
373 | 260 | 57.94 | 53.41 | 0.97 | 21.63 | 18.1992 | 6221 | 1526 | 33.69 | 17.71 | 1.22 | 0.82 | 0.92 | 5.313 | 1381.38
374 | 112 | 40.77 | 139.49 | 0.85 | 16.12 | 11.9447 | 2550 | 1522 | 150.26 | 11.31 | 1.51 | 0.66 | 0.8 | 3.393 | 380.016
375 | 60 | 26.63 | 99.46 | 1 | 10.77 | 8.7426 | 7078 | 1521 | 111.8 | 8 | 1.29 | 0.77 | 0.86 | 2.4 | 144
376 | 236 | 63.6 | 85.59 | 0.73 | 26.68 | 17.3389 | 3822 | 1535 | 77.01 | 13.47 | 2.11 | 0.47 | 0.84 | 4.041 | 953.676
377 | 72 | 30.63 | 138.76 | 0.96 | 14.14 | 9.577 | 6043 | 1523 | 135 | 8.49 | 1.77 | 0.57 | 0.88 | 2.547 | 183.384
378 | 28 | 18.14 | 0 | 1 | 7.21 | 5.9723 | 4755 | 1524 | 123.69 | 6 | 1.07 | 0.94 | 0.88 | 1.8 | 50.4
379 | 456 | 80.08 | 49.02 | 0.89 | 28.64 | 24.1017 | 5104 | 1537 | 65.22 | 24 | 1.11 | 0.9 | 0.9 | 7.2 | 3283.2
380 | 600 | 90.91 | 28.85 | 0.91 | 31.62 | 27.6465 | 6197 | 1538 | 55.3 | 26 | 1.15 | 0.87 | 0.92 | 7.8 | 4680
381 | 132 | 39.11 | 173.13 | 1 | 15.23 | 12.9674 | 6565 | 1526 | 156.8 | 12 | 1.17 | 0.86 | 0.9 | 3.6 | 475.2
382 | 1520 | 162.71 | 0.08 | 0.72 | 60.83 | 44.0035 | 6229 | 1534 | 9.46 | 36 | 1.69 | 0.59 | 0.91 | 10.8 | 16416
383 | 48 | 24.97 | 34.72 | 0.97 | 10 | 7.8196 | 1982 | 1531 | 36.87 | 8 | 1.22 | 0.82 | 0.89 | 2.4 | 115.2
384 | 748 | 104.57 | 10.41 | 0.86 | 38.47 | 30.8685 | 4317 | 1542 | 27.9 | 28 | 1.25 | 0.8 | 0.92 | 8.4 | 6283.2
385 | 52 | 23.8 | 45 | 1 | 10 | 8.1389 | 6718 | 1535 | 36.87 | 8 | 1.16 | 0.86 | 0.9 | 2.4 | 124.8
386 | 256 | 57.94 | 85.84 | 0.96 | 21.54 | 18.0586 | 2873 | 1534 | 111.8 | 16 | 1.32 | 0.76 | 0.92 | 4.8 | 1228.8
387 | 644 | 95.4 | 157.15 | 0.89 | 34 | 28.6423 | 5524 | 1536 | 151.93 | 27.48 | 1.24 | 0.81 | 0.91 | 8.244 | 5309.136
388 | 16 | 11.31 | 0 | 1 | 5.66 | 4.5147 | 4970 | 1536 | 135 | 4 | 1 | 1 | 1 | 1.2 | 19.2
389 | 24 | 15.31 | 0 | 1 | 7.21 | 5.5293 | 5667 | 1536 | 146.31 | 4 | 1.5 | 0.67 | 1 | 1.2 | 28.8
390 | 16 | 14.14 | 0 | 1 | 6.32 | 4.5147 | 3894 | 1541 | 161.57 | 4 | 1.47 | 0.68 | 0.8 | 1.2 | 19.2
391 | 408 | 81.25 | 3.24 | 0.78 | 31.05 | 22.7979 | 4284 | 1548 | 14.93 | 18 | 1.8 | 0.56 | 0.89 | 5.4 | 2203.2
392 | 1916 | 169.82 | 132.17 | 0.83 | 62.8 | 49.4041 | 3559 | 1544 | 127.23 | 42.8 | 1.47 | 0.68 | 0.93 | 12.84 | 24601.44
393 | 24 | 15.31 | 90 | 1 | 7.21 | 5.5293 | 2947 | 1549 | 123.69 | 4 | 1.5 | 0.67 | 1 | 1.2 | 28.8
394 | 280 | 59.6 | 158.26 | 0.99 | 22.36 | 18.8862 | 5225 | 1555 | 153.43 | 18 | 1.18 | 0.85 | 0.92 | 5.4 | 1512
395 | 120 | 46.43 | 36.28 | 0.7 | 19.7 | 12.3639 | 3197 | 1559 | 23.96 | 9.9 | 2.3 | 0.43 | 0.8 | 2.97 | 356.4
396 | 400 | 74.43 | 48 | 0.91 | 27.2 | 22.5733 | 3288 | 1571 | 53.97 | 22 | 1.16 | 0.87 | 0.92 | 6.6 | 2640
397 | 20 | 15.31 | 108.43 | 1 | 7.21 | 5.0475 | 5017 | 1560 | 123.69 | 4 | 1.55 | 0.64 | 0.91 | 1.2 | 24
398 | 332 | 72.77 | 10.62 | 0.79 | 29.73 | 20.5653 | 5476 | 1567 | 19.65 | 15.27 | 2.03 | 0.49 | 0.88 | 4.581 | 1520.892
399 | 40 | 22.14 | 0 | 1 | 8.94 | 7.1383 | 5067 | 1566 | 153.43 | 6 | 1.24 | 0.81 | 0.91 | 1.8 | 72
400 | 28 | 18.14 | 8.35 | 1 | 8.94 | 5.9723 | 3681 | 1569 | 26.57 | 4 | 1.94 | 0.52 | 0.93 | 1.2 | 33.6
401 | 100 | 35.8 | 79.27 | 0.98 | 14.42 | 11.2867 | 4090 | 1574 | 56.31 | 10 | 1.27 | 0.79 | 0.91 | 3 | 300
402 | 52 | 23.8 | 135 | 1 | 10 | 8.1389 | 5627 | 1569 | 126.87 | 8 | 1.16 | 0.86 | 0.9 | 2.4 | 124.8
403 | 68 | 29.46 | 95 | 0.98 | 11.66 | 9.3072 | 2934 | 1571 | 120.96 | 9.84 | 1.13 | 0.88 | 0.83 | 2.952 | 200.736
404 | 2244 | 189.82 | 166.52 | 0.78 | 71.47 | 53.4659 | 2588 | 1574 | 162.07 | 46.93 | 1.52 | 0.66 | 0.92 | 14.079 | 31593.276
405 | 5412 | 311.76 | 130.54 | 0.7 | 117.2 | 83.0317 | 6931 | 1576 | 143.33 | 75.69 | 1.57 | 0.64 | 0.9 | 22.707 | 122890.284
406 | 48 | 23.8 | 45 | 1 | 11.31 | 7.8196 | 7506 | 1580 | 45 | 7.07 | 1.65 | 0.61 | 0.89 | 2.121 | 101.808
407 | 424 | 77.25 | 99.25 | 0.89 | 29.73 | 23.2406 | 5565 | 1577 | 109.65 | 20 | 1.47 | 0.68 | 0.9 | 6 | 2544
408 | 32 | 18.14 | 45 | 1 | 8.49 | 6.3847 | 5474 | 1582 | 45 | 6 | 1.23 | 0.81 | 0.94 | 1.8 | 57.6
409 | 68 | 29.46 | 45.84 | 0.98 | 11.66 | 9.3072 | 7968 | 1583 | 30.96 | 9.84 | 1.17 | 0.85 | 0.83 | 2.952 | 200.736
410 | 336 | 69.74 | 118.68 | 0.87 | 24.74 | 20.6888 | 3957 | 1580 | 104.04 | 21.17 | 1.19 | 0.84 | 0.87 | 6.351 | 2133.936
411 | 400 | 73.25 | 168.36 | 0.94 | 26.83 | 22.5733 | 5026 | 1582 | 153.43 | 20 | 1.32 | 0.76 | 0.91 | 6 | 2400
412 | 288 | 63.6 | 169.78 | 0.89 | 25.3 | 19.1541 | 1608 | 1585 | 161.57 | 16 | 1.57 | 0.64 | 0.9 | 4.8 | 1382.4
413 | 840 | 115.88 | 38.18 | 0.79 | 38.63 | 32.7118 | 2811 | 1607 | 68.75 | 34.93 | 1.06 | 0.94 | 0.91 | 10.479 | 8802.36
414 | 124 | 41.46 | 30.29 | 0.91 | 17.2 | 12.5683 | 4769 | 1595 | 35.54 | 11.38 | 1.59 | 0.63 | 0.87 | 3.414 | 423.336
415 | 32 | 18.14 | 45 | 1 | 8.49 | 6.3847 | 2938 | 1594 | 45 | 6 | 1.23 | 0.81 | 0.94 | 1.8 | 57.6
416 | 28 | 16.97 | 90 | 1 | 7.21 | 5.9723 | 5123 | 1596 | 123.69 | 6 | 1.07 | 0.94 | 0.88 | 1.8 | 50.4
417 | 56 | 25.46 | 24.36 | 1 | 10.77 | 8.4462 | 5437 | 1599 | 21.8 | 8 | 1.26 | 0.79 | 0.85 | 2.4 | 134.4
418 | 56 | 26.63 | 53.23 | 0.99 | 12.81 | 8.4462 | 4000 | 1604 | 51.34 | 7.07 | 1.93 | 0.52 | 0.88 | 2.121 | 118.776
419 | 80 | 31.8 | 78.1 | 0.99 | 13.42 | 10.0951 | 5353 | 1605 | 63.43 | 8 | 1.55 | 0.65 | 0.91 | 2.4 | 192
420 | 40 | 22.14 | 0 | 1 | 8.94 | 7.1383 | 6228 | 1600 | 153.43 | 6 | 1.24 | 0.81 | 0.91 | 1.8 | 72
421 | 576 | 92.08 | 66.43 | 0.85 | 35.61 | 27.088 | 6232 | 1614 | 51.84 | 23.48 | 1.51 | 0.66 | 0.92 | 7.044 | 4057.344
422 | 28 | 19.31 | 171.65 | 0.94 | 8.94 | 5.9723 | 5471 | 1603 | 153.43 | 4 | 1.94 | 0.52 | 0.93 | 1.2 | 33.6
423 | 104 | 36.28 | 20.45 | 0.99 | 15.23 | 11.5102 | 7179 | 1609 | 23.2 | 10 | 1.54 | 0.65 | 0.88 | 3 | 312
424 | 28 | 16.97 | 90 | 1 | 7.21 | 5.9723 | 1887 | 1610 | 123.69 | 6 | 1.07 | 0.94 | 0.88 | 1.8 | 50.4
425 | 24 | 15.31 | 0 | 1 | 7.21 | 5.5293 | 6696 | 1610 | 146.31 | 4 | 1.5 | 0.67 | 1 | 1.2 | 28.8
426 | 292 | 62.91 | 127.69 | 0.93 | 25.06 | 19.2866 | 5331 | 1612 | 118.61 | 16.97 | 1.54 | 0.65 | 0.89 | 5.091 | 1486.572
427 | 464 | 84.57 | 163.73 | 0.82 | 35.44 | 24.3122 | 5369 | 1614 | 163.61 | 19.61 | 1.91 | 0.52 | 0.9 | 5.883 | 2729.712
428 | 40 | 20.97 | 0 | 1 | 8.94 | 7.1383 | 3933 | 1619 | 153.43 | 6 | 1.24 | 0.81 | 0.91 | 1.8 | 72
429 | 2004 | 176.65 | 149.7 | 0.81 | 67.2 | 50.5259 | 4863 | 1622 | 143.47 | 41.92 | 1.74 | 0.58 | 0.93 | 12.576 | 25202.304
430 | 120 | 38.63 | 94.69 | 1 | 15.23 | 12.3639 | 6832 | 1621 | 113.2 | 10 | 1.41 | 0.71 | 0.92 | 3 | 360
431 | 60 | 28.28 | 148.28 | 0.94 | 11.66 | 8.7426 | 4268 | 1623 | 120.96 | 8.05 | 1.57 | 0.64 | 0.79 | 2.415 | 144.9
432 | 20 | 16.97 | 0 | 0.87 | 6.32 | 5.0475 | 3986 | 1624 | 108.43 | 5.66 | 1 | 1 | 0.71 | 1.698 | 33.96
433 | 608 | 109.05 | 65.1 | 0.64 | 42.05 | 27.8302 | 4017 | 1643 | 64.65 | 25.04 | 1.7 | 0.59 | 0.85 | 7.512 | 4567.296
434 | 20 | 15.31 | 18.43 | 1 | 7.21 | 5.0475 | 3042 | 1629 | 33.69 | 4 | 1.55 | 0.64 | 0.91 | 1.2 | 24
435 | 56 | 26.63 | 156.88 | 0.99 | 11.66 | 8.4462 | 7385 | 1629 | 149.04 | 8 | 1.6 | 0.62 | 0.85 | 2.4 | 134.4
436 | 84 | 32.28 | 141.34 | 1 | 13.42 | 10.3444 | 4605 | 1641 | 153.43 | 9.9 | 1.36 | 0.74 | 0.86 | 2.97 | 249.48
437 | 112 | 39.11 | 63 | 0.92 | 15.23 | 11.9447 | 3768 | 1649 | 66.8 | 12 | 1.15 | 0.87 | 0.84 | 3.6 | 403.2
438 | 52 | 25.46 | 142.16 | 1 | 10.77 | 8.1389 | 2567 | 1650 | 158.2 | 8 | 1.29 | 0.78 | 0.81 | 2.4 | 124.8
439 | 32 | 18.14 | 45 | 1 | 8.49 | 6.3847 | 2484 | 1655 | 45 | 6 | 1.23 | 0.81 | 0.94 | 1.8 | 57.6
440 | 124 | 38.63 | 45 | 1 | 14.42 | 12.5683 | 4062 | 1652 | 123.69 | 12 | 1.03 | 0.97 | 0.94 | 3.6 | 446.4
441 | 168 | 45.94 | 61.64 | 1 | 17.89 | 14.6292 | 6252 | 1662 | 63.43 | 14 | 1.3 | 0.77 | 0.9 | 4.2 | 705.6
442 | 92 | 33.46 | 177.63 | 1 | 13.42 | 10.8258 | 6326 | 1656 | 153.43 | 10 | 1.36 | 0.74 | 0.87 | 3 | 276
443 | 24 | 15.31 | 90 | 1 | 7.21 | 5.5293 | 6596 | 1656 | 123.69 | 4 | 1.5 | 0.67 | 1 | 1.2 | 28.8
444 | 196 | 55.11 | 84.02 | 0.81 | 19.8 | 15.8013 | 5422 | 1664 | 45 | 16 | 1.12 | 0.89 | 0.83 | 4.8 | 940.8
445 | 304 | 65.25 | 59.65 | 0.9 | 23.41 | 19.679 | 6352 | 1670 | 70.02 | 18.57 | 1.3 | 0.77 | 0.87 | 5.571 | 1693.584
446 | 220 | 57.94 | 179.12 | 0.82 | 22.8 | 16.7408 | 3416 | 1661 | 164.74 | 12 | 1.86 | 0.54 | 0.9 | 3.6 | 792
447 | 144 | 41.46 | 17.03 | 1 | 16.12 | 13.544 | 6206 | 1665 | 29.74 | 12 | 1.19 | 0.84 | 0.94 | 3.6 | 518.4
448 | 44 | 22.14 | 105.07 | 1 | 10 | 7.4867 | 6529 | 1660 | 126.87 | 6 | 1.37 | 0.73 | 0.96 | 1.8 | 79.2
449 | 12 | 12.49 | 0 | 0.97 | 6.32 | 3.9098 | 2557 | 1663 | 161.57 | 2 | 3 | 0.33 | 1 | 0.6 | 7.2
450 | 48 | 25.46 | 143.35 | 0.93 | 10.77 | 7.8196 | 5139 | 1664 | 158.2 | 7.07 | 1.5 | 0.67 | 0.8 | 2.121 | 101.808
451 | 200 | 51.6 | 135.88 | 0.94 | 20.59 | 15.9617 | 6977 | 1665 | 150.95 | 14.14 | 1.45 | 0.69 | 0.89 | 4.242 | 848.4
452 | 72 | 28.97 | 90 | 1 | 11.66 | 9.577 | 3298 | 1666 | 120.96 | 8 | 1.22 | 0.82 | 0.95 | 2.4 | 172.8
453 | 24 | 15.31 | 0 | 1 | 7.21 | 5.5293 | 3672 | 1667 | 146.31 | 4 | 1.5 | 0.67 | 1 | 1.2 | 28.8
454 | 40 | 22.63 | 135 | 0.98 | 8.94 | 7.1383 | 3684 | 1667 | 116.57 | 7.07 | 1.24 | 0.81 | 0.8 | 2.121 | 84.84
455 | 28 | 20.97 | 79.1 | 0.8 | 8.25 | 5.9723 | 3677 | 1668 | 104.04 | 6 | 1.39 | 0.72 | 0.74 | 1.8 | 50.4
456 | 44 | 22.14 | 105.07 | 1 | 10 | 7.4867 | 7272 | 1674 | 126.87 | 6 | 1.37 | 0.73 | 0.96 | 1.8 | 79.2
457 | 76 | 29.46 | 135 | 1 | 11.66 | 9.8395 | 4021 | 1676 | 120.96 | 9.9 | 1.16 | 0.86 | 0.88 | 2.97 | 225.72
458 | 4700 | 274.11 | 19.22 | 0.79 | 99.48 | 77.3774 | 5557 | 1706 | 30.17 | 68 | 1.38 | 0.73 | 0.94 | 20.4 | 95880
459 | 156 | 45.94 | 39.44 | 0.93 | 18.87 | 14.097 | 4128 | 1684 | 32.01 | 12.73 | 1.59 | 0.63 | 0.88 | 3.819 | 595.764
460 | 28 | 18.14 | 0 | 1 | 7.21 | 5.9723 | 2149 | 1680 | 123.69 | 6 | 1.07 | 0.94 | 0.88 | 1.8 | 50.4
461 | 32 | 19.8 | 0 | 1 | 8.25 | 6.3847 | 6988 | 1683 | 165.96 | 6 | 1.2 | 0.84 | 0.8 | 1.8 | 57.6
462 | 484 | 85.25 | 101.85 | 0.84 | 29.73 | 24.8306 | 3759 | 1688 | 132.27 | 23.41 | 1.19 | 0.84 | 0.89 | 7.023 | 3399.132
463 | 216 | 53.94 | 167.33 | 0.93 | 20.88 | 16.5879 | 1226 | 1690 | 163.3 | 14 | 1.37 | 0.73 | 0.92 | 4.2 | 907.2
464 | 404 | 97.05 | 76.94 | 0.54 | 31.62 | 22.6859 | 3549 | 1703 | 71.57 | 20 | 1.61 | 0.62 | 0.82 | 6 | 2424
465 | 28 | 18.14 | 8.35 | 1 | 8.94 | 5.9723 | 5486 | 1691 | 26.57 | 4 | 1.94 | 0.52 | 0.93 | 1.2 | 33.6
466 | 164 | 45.46 | 4.19 | 1 | 17.89 | 14.454 | 6250 | 1698 | 26.57 | 12 | 1.33 | 0.75 | 0.93 | 3.6 | 590.4
467 | 68 | 30.63 | 165.55 | 0.91 | 13.42 | 9.3072 | 1326 | 1696 | 153.43 | 8 | 1.86 | 0.54 | 0.85 | 2.4 | 163.2
468 | 140 | 44.77 | 33.8 | 0.88 | 18.87 | 13.3545 | 3720 | 1701 | 32.01 | 11.31 | 1.82 | 0.55 | 0.86 | 3.393 | 475.02
469 | 28 | 18.14 | 0 | 1 | 7.21 | 5.9723 | 3065 | 1696 | 123.69 | 6 | 1.07 | 0.94 | 0.88 | 1.8 | 50.4
470 | 36 | 20.97 | 110.3 | 1 | 8.94 | 6.772 | 3227 | 1696 | 116.57 | 6 | 1.34 | 0.75 | 0.86 | 1.8 | 64.8
471 | 2472 | 199.97 | 25.07 | 0.78 | 75.47 | 56.1163 | 3963 | 1726 | 32.01 | 49.92 | 1.46 | 0.69 | 0.93 | 14.976 | 37020.672
472 | 48 | 22.63 | 0 | 1 | 8.94 | 7.8196 | 7496 | 1703 | 116.57 | 8 | 1 | 1 | 0.86 | 2.4 | 115.2
473 | 100 | 36.28 | 13.39 | 0.95 | 14.56 | 11.2867 | 1906 | 1709 | 15.95 | 10 | 1.31 | 0.76 | 0.88 | 3 | 300
474 | 292 | 62.43 | 45.68 | 0.94 | 23.32 | 19.2866 | 5094 | 1719 | 59.04 | 18.38 | 1.28 | 0.78 | 0.9 | 5.514 | 1610.088
475 | 88 | 36.97 | 93.11 | 0.81 | 15.23 | 10.5878 | 6497 | 1711 | 113.2 | 8 | 2.15 | 0.47 | 0.88 | 2.4 | 211.2
476 | 912 | 124.37 | 52.59 | 0.74 | 47.2 | 34.0849 | 3693 | 1733 | 53.62 | 31.11 | 1.54 | 0.65 | 0.89 | 9.333 | 8511.696
477 | 20 | 15.31 | 108.43 | 1 | 7.21 | 5.0475 | 5044 | 1719 | 123.69 | 4 | 1.55 | 0.64 | 0.91 | 1.2 | 24
478 | 68 | 27.8 | 120.96 | 1 | 12.81 | 9.3072 | 3270 | 1722 | 128.66 | 8 | 1.39 | 0.72 | 0.92 | 2.4 | 163.2
479 | 712 | 106.23 | 112.94 | 0.79 | 42.05 | 30.1165 | 6764 | 1726 | 115.35 | 26.37 | 1.61 | 0.62 | 0.89 | 7.911 | 5632.632
480 | 152 | 41.94 | 33.69 | 1 | 16.12 | 13.9151 | 6547 | 1736 | 29.74 | 14 | 1.06 | 0.95 | 0.9 | 4.2 | 638.4
481 | 380 | 73.74 | 156.01 | 0.88 | 26.83 | 22.0017 | 2876 | 1734 | 153.43 | 19.68 | 1.37 | 0.73 | 0.88 | 5.904 | 2243.52
482 | 136 | 48.28 | 172.02 | 0.73 | 18.97 | 13.1624 | 6502 | 1737 | 161.57 | 10 | 1.85 | 0.54 | 0.87 | 3 | 408
483 | 164 | 51.11 | 106.35 | 0.79 | 20.88 | 14.454 | 3692 | 1736 | 106.7 | 12 | 1.9 | 0.53 | 0.85 | 3.6 | 590.4
484 | 112 | 39.11 | 63.07 | 0.92 | 16.12 | 11.9447 | 3925 | 1744 | 60.26 | 10.73 | 1.57 | 0.64 | 0.85 | 3.219 | 360.528
485 | 152 | 44.77 | 157.81 | 0.95 | 17.89 | 13.9151 | 2092 | 1742 | 153.43 | 13.42 | 1.34 | 0.75 | 0.85 | 4.026 | 611.952
486 | 260 | 59.6 | 91.02 | 0.92 | 21.54 | 18.1992 | 3170 | 1750 | 68.2 | 17.95 | 1.21 | 0.82 | 0.88 | 5.385 | 1400.1
487 | 144 | 41.94 | 127.61 | 1 | 16.12 | 13.544 | 2258 | 1741 | 119.74 | 14 | 1.15 | 0.87 | 0.89 | 4.2 | 604.8
488 | 168 | 48.28 | 15.38 | 0.91 | 18.97 | 14.6292 | 5385 | 1745 | 18.43 | 12 | 1.52 | 0.66 | 0.89 | 3.6 | 604.8
489 | 76 | 30.63 | 18.43 | 1 | 13.42 | 9.8395 | 6426 | 1745 | 26.57 | 8 | 1.5 | 0.67 | 0.9 | 2.4 | 182.4
490 | 312 | 64.08 | 44.35 | 0.95 | 22.8 | 19.9362 | 6958 | 1748 | 15.26 | 19.8 | 1.1 | 0.91 | 0.91 | 5.94 | 1853.28
491 | 1068 | 158.51 | 13.05 | 0.53 | 61.35 | 36.8851 | 3843 | 1756 | 19.03 | 25.85 | 2.91 | 0.34 | 0.78 | 7.755 | 8282.34
492 | 64 | 27.8 | 153.94 | 1 | 12.81 | 9.0293 | 1606 | 1746 | 141.34 | 8 | 1.66 | 0.6 | 0.89 | 2.4 | 153.6
493 | 24 | 15.31 | 0 | 1 | 7.21 | 5.5293 | 4733 | 1747 | 146.31 | 4 | 1.5 | 0.67 | 1 | 1.2 | 28.8
494 | 12 | 11.31 | 45 | 1 | 5.66 | 3.9098 | 5959 | 1750 | 45 | 4 | 1.46 | 0.68 | 0.86 | 1.2 | 14.4
495 | 28 | 18.14 | 149.53 | 1 | 8.49 | 5.9723 | 5008 | 1751 | 135 | 6 | 1.38 | 0.72 | 0.88 | 1.8 | 50.4
496 | 344 | 73.25 | 111.69 | 0.81 | 27.2 | 20.9336 | 4233 | 1752 | 107.1 | 18.95 | 1.52 | 0.66 | 0.89 | 5.685 | 1955.64
497 | 4460 | 279.16 | 53.76 | 0.72 | 100.5 | 75.3759 | 3232 | 1799 | 58.84 | 57.27 | 1.94 | 0.51 | 0.88 | 17.181 | 76627.26
498 | 48 | 22.63 | 0 | 1 | 8.94 | 7.8196 | 2566 | 1754 | 116.57 | 8 | 1 | 1 | 0.86 | 2.4 | 115.2
499 | 32 | 18.14 | 135 | 1 | 8.49 | 6.3847 | 3098 | 1755 | 135 | 6 | 1.23 | 0.81 | 0.94 | 1.8 | 57.6
500 | 28 | 16.97 | 90 | 1 | 7.21 | 5.9723 | 4179 | 1761 | 123.69 | 6 | 1.07 | 0.94 | 0.88 | 1.8 | 50.4
501 | 364 | 72.08 | 136.61 | 0.88 | 27.78 | 21.5336 | 3996 | 1763 | 120.26 | 20.4 | 1.35 | 0.74 | 0.89 | 6.12 | 2227.68
502 | 40 | 20.97 | 26.57 | 1 | 10 | 7.1383 | 5468 | 1766 | 36.87 | 6 | 1.55 | 0.64 | 0.91 | 1.8 | 72
503 | 88 | 34.63 | 97.21 | 0.92 | 14.56 | 10.5878 | 7054 | 1763 | 105.95 | 8 | 1.62 | 0.62 | 0.9 | 2.4 | 211.2
504 | 8176 | 359.93 | 127.17 | 0.79 | 128.83 | 102.0553 | 2348 | 1765 | 117.76 | 87.63 | 1.42 | 0.7 | 0.94 | 26.289 | 214938.864
505 | 4268 | 268.94 | 178.16 | 0.74 | 89.89 | 73.7356 | 5456 | 1770 | 159.15 | 73.59 | 1.1 | 0.91 | 0.92 | 22.077 | 94224.636
506 | 112 | 37.46 | 148.45 | 1 | 14.42 | 11.9447 | 4170 | 1769 | 146.31 | 12 | 1.14 | 0.88 | 0.89 | 3.6 | 403.2
507 | 92 | 33.46 | 110.7 | 1 | 12.81 | 10.8258 | 5759 | 1771 | 128.66 | 10 | 1.13 | 0.88 | 0.88 | 3 | 276
508 | 6192 | 325.71 | 34.39 | 0.73 | 127.78 | 88.8138 | 4561 | 1816 | 39.92 | 70.58 | 1.9 | 0.53 | 0.94 | 21.174 | 131109.408
509 | 32 | 18.14 | 135 | 1 | 8.49 | 6.3847 | 2090 | 1774 | 135 | 6 | 1.23 | 0.81 | 0.94 | 1.8 | 57.6
510 | 76 | 29.46 | 45 | 1 | 11.66 | 9.8395 | 2192 | 1782 | 30.96 | 9.9 | 1.16 | 0.86 | 0.88 | 2.97 | 225.72
511 | 52 | 23.8 | 45 | 1 | 10 | 8.1389 | 5515 | 1781 | 36.87 | 8 | 1.16 | 0.86 | 0.9 | 2.4 | 124.8
512 | 84 | 33.46 | 29.62 | 0.94 | 14.42 | 10.3444 | 3159 | 1785 | 33.69 | 8.94 | 1.71 | 0.58 | 0.86 | 2.682 | 225.288
513 | 184 | 51.11 | 144.47 | 0.89 | 18.44 | 15.31 | 1352 | 1781 | 130.6 | 14 | 1.11 | 0.9 | 0.9 | 4.2 | 772.8
514 | 52 | 25.46 | 173.42 | 1 | 10.77 | 8.1389 | 1694 | 1784 | 158.2 | 8 | 1.49 | 0.67 | 0.79 | 2.4 | 124.8
515 | 328 | 69.25 | 89.01 | 0.86 | 24.74 | 20.441 | 4617 | 1785 | 104.04 | 20 | 1.22 | 0.82 | 0.87 | 6 | 1968
516 | 228 | 56.77 | 169 | 0.89 | 23.41 | 17.0425 | 2740 | 1788 | 160.02 | 14 | 1.7 | 0.59 | 0.89 | 4.2 | 957.6
517 | 28 | 16.97 | 90 | 1 | 7.21 | 5.9723 | 5502 | 1786 | 123.69 | 6 | 1.07 | 0.94 | 0.88 | 1.8 | 50.4
518 | 24 | 18.14 | 116.57 | 0.92 | 7.21 | 5.5293 | 1327 | 1789 | 123.69 | 6 | 1.12 | 0.89 | 0.8 | 1.8 | 43.2
519 | 264 | 61.25 | 115.74 | 0.88 | 25.3 | 18.3386 | 5606 | 1790 | 108.43 | 16 | 1.52 | 0.66 | 0.89 | 4.8 | 1267.2
520 | 540 | 92.57 | 86.46 | 0.79 | 36.88 | 26.2278 | 7689 | 1808 | 77.47 | 22 | 1.72 | 0.58 | 0.88 | 6.6 | 3564
521 | 56 | 24.97 | 180 | 1 | 10 | 8.4462 | 4164 | 1791 | 126.87 | 8 | 1.12 | 0.89 | 0.93 | 2.4 | 134.4
522 | 16 | 15.31 | 90 | 0.86 | 6.32 | 4.5147 | 5359 | 1792 | 108.43 | 4 | 1.47 | 0.68 | 0.8 | 1.2 | 19.2
523 | 176 | 51.11 | 135.68 | 0.85 | 22.63 | 14.9734 | 5580 | 1792 | 135 | 12.73 | 1.9 | 0.53 | 0.89 | 3.819 | 672.144
524 | 156 | 47.6 | 46.97 | 0.87 | 20 | 14.097 | 2996 | 1801 | 36.87 | 12.18 | 1.79 | 0.56 | 0.83 | 3.654 | 570.024
525 | 768 | 106.71 | 29.46 | 0.85 | 41.18 | 31.2785 | 3012 | 1807 | 29.05 | 27.55 | 1.5 | 0.67 | 0.9 | 8.265 | 6347.52
526 | 728 | 103.4 | 168.67 | 0.86 | 35.61 | 30.4531 | 5425 | 1798 | 128.16 | 29.73 | 1.11 | 0.9 | 0.9 | 8.919 | 6493.032
527 | 48 | 23.31 | 90 | 1 | 10 | 7.8196 | 5036 | 1802 | 126.87 | 6 | 1.33 | 0.75 | 1 | 1.8 | 86.4
528 | 228 | 57.94 | 94.22 | 0.85 | 22.8 | 17.0425 | 6941 | 1802 | 105.26 | 14 | 1.67 | 0.6 | 0.89 | 4.2 | 957.6
529 | 344 | 68.08 | 89.07 | 0.93 | 24.74 | 20.9336 | 2583 | 1815 | 75.96 | 20 | 1.12 | 0.9 | 0.89 | 6 | 2064
530 | 704 | 108.08 | 91.95 | 0.76 | 42.76 | 29.9469 | 6754 | 1803 | 100.78 | 22 | 2.04 | 0.49 | 0.91 | 6.6 | 4646.4
531 | 84 | 41.94 | 128.29 | 0.6 | 18.87 | 10.3444 | 3699 | 1810 | 122.01 | 8.49 | 2.51 | 0.4 | 0.71 | 2.547 | 213.948
532 | 48 | 23.8 | 109.81 | 1 | 10 | 7.8196 | 6601 | 1810 | 126.87 | 8 | 1.13 | 0.88 | 0.86 | 2.4 | 115.2
533 | 148 | 44.28 | 110.83 | 0.95 | 17.89 | 13.7308 | 2930 | 1811 | 116.57 | 12 | 1.47 | 0.68 | 0.89 | 3.6 | 532.8
534 | 84 | 31.8 | 39.61 | 1 | 12.81 | 10.3444 | 5047 | 1819 | 38.66 | 10 | 1.15 | 0.87 | 0.93 | 3 | 252
535 | 212 | 52.77 | 139.51 | 0.96 | 21.63 | 16.4336 | 5449 | 1815 | 146.31 | 15.56 | 1.48 | 0.68 | 0.9 | 4.668 | 989.616
536 | 36 | 19.31 | 0 | 1 | 8.49 | 6.772 | 3053 | 1817 | 135 | 6 | 1 | 1 | 1 | 1.8 | 64.8
537 | 20 | 14.14 | 161.57 | 1 | 7.21 | 5.0475 | 5496 | 1817 | 146.31 | 4 | 1.55 | 0.64 | 0.91 | 1.2 | 24
538 | 56 | 30.63 | 163.56 | 0.75 | 13.42 | 8.4462 | 4520 | 1820 | 153.43 | 6.79 | 2.29 | 0.44 | 0.76 | 2.037 | 114.072
539 | 68 | 29.46 | 159.7 | 0.98 | 13.42 | 9.3072 | 1714 | 1822 | 153.43 | 8 | 1.77 | 0.56 | 0.85 | 2.4 | 163.2
540 | 40 | 23.8 | 140.88 | 0.89 | 10 | 7.1383 | 6029 | 1822 | 126.87 | 7.07 | 1.49 | 0.67 | 0.8 | 2.121 | 84.84
541 | 76 | 29.46 | 135 | 1 | 11.66 | 9.8395 | 4688 | 1824 | 120.96 | 9.9 | 1.16 | 0.86 | 0.88 | 2.97 | 225.72
542 | 796 | 119.88 | 167.99 | 0.7 | 48.7 | 31.8436 | 3378 | 1828 | 160.82 | 24 | 2.17 | 0.46 | 0.89 | 7.2 | 5731.2
543 | 248 | 72.57 | 25.5 | 0.59 | 28.64 | 17.7742 | 3963 | 1833 | 24.78 | 15.18 | 2.52 | 0.4 | 0.73 | 4.554 | 1129.392
544 | 24 | 15.31 | 0 | 1 | 7.21 | 5.5293 | 7319 | 1828 | 146.31 | 4 | 1.5 | 0.67 | 1 | 1.2 | 28.8
545 | 220 | 55.6 | 68.15 | 0.89 | 20.88 | 16.7408 | 3179 | 1840 | 73.3 | 15.81 | 1.31 | 0.76 | 0.87 | 4.743 | 1043.46
546 | 4312 | 280.45 | 13.56 | 0.69 | 99.64 | 74.1147 | 3599 | 1856 | 10.41 | 60.32 | 1.74 | 0.58 | 0.9 | 18.096 | 78029.952
547 | 464 | 78.91 | 137.23 | 0.94 | 28.43 | 24.3122 | 5156 | 1836 | 129.29 | 24 | 1.15 | 0.87 | 0.92 | 7.2 | 3340.8
548 | 92 | 33.46 | 9.75 | 1 | 13.42 | 10.8258 | 5169 | 1839 | 26.57 | 10 | 1.2 | 0.83 | 0.88 | 3 | 276
549 | 36 | 22.63 | 145.43 | 0.88 | 8.94 | 6.772 | 3767 | 1836 | 116.57 | 7.07 | 1.39 | 0.72 | 0.75 | 2.121 | 76.356
550 | 1176 | 143.2 | 24.33 | 0.72 | 53.25 | 38.7052 | 6972 | 1852 | 34.29 | 32.01 | 1.84 | 0.54 | 0.9 | 9.603 | 11293.128
551 | 128 | 41.46 | 163.94 | 0.94 | 17.89 | 12.7694 | 4166 | 1839 | 153.43 | 10 | 1.64 | 0.61 | 0.93 | 3 | 384
552 | 556 | 88.08 | 22.69 | 0.9 | 30.53 | 26.6135 | 4364 | 1851 | 31.61 | 26 | 1.08 | 0.92 | 0.91 | 7.8 | 4336.8
553 | 128 | 43.11 | 62.04 | 0.87 | 18.87 | 12.7694 | 5201 | 1848 | 57.99 | 10.73 | 1.85 | 0.54 | 0.86 | 3.219 | 412.032
554 | 24 | 15.31 | 0 | 1 | 7.21 | 5.5293 | 5800 | 1844 | 146.31 | 4 | 1.5 | 0.67 | 1 | 1.2 | 28.8
555 | 1752 | 199.97 | 60.22 | 0.55 | 86.53 | 47.2424 | 5906 | 1882 | 56.31 | 29.52 | 3.14 | 0.32 | 0.88 | 8.856 | 15515.712
556 | 36 | 20.97 | 69.7 | 1 | 8.94 | 6.772 | 3490 | 1853 | 63.43 | 6 | 1.34 | 0.75 | 0.86 | 1.8 | 64.8
557 | 652 | 94.23 | 104.04 | 0.92 | 32.56 | 28.8197 | 5146 | 1850 | 100.62 | 28 | 1.13 | 0.88 | 0.93 | 8.4 | 5476.8
558 | 120 | 39.11 | 165.3 | 0.99 | 15.23 | 12.3639 | 6318 | 1852 | 156.8 | 12 | 1.26 | 0.79 | 0.87 | 3.6 | 432
559 | 64 | 27.8 | 4.84 | 1 | 11.66 | 9.0293 | 2753 | 1854 | 30.96 | 8 | 1.29 | 0.77 | 0.89 | 2.4 | 153.6
560 | 16 | 14.14 | 0 | 1 | 6.32 | 4.5147 | 7182 | 1855 | 161.57 | 4 | 1.47 | 0.68 | 0.8 | 1.2 | 19.2
561 | 48 | 22.63 | 0 | 1 | 8.94 | 7.8196 | 3843 | 1857 | 116.57 | 8 | 1 | 1 | 0.86 | 2.4 | 115.2
562 | 108 | 35.8 | 12.49 | 1 | 14.42 | 11.7294 | 4733 | 1862 | 33.69 | 10 | 1.21 | 0.83 | 0.95 | 3 | 324
563 | 384 | 77.25 | 97.51 | 0.81 | 28.64 | 22.1172 | 6520 | 1872 | 77.91 | 19.22 | 1.54 | 0.65 | 0.86 | 5.766 | 2214.144
564 | 96 | 34.63 | 27.95 | 1 | 14.42 | 11.0586 | 6236 | 1863 | 33.69 | 10 | 1.4 | 0.72 | 0.91 | 3 | 288
565 | 264 | 64.77 | 162.8 | 0.79 | 28.64 | 18.3386 | 6244 | 1859 | 155.22 | 13.58 | 2.31 | 0.43 | 0.9 | 4.074 | 1075.536
566 | 12 | 11.31 | 135 | 1 | 5.66 | 3.9098 | 2729 | 1860 | 135 | 4 | 1.46 | 0.68 | 0.86 | 1.2 | 14.4
567 | 52 | 24.97 | 135 | 1 | 11.31 | 8.1389 | 6937 | 1860 | 135 | 8 | 1.37 | 0.73 | 0.93 | 2.4 | 124.8
568 | 56 | 24.97 | 90 | 1 | 10 | 8.4462 | 3490 | 1862 | 126.87 | 8 | 1.02 | 0.98 | 0.93 | 2.4 | 134.4
569 | 216 | 55.6 | 73.13 | 0.88 | 20.88 | 16.5879 | 2455 | 1874 | 73.3 | 16 | 1.19 | 0.84 | 0.88 | 4.8 | 1036.8
570 | 44 | 22.14 | 15.07 | 1 | 10 | 7.4867 | 2600 | 1868 | 36.87 | 6 | 1.37 | 0.73 | 0.96 | 1.8 | 79.2
571 | 84 | 32.28 | 86.29 | 1 | 12.65 | 10.3444 | 5490 | 1865 | 108.43 | 10 | 1.28 | 0.78 | 0.86 | 3 | 252
572 | 24 | 15.31 | 0 | 1 | 7.21 | 5.5293 | 7631 | 1865 | 146.31 | 4 | 1.5 | 0.67 | 1 | 1.2 | 28.8
573 | 264 | 62.43 | 37.74 | 0.85 | 24.41 | 18.3386 | 5312 | 1874 | 34.99 | 16.64 | 1.58 | 0.63 | 0.87 | 4.992 | 1317.888
574 | 1344 | 144.17 | 143.18 | 0.81 | 49.4 | 41.3776 | 3326 | 1872 | 148.24 | 38.18 | 1.36 | 0.74 | 0.91 | 11.454 | 15394.176
575 | 64 | 28.97 | 90 | 0.96 | 11.66 | 9.0293 | 4844 | 1868 | 120.96 | 8 | 1.44 | 0.69 | 0.89 | 2.4 | 153.6
576 | 16 | 11.31 | 0 | 1 | 5.66 | 4.5147 | 7187 | 1870 | 135 | 4 | 1 | 1 | 1 | 1.2 | 19.2
577 | 3572 | 261.22 | 168.51 | 0.66 | 105.26 | 67.456 | 4758 | 1880 | 165.7 | 52.74 | 2.03 | 0.49 | 0.91 | 15.822 | 56516.184
578 | 92 | 34.63 | 178.5 | 0.96 | 13.42 | 10.8258 | 2698 | 1876 | 153.43 | 10 | 1.32 | 0.76 | 0.88 | 3 | 276
579 | 84 | 39.11 | 133.07 | 0.69 | 16.12 | 10.3444 | 4127 | 1875 | 119.74 | 9.9 | 1.84 | 0.54 | 0.75 | 2.97 | 249.48
580 | 24 | 15.31 | 0 | 1 | 7.21 | 5.5293 | 5104 | 1875 | 146.31 | 4 | 1.5 | 0.67 | 1 | 1.2 | 28.8
581 | 72 | 28.97 | 0 | 1 | 11.66 | 9.577 | 6033 | 1877 | 149.04 | 8 | 1.25 | 0.8 | 0.95 | 2.4 | 172.8
582 | 1584 | 152.37 | 87.29 | 0.86 | 52.8 | 44.9203 | 6729 | 1901 | 65.38 | 42 | 1.25 | 0.8 | 0.93 | 12.6 | 19958.4
583 | 304 | 66.43 | 26.3 | 0.87 | 27.2 | 19.679 | 6549 | 1887 | 36.03 | 18 | 1.5 | 0.66 | 0.89 | 5.4 | 1641.6
584 | 988 | 127.88 | 4.54 | 0.76 | 44.27 | 35.4767 | 3890 | 1883 | 161.57 | 30.91 | 1.38 | 0.73 | 0.89 | 9.273 | 9161.724
585 | 180 | 48.77 | 127.88 | 0.95 | 17.89 | 15.1426 | 5882 | 1880 | 116.57 | 15.56 | 1.14 | 0.88 | 0.88 | 4.668 | 840.24
586 | 1632 | 179.28 | 42.83 | 0.64 | 74.97 | 45.5958 | 1199 | 1908 | 43.92 | 31.11 | 2.58 | 0.39 | 0.9 | 9.333 | 15231.456
587 | 56 | 24.97 | 180 | 1 | 10 | 8.4462 | 2227 | 1882 | 126.87 | 8 | 1.12 | 0.89 | 0.93 | 2.4 | 134.4
588 | 564 | 89.74 | 102.49 | 0.88 | 32.98 | 26.8043 | 3608 | 1882 | 104.04 | 24 | 1.3 | 0.77 | 0.92 | 7.2 | 4060.8
589 | 48 | 26.63 | 90 | 0.85 | 10.2 | 7.8196 | 4545 | 1883 | 101.31 | 8 | 1.19 | 0.84 | 0.8 | 2.4 | 115.2
590 | 20 | 15.31 | 71.57 | 1 | 7.21 | 5.0475 | 6766 | 1888 | 56.31 | 4 | 1.55 | 0.64 | 0.91 | 1.2 | 24
591 | 16 | 11.31 | 0 | 1 | 5.66 | 4.5147 | 2262 | 1891 | 135 | 4 | 1 | 1 | 1 | 1.2 | 19.2
592 | 32 | 19.8 | 144.65 | 1 | 10 | 6.3847 | 6542 | 1891 | 143.13 | 5.66 | 1.94 | 0.52 | 0.84 | 1.698 | 54.336
593 | 420 | 78.23 | 147.21 | 0.86 | 28.43 | 23.1308 | 4446 | 1894 | 140.71 | 21.21 | 1.32 | 0.76 | 0.88 | 6.363 | 2672.46
594 | 20 | 15.31 | 161.57 | 1 | 7.21 | 5.0475 | 2147 | 1893 | 146.31 | 4 | 1.55 | 0.64 | 0.91 | 1.2 | 24
595 | 32 | 18.14 | 135 | 1 | 8.49 | 6.3847 | 8484 | 1893 | 135 | 6 | 1.23 | 0.81 | 0.94 | 1.8 | 57.6
596 | 24 | 16.97 | 45 | 1 | 7.21 | 5.5293 | 6579 | 1899 | 33.69 | 5.66 | 1.29 | 0.77 | 0.8 | 1.698 | 40.752
597 | 32 | 18.14 | 135 | 1 | 8.49 | 6.3847 | 1676 | 1897 | 135 | 6 | 1.23 | 0.81 | 0.94 | 1.8 | 57.6
598 | 17272 | 559.93 | 50.96 | 0.69 | 186.95 | 148.3326 | 5570 | 1973 | 34.54 | 140.88 | 1.13 | 0.89 | 0.93 | 42.264 | 729983.808
599 | 2240 | 201.62 | 123.1 | 0.69 | 82.68 | 53.4182 | 5755 | 1898 | 122.15 | 37.72 | 2.26 | 0.44 | 0.91 | 11.316 | 25347.84
600 | 32 | 18.14 | 45 | 1 | 8.49 | 6.3847 | 5998 | 1902 | 45 | 6 | 1.23 | 0.81 | 0.94 | 1.8 | 57.6
601 | 1304 | 146.51 | 35.05 | 0.76 | 49.19 | 40.7572 | 6433 | 1922 | 63.43 | 39.94 | 1.22 | 0.82 | 0.87 | 11.982 | 15624.528
602 | 72 | 28.97 | 0 | 1 | 11.66 | 9.577 | 5057 | 1902 | 149.04 | 8 | 1.22 | 0.82 | 0.95 | 2.4 | 172.8
603 | 176 | 49.94 | 50.18 | 0.89 | 18.44 | 14.9734 | 4041 | 1911 | 49.4 | 15.56 | 1.13 | 0.88 | 0.87 | 4.668 | 821.568
604 | 44 | 22.14 | 15.07 | 1 | 10 | 7.4867 | 1225 | 1908 | 36.87 | 6 | 1.37 | 0.73 | 0.96 | 1.8 | 79.2
605 | 60 | 26.63 | 117.55 | 1 | 11.66 | 8.7426 | 4390 | 1907 | 120.96 | 8 | 1.44 | 0.7 | 0.88 | 2.4 | 144
606 | 68 | 27.8 | 105.17 | 1 | 11.66 | 9.3072 | 7290 | 1907 | 120.96 | 8 | 1.26 | 0.79 | 0.92 | 2.4 | 163.2
607 | 32 | 18.14 | 135 | 1 | 8.49 | 6.3847 | 4648 | 1908 | 135 | 6 | 1.23 | 0.81 | 0.94 | 1.8 | 57.6
608 | 68 | 32.97 | 90 | 0.79 | 14.14 | 9.3072 | 7930 | 1909 | 98.13 | 6 | 2.08 | 0.48 | 0.89 | 1.8 | 122.4
609 | 32 | 20.97 | 90 | 0.91 | 8.25 | 6.3847 | 1240 | 1910 | 104.04 | 6 | 1.2 | 0.84 | 0.8 | 1.8 | 57.6
610 | 128 | 40.77 | 38.29 | 0.97 | 16.12 | 12.7694 | 3031 | 1915 | 29.74 | 12.52 | 1.28 | 0.78 | 0.84 | 3.756 | 480.768
611 | 416 | 81.25 | 93.23 | 0.79 | 28.64 | 23.0203 | 5208 | 1911 | 114.78 | 20 | 1.36 | 0.73 | 0.89 | 6 | 2496
612 | 20 | 15.31 | 18.43 | 1 | 7.21 | 5.0475 | 5138 | 1918 | 33.69 | 4 | 1.55 | 0.64 | 0.91 | 1.2 | 24
613 | 204 | 68.28 | 173.68 | 0.55 | 31.05 | 16.1206 | 3777 | 1917 | 165.07 | 10 | 3.75 | 0.27 | 0.84 | 3 | 612
614 | 36 | 19.31 | 0 | 1 | 8.49 | 6.772 | 4948 | 1917 | 135 | 6 | 1 | 1 | 1 | 1.8 | 64.8
615 | 100 | 36.28 | 26.12 | 0.95 | 14.56 | 11.2867 | 2830 | 1921 | 15.95 | 10 | 1.3 | 0.77 | 0.86 | 3 | 300
616 | 44 | 22.14 | 105.07 | 1 | 10 | 7.4867 | 3577 | 1919 | 126.87 | 6 | 1.37 | 0.73 | 0.96 | 1.8 | 79.2
617 | 876 | 111.2 | 129.14 | 0.89 | 36.5 | 33.4054 | 5145 | 1920 | 99.46 | 33.94 | 1.03 | 0.97 | 0.91 | 10.182 | 8919.432
618 | 48 | 24.97 | 145.28 | 0.97 | 10 | 7.8196 | 3293 | 1923 | 126.87 | 8 | 1.22 | 0.82 | 0.89 | 2.4 | 115.2
619 | 256 | 59.6 | 36.42 | 0.91 | 23.32 | 18.0586 | 2676 | 1931 | 30.96 | 16.24 | 1.52 | 0.66 | 0.88 | 4.872 | 1247.232
620 | 136 | 43.11 | 136.62 | 0.92 | 16.12 | 13.1624 | 5125 | 1928 | 119.74 | 13.87 | 1.27 | 0.79 | 0.86 | 4.161 | 565.896
621 | 60 | 27.8 | 104.72 | 0.98 | 11.66 | 8.7426 | 6283 | 1929 | 120.96 | 8 | 1.47 | 0.68 | 0.88 | 2.4 | 144
622 | 44 | 24.97 | 155.66 | 0.89 | 11.66 | 7.4867 | 6895 | 1930 | 149.04 | 6 | 1.89 | 0.53 | 0.88 | 1.8 | 79.2
623 | 32 | 18.14 | 45 | 1 | 8.49 | 6.3847 | 4282 | 1936 | 45 | 6 | 1.23 | 0.81 | 0.94 | 1.8 | 57.6
624 | 836 | 115.88 | 130.92 | 0.78 | 44.41 | 32.6338 | 4578 | 1933 | 125.84 | 26.87 | 1.71 | 0.58 | 0.88 | 8.061 | 6738.996
625 | 488 | 86.43 | 95.05 | 0.82 | 32.31 | 24.933 | 6833 | 1936 | 111.8 | 22 | 1.52 | 0.66 | 0.89 | 6.6 | 3220.8
626 | 40 | 22.14 | 0 | 1 | 8.94 | 7.1383 | 5894 | 1939 | 153.43 | 6 | 1.24 | 0.81 | 0.91 | 1.8 | 72
627 | 1032 | 135.2 | 141.23 | 0.71 | 48.17 | 36.2581 | 4818 | 1940 | 131.63 | 33.43 | 1.58 | 0.63 | 0.88 | 10.029 | 10349.928
628 | 92 | 33.46 | 1.5 | 1 | 13.42 | 10.8258 | 4546 | 1944 | 153.43 | 10 | 1.32 | 0.76 | 0.88 | 3 | 276
629 | 6400 | 333.22 | 173.63 | 0.72 | 113.77 | 90.2932 | 3427 | 1981 | 10.12 | 84 | 1.34 | 0.75 | 0.93 | 25.2 | 161280
630 | 6028 | 309.42 | 179.62 | 0.79 | 111.09 | 87.6298 | 4722 | 1970 | 23.33 | 74.11 | 1.45 | 0.69 | 0.95 | 22.233 | 134020.524
631 | 2112 | 183.97 | 154.72 | 0.78 | 65.97 | 51.8695 | 3940 | 1952 | 165.96 | 42.93 | 1.56 | 0.64 | 0.9 | 12.879 | 27200.448
632 | 3128 | 224.53 | 72.14 | 0.78 | 77.67 | 63.1246 | 2385 | 1987 | 78.11 | 62.23 | 1.09 | 0.92 | 0.9 | 18.669 | 58396.632
633 | 180 | 49.94 | 48.46 | 0.91 | 20 | 15.1426 | 4532 | 1957 | 53.13 | 14.14 | 1.3 | 0.77 | 0.89 | 4.242 | 763.56
634 | 68 | 28.97 | 59.04 | 1 | 12.81 | 9.3072 | 5532 | 1954 | 51.34 | 8 | 1.39 | 0.72 | 0.92 | 2.4 | 163.2
635 | 208 | 52.77 | 86.37 | 0.94 | 18.97 | 16.2778 | 1999 | 1959 | 71.57 | 16 | 1.08 | 0.92 | 0.87 | 4.8 | 998.4
636 | 20 | 16.97 | 0 | 0.87 | 6.32 | 5.0475 | 6202 | 1950 | 108.43 | 5.66 | 1 | 1 | 0.71 | 1.698 | 33.96
637 | 96 | 36.28 | 126.75 | 0.92 | 14.42 | 11.0586 | 898 | 1955 | 146.31 | 12 | 1.12 | 0.89 | 0.83 | 3.6 | 345.6
638 | 10896 | 466.64 | 92.82 | 0.63 | 172.94 | 117.8145 | 6752 | 2039 | 84.03 | 111.54 | 1.51 | 0.66 | 0.89 | 33.462 | 364601.952
639 | 28 | 18.14 | 0 | 1 | 7.21 | 5.9723 | 1007 | 1955 | 123.69 | 6 | 1.07 | 0.94 | 0.88 | 1.8 | 50.4
640 | 36 | 19.31 | 0 | 1 | 8.49 | 6.772 | 7862 | 1955 | 135 | 6 | 1 | 1 | 1 | 1.8 | 64.8
641 | 208 | 51.11 | 93 | 1 | 19.7 | 16.2778 | 5804 | 1957 | 113.96 | 14 | 1.27 | 0.79 | 0.92 | 4.2 | 873.6
642 | 228 | 57.25 | 136.47 | 0.87 | 24.41 | 17.0425 | 5965 | 1958 | 145.01 | 14.14 | 1.85 | 0.54 | 0.88 | 4.242 | 967.176
643 | 524 | 87.6 | 89.57 | 0.86 | 33.53 | 25.8363 | 6768 | 1973 | 72.65 | 20 | 1.56 | 0.64 | 0.93 | 6 | 3144
644 | 64 | 27.8 | 14.87 | 1 | 11.31 | 9.0293 | 3532 | 1962 | 45 | 8 | 1.15 | 0.87 | 0.89 | 2.4 | 153.6
645 | 124 | 39.11 | 70.26 | 1 | 15.23 | 12.5683 | 5096 | 1966 | 66.8 | 12 | 1.25 | 0.8 | 0.89 | 3.6 | 446.4
646 | 468 | 81.25 | 159.98 | 0.89 | 33.11 | 24.4168 | 4453 | 1962 | 154.98 | 20 | 1.67 | 0.6 | 0.93 | 6 | 2808
647 | 392 | 78.43 | 75.95 | 0.8 | 32.31 | 22.3464 | 4327 | 1979 | 68.2 | 18 | 1.88 | 0.53 | 0.91 | 5.4 | 2116.8
648 | 108 | 38.63 | 62.15 | 0.91 | 17.2 | 11.7294 | 5208 | 1971 | 54.46 | 10 | 1.7 | 0.59 | 0.9 | 3 | 324
649 | 708 | 99.88 | 56.68 | 0.89 | 36.77 | 30.0318 | 2412 | 1984 | 67.62 | 26.87 | 1.38 | 0.73 | 0.92 | 8.061 | 5707.188
650 | 612 | 98.23 | 69.86 | 0.8 | 34.53 | 27.9216 | 2526 | 1968 | 100.01 | 25.04 | 1.46 | 0.69 | 0.89 | 7.512 | 4597.344
651 | 28 | 18.14 | 90 | 1 | 7.21 | 5.9723 | 6500 | 1968 | 123.69 | 6 | 1.07 | 0.94 | 0.88 | 1.8 | 50.4
652 | 116 | 38.63 | 164.27 | 0.98 | 16.12 | 12.1561 | 2983 | 1973 | 150.26 | 10 | 1.53 | 0.66 | 0.92 | 3 | 348
653 | 24 | 15.31 | 90 | 1 | 7.21 | 5.5293 | 7026 | 1973 | 123.69 | 4 | 1.5 | 0.67 | 1 | 1.2 | 28.8
654 | 912 | 111.4 | 12.37 | 0.92 | 37.36 | 34.0849 | 7731 | 1983 | 15.52 | 32 | 1.11 | 0.9 | 0.94 | 9.6 | 8755.2
655 | 4548 | 272.65 | 177.81 | 0.77 | 104.31 | 76.1159 | 5574 | 1986 | 175.6 | 54 | 1.91 | 0.52 | 0.96 | 16.2 | 73677.6
656 | 544 | 92.08 | 16.27 | 0.81 | 36.77 | 26.3248 | 2730 | 1987 | 22.38 | 21.7 | 1.69 | 0.59 | 0.91 | 6.51 | 3541.44
657 | 92 | 33.46 | 33.31 | 1 | 14.42 | 10.8258 | 3792 | 1983 | 33.69 | 9.9 | 1.47 | 0.68 | 0.9 | 2.97 | 273.24
658 | 44 | 23.8 | 0 | 0.98 | 10.2 | 7.4867 | 5439 | 1980 | 168.69 | 6 | 1.47 | 0.68 | 0.85 | 1.8 | 79.2
659 | 60 | 33.46 | 167.87 | 0.67 | 13.42 | 8.7426 | 5389 | 1981 | 153.43 | 7.59 | 2.02 | 0.5 | 0.75 | 2.277 | 136.62
660 | 44 | 22.63 | 108.43 | 1 | 8.94 | 7.4867 | 4947 | 1982 | 116.57 | 8 | 1.14 | 0.88 | 0.81 | 2.4 | 105.6
661 | 416 | 74.43 | 139.83 | 0.94 | 28.43 | 23.0203 | 5084 | 1982 | 129.29 | 22 | 1.27 | 0.78 | 0.92 | 6.6 | 2745.6
662 | 128 | 40.28 | 92.88 | 0.99 | 15.23 | 12.7694 | 4891 | 1989 | 113.2 | 12 | 1.23 | 0.81 | 0.89 | 3.6 | 460.8
663 | 144 | 43.11 | 157.03 | 0.97 | 15.62 | 13.544 | 4076 | 1993 | 129.81 | 14 | 1.06 | 0.94 | 0.89 | 4.2 | 604.8
664 | 476 | 84.57 | 29.5 | 0.84 | 33.29 | 24.6246 | 2487 | 2006 | 32.74 | 21.07 | 1.65 | 0.61 | 0.88 | 6.321 | 3008.796
665 | 104 | 36.28 | 49.87 | 0.99 | 14.42 | 11.5102 | 1407 | 2002 | 33.69 | 11.09 | 1.4 | 0.72 | 0.87 | 3.327 | 346.008
666 | 688 | 113.54 | 82.02 | 0.67 | 40.25 | 29.6046 | 8419 | 2019 | 63.43 | 24 | 1.8 | 0.56 | 0.87 | 7.2 | 4953.6
667 | 684 | 104.57 | 118.71 | 0.79 | 39.45 | 29.5184 | 7324 | 2001 | 120.47 | 27.73 | 1.41 | 0.71 | 0.91 | 8.319 | 5690.196
668 | 92 | 39.11 | 24.62 | 0.76 | 17.09 | 10.8258 | 2778 | 2007 | 20.56 | 8.85 | 2.18 | 0.46 | 0.81 | 2.655 | 244.26
669 | 32 | 18.14 | 45 | 1 | 8.49 | 6.3847 | 3597 | 2006 | 45 | 6 | 1.23 | 0.81 | 0.94 | 1.8 | 57.6
670 | 48 | 23.8 | 109.81 | 1 | 10 | 7.8196 | 3618 | 2003 | 126.87 | 8 | 1.13 | 0.88 | 0.86 | 2.4 | 115.2
671 | 2844 | 214.31 | 62.13 | 0.78 | 74.03 | 60.1908 | 5119 | 2032 | 38.42 | 50.97 | 1.38 | 0.72 | 0.93 | 15.291 | 43487.604
672 | 92 | 33.46 | 70.86 | 1 | 13.42 | 10.8258 | 5605 | 2011 | 63.43 | 10 | 1.31 | 0.76 | 0.88 | 3 | 276
673 | 92 | 34.63 | 86.3 | 0.96 | 14.56 | 10.8258 | 5257 | 2006 | 105.95 | 8 | 1.71 | 0.59 | 0.9 | 2.4 | 220.8
674 | 276 | 62.43 | 177.41 | 0.89 | 22.8 | 18.7508 | 3833 | 2013 | 15.26 | 18 | 1.26 | 0.79 | 0.87 | 5.4 | 1490.4
675 | 340 | 76.08 | 8.12 | 0.74 | 28.64 | 20.8116 | 6552 | 2015 | 12.09 | 17.54 | 1.78 | 0.56 | 0.84 | 5.262 | 1789.08
676 | 648 | 96.57 | 157.73 | 0.87 | 34.99 | 28.7311 | 3410 | 2010 | 149.04 | 27.54 | 1.24 | 0.81 | 0.92 | 8.262 | 5353.776
677 | 156 | 44.28 | 81.87 | 1 | 16.12 | 14.097 | 2806 | 2014 | 150.26 | 14 | 1.02 | 0.98 | 0.91 | 4.2 | 655.2
678 | 92 | 33.46 | 99.56 | 1 | 13.42 | 10.8258 | 5355 | 2012 | 116.57 | 10 | 1.24 | 0.81 | 0.88 | 3 | 276
679 | 188 | 61.25 | 50.02 | 0.63 | 22.36 | 15.4755 | 1933 | 2024 | 63.43 | 14.98 | 1.69 | 0.59 | 0.74 | 4.494 | 844.872
680 | 24 | 16.97 | 45 | 1 | 7.21 | 5.5293 | 4431 | 2017 | 33.69 | 5.66 | 1.29 | 0.77 | 0.8 | 1.698 | 40.752
681 | 5100 | 276.25 | 143.96 | 0.84 | 96.02 | 80.6028 | 5229 | 2014 | 125.68 | 74.65 | 1.28 | 0.78 | 0.96 | 22.395 | 114214.5
682 | 92 | 33.46 | 80.25 | 1 | 13.42 | 10.8258 | 5723 | 2020 | 63.43 | 10 | 1.2 | 0.83 | 0.88 | 3 | 276
683 | 192 | 52.77 | 41.46 | 0.87 | 20.59 | 15.6392 | 2846 | 2022 | 29.05 | 14.14 | 1.52 | 0.66 | 0.89 | 4.242 | 814.464
684 | 88 | 36.28 | 14.97 | 0.84 | 15.23 | 10.5878 | 2437 | 2021 | 23.2 | 8.85 | 1.88 | 0.53 | 0.8 | 2.655 | 233.64
685 | 128 | 40.28 | 7.57 | 0.99 | 15.23 | 12.7694 | 2539 | 2020 | 156.8 | 12 | 1.18 | 0.85 | 0.91 | 3.6 | 460.8
686 | 824 | 106.91 | 89.47 | 0.91 | 37.58 | 32.3988 | 4265 | 2037 | 64.8 | 30 | 1.11 | 0.9 | 0.94 | 9 | 7416
687 | 148 | 44.28 | 109.29 | 0.95 | 17.89 | 13.7308 | 4957 | 2020 | 116.57 | 12 | 1.35 | 0.74 | 0.89 | 3.6 | 532.8
688 | 36 | 20.97 | 69.7 | 1 | 8.94 | 6.772 | 2217 | 2025 | 63.43 | 6 | 1.34 | 0.75 | 0.86 | 1.8 | 64.8
689 | 120 | 39.11 | 160.18 | 0.99 | 15.23 | 12.3639 | 5396 | 2025 | 156.8 | 12 | 1.18 | 0.85 | 0.87 | 3.6 | 432
690 | 200 | 51.6 | 177.76 | 0.94 | 20.4 | 15.9617 | 2245 | 2027 | 168.69 | 14 | 1.31 | 0.77 | 0.88 | 4.2 | 840
691 | 92 | 35.8 | 100.25 | 0.9 | 15.23 | 10.8258 | 4477 | 2026 | 113.2 | 8 | 1.7 | 0.59 | 0.9 | 2.4 | 220.8
692 | 96 | 35.8 | 64.29 | 0.94 | 14.14 | 11.0586 | 7034 | 2031 | 45 | 10 | 1.2 | 0.83 | 0.89 | 3 | 288
693 | 2236 | 186.31 | 4.06 | 0.81 | 68.41 | 53.3705 | 6766 | 2050 | 15.26 | 50 | 1.33 | 0.75 | 0.93 | 15 | 33540
694 | 576 | 90.91 | 131.68 | 0.88 | 34.06 | 27.088 | 8090 | 2031 | 130.24 | 25.72 | 1.34 | 0.75 | 0.9 | 7.716 | 4444.416
695 | 104 | 35.8 | 17.11 | 1 | 14.42 | 11.5102 | 6142 | 2036 | 33.69 | 10 | 1.28 | 0.78 | 0.93 | 3 | 312
696 | 820 | 106.23 | 111.26 | 0.91 | 38.63 | 32.3201 | 2557 | 2035 | 111.25 | 30 | 1.27 | 0.79 | 0.94 | 9 | 7380
697 | 76 | 30.63 | 130.07 | 1 | 12.81 | 9.8395 | 4377 | 2035 | 128.66 | 9.84 | 1.39 | 0.72 | 0.88 | 2.952 | 224.352
698 | 24 | 15.31 | 90 | 1 | 7.21 | 5.5293 | 3687 | 2039 | 123.69 | 4 | 1.5 | 0.67 | 1 | 1.2 | 28.8
699 | 552 | 90.91 | 96.41 | 0.84 | 36.22 | 26.5176 | 4600 | 2039 | 96.34 | 20 | 1.73 | 0.58 | 0.92 | 6 | 3312
700 | 56 | 26.63 | 131.44 | 0.99 | 10.77 | 8.4462 | 5131 | 2041 | 111.8 | 8 | 1.13 | 0.89 | 0.82 | 2.4 | 134.4
701 | 488 | 81.74 | 34.59 | 0.92 | 28.84 | 24.933 | 1633 | 2054 | 33.69 | 24.88 | 1.18 | 0.85 | 0.91 | 7.464 | 3642.432
702 | 64 | 32.28 | 41.35 | 0.77 | 15.62 | 9.0293 | 4066 | 2050 | 39.81 | 7.07 | 2.66 | 0.38 | 0.76 | 2.121 | 135.744
703 | 152 | 46.63 | 10.56 | 0.88 | 19.7 | 13.9151 | 6229 | 2050 | 23.96 | 10 | 1.87 | 0.53 | 0.93 | 3 | 456
704 | 20 | 15.31 | 71.57 | 1 | 7.21 | 5.0475 | 1740 | 2050 | 56.31 | 4 | 1.55 | 0.64 | 0.91 | 1.2 | 24
705 | 28 | 23.31 | 99.62 | 0.65 | 10.77 | 5.9723 | 2454 | 2047 | 111.8 | 4 | 2.98 | 0.34 | 0.82 | 1.2 | 33.6
706 | 80 | 30.63 | 137.08 | 1 | 12.81 | 10.0951 | 3280 | 2048 | 128.66 | 9.9 | 1.28 | 0.78 | 0.91 | 2.97 | 237.6
707 | 196 | 49.94 | 84.97 | 0.99 | 18.97 | 15.8013 | 3970 | 2048 | 108.43 | 14 | 1.31 | 0.76 | 0.91 | 4.2 | 823.2
708 | 60 | 27.8 | 99.9 | 0.98 | 11.66 | 8.7426 | 3387 | 2049 | 120.96 | 8 | 1.44 | 0.69 | 0.86 | 2.4 | 144
709 | 100 | 37.46 | 22.31 | 0.9 | 16.12 | 11.2867 | 4244 | 2054 | 29.74 | 9.49 | 1.85 | 0.54 | 0.86 | 2.847 | 284.7
710 | 208 | 66.91 | 53.69 | 0.58 | 21.54 | 16.2778 | 2424 | 2062 | 68.2 | 16.97 | 1.4 | 0.71 | 0.75 | 5.091 | 1058.928
711 | 204 | 55.11 | 106.75 | 0.84 | 21.26 | 16.1206 | 5058 | 2055 | 131.19 | 14 | 1.55 | 0.65 | 0.89 | 4.2 | 856.8
712 | 108 | 37.94 | 24.13 | 0.94 | 15.23 | 11.7294 | 5541 | 2059 | 23.2 | 11.31 | 1.42 | 0.71 | 0.84 | 3.393 | 366.444
713 | 188 | 52.28 | 99.58 | 0.86 | 21.54 | 15.4755 | 3895 | 2055 | 111.8 | 12 | 1.65 | 0.61 | 0.9 | 3.6 | 676.8
714 | 232 | 55.6 | 16.42 | 0.94 | 19.7 | 17.1913 | 6768 | 2057 | 156.04 | 16.99 | 1.14 | 0.88 | 0.89 | 5.097 | 1182.504
715 | 284 | 60.77 | 23.1 | 0.97 | 22.36 | 19.0206 | 6384 | 2063 | 26.57 | 18 | 1.21 | 0.82 | 0.92 | 5.4 | 1533.6
716 | 84 | 31.8 | 45 | 1 | 14.14 | 10.3444 | 4323 | 2062 | 45 | 9.9 | 1.4 | 0.71 | 0.93 | 2.97 | 249.48
717 | 288 | 63.11 | 32.66 | 0.91 | 24.41 | 19.1541 | 4533 | 2065 | 34.99 | 18 | 1.34 | 0.75 | 0.93 | 5.4 | 1555.2
718 | 16 | 11.31 | 0 | 1 | 5.66 | 4.5147 | 7666 | 2057 | 135 | 4 | 1 | 1 | 1 | 1.2 | 19.2
719 | 24 | 15.31 | 0 | 1 | 7.21 | 5.5293 | 2358 | 2062 | 146.31 | 4 | 1.5 | 0.67 | 1 | 1.2 | 28.8
720 | 52 | 26.14 | 78.69 | 0.96 | 11.66 | 8.1389 | 7000 | 2067 | 59.04 | 6 | 1.8 | 0.56 | 0.93 | 1.8 | 93.6
721 | 736 | 100.57 | 74.5 | 0.91 | 37.95 | 30.6199 | 1139 | 2088 | 71.57 | 26 | 1.35 | 0.74 | 0.94 | 7.8 | 5740.8
722 | 2376 | 184.85 | 114.18 | 0.87 | 64.9 | 55.0159 | 5645 | 2072 | 123.69 | 51.16 | 1.18 | 0.85 | 0.95 | 15.348 | 36466.848
723 | 100 | 33.46 | 171.46 | 1 | 13.42 | 11.2867 | 5740 | 2074 | 153.43 | 10 | 1.23 | 0.81 | 0.91 | 3 | 300
724 | 252 | 65.25 | 80.87 | 0.74 | 24.33 | 17.917 | 2135 | 2086 | 80.54 | 16 | 1.48 | 0.68 | 0.85 | 4.8 | 1209.6
725 | 332 | 66.91 | 112.62 | 0.93 | 26 | 20.5653 | 1208 | 2075 | 112.62 | 18.97 | 1.4 | 0.71 | 0.9 | 5.691 | 1889.412
726 | 928 | 118.02 | 132.15 | 0.84 | 40.5 | 34.3826 | 6708 | 2075 | 110.22 | 34.8 | 1.1 | 0.91 | 0.89 | 10.44 | 9688.32
727 | 1188 | 134.71 | 142.83 | 0.82 | 49.68 | 38.9021 | 4523 | 2077 | 139.9 | 37.72 | 1.32 | 0.76 | 0.93 | 11.316 | 13443.408
728 | 24 | 18.14 | 0 | 0.92 | 8.25 | 5.5293 | 4903 | 2078 | 165.96 | 4 | 1.81 | 0.55 | 0.86 | 1.2 | 28.8
729 | 164 | 48.28 | 29.55 | 0.88 | 20 | 14.454 | 4488 | 2084 | 36.87 | 12.52 | 1.59 | 0.63 | 0.89 | 3.756 | 615.984
730 | 456 | 86.23 | 41.58 | 0.77 | 32.25 | 24.1017 | 4608 | 2088 | 29.74 | 22.36 | 1.6 | 0.62 | 0.87 | 6.708 | 3058.848
731 | 512 | 87.4 | 35.93 | 0.84 | 34 | 25.5388 | 4757 | 2088 | 28.07 | 21.69 | 1.68 | 0.6 | 0.9 | 6.507 | 3331.584
732 | 4384 | 252.45 | 111.76 | 0.86 | 85.28 | 74.7309 | 6139 | 2088 | 140.71 | 69.37 | 1.19 | 0.84 | 0.95 | 20.811 | 91235.424
733 | 56 | 24.97 | 45 | 1 | 11.31 | 8.4462 | 6485 | 2084 | 45 | 8 | 1.32 | 0.76 | 0.93 | 2.4 | 134.4
734 | 20 | 15.31 | 71.57 | 1 | 7.21 | 5.0475 | 3145 | 2085 | 56.31 | 4 | 1.55 | 0.64 | 0.91 | 1.2 | 24
735 | 148 | 43.11 | 117.61 | 1 | 16.12 | 13.7308 | 4162 | 2084 | 119.74 | 14 | 1.13 | 0.89 | 0.89 | 4.2 | 621.6
736 | 344 | 68.08 | 27.12 | 0.93 | 26.08 | 20.9336 | 7205 | 2092 | 32.47 | 19.8 | 1.25 | 0.8 | 0.9 | 5.94 | 2043.36
737 | 36 | 20.97 | 172.37 | 1 | 8.94 | 6.772 | 2938 | 2086 | 153.43 | 6 | 1.19 | 0.84 | 0.86 | 1.8 | 64.8
738 | 12 | 11.31 | 45 | 1 | 5.66 | 3.9098 | 7037 | 2088 | 45 | 4 | 1.46 | 0.68 | 0.86 | 1.2 | 14.4
739 | 24 | 16.97 | 45 | 1 | 7.21 | 5.5293 | 3706 | 2089 | 33.69 | 5.66 | 1.29 | 0.77 | 0.8 | 1.698 | 40.752
740 | 60 | 27.8 | 170.1 | 0.98 | 11.66 | 8.7426 | 2642 | 2089 | 149.04 | 8 | 1.44 | 0.69 | 0.86 | 2.4 | 144
741 | 12 | 11.31 | 45 | 1 | 5.66 | 3.9098 | 2867 | 2095 | 45 | 4 | 1.46 | 0.68 | 0.86 | 1.2 | 14.4
742 | 104 | 38.63 | 108.56 | 0.88 | 16.12 | 11.5102 | 2363 | 2095 | 119.74 | 10 | 1.74 | 0.57 | 0.87 | 3 | 312
743 | 356 | 70.43 | 17.89 | 0.9 | 26.08 | 21.2956 | 4101 | 2105 | 32.47 | 19.4 | 1.37 | 0.73 | 0.9 | 5.82 | 2071.92
744 | 12 | 11.31 | 135 | 1 | 5.66 | 3.9098 | 2189 | 2099 | 135 | 4 | 1.46 | 0.68 | 0.86 | 1.2 | 14.4
745 | 128 | 40.28 | 65.54 | 0.99 | 16.12 | 12.7694 | 7053 | 2106 | 60.26 | 12 | 1.4 | 0.71 | 0.89 | 3.6 | 460.8
746 | 504 | 93.74 | 155.62 | 0.72 | 37.74 | 25.3385 | 2063 | 2101 | 147.99 | 20.86 | 2.05 | 0.49 | 0.85 | 6.258 | 3154.032
747 | 108 | 40.28 | 61.14 | 0.84 | 16.12 | 11.7294 | 7600 | 2107 | 60.26 | 10.73 | 1.58 | 0.63 | 0.84 | 3.219 | 347.652
748 | 232 | 57.94 | 126.96 | 0.87 | 22.8 | 17.1913 | 2301 | 2103 | 127.87 | 15.53 | 1.47 | 0.68 | 0.89 | 4.659 | 1080.888
749 | 64 | 27.31 | 0 | 1 | 11.31 | 9.0293 | 3322 | 2103 | 135 | 8 | 1 | 1 | 1 | 2.4 | 153.6
750 | 1228 | 132.85 | 147.76 | 0.87 | 45.69 | 39.5516 | 3968 | 2107 | 156.8 | 39.6 | 1.14 | 0.87 | 0.92 | 11.88 | 14588.64
751 | 40 | 22.63 | 45 | 0.98 | 8.94 | 7.1383 | 7009 | 2106 | 26.57 | 7.07 | 1.24 | 0.81 | 0.8 | 2.121 | 84.84
752 | 64 | 27.31 | 0 | 1 | 11.31 | 9.0293 | 1988 | 2105 | 135 | 8 | 1 | 1 | 1 | 2.4 | 153.6
753 | 12 | 11.31 | 135 | 1 | 5.66 | 3.9098 | 4166 | 2106 | 135 | 4 | 1.46 | 0.68 | 0.86 | 1.2 | 14.4
754 | 44 | 22.14 | 15.07 | 1 | 10 | 7.4867 | 5672 | 2110 | 36.87 | 6 | 1.37 | 0.73 | 0.96 | 1.8 | 79.2
755 | 208 | 55.6 | 45.3 | 0.85 | 20.59 | 16.2778 | 4313 | 2117 | 60.95 | 16.71 | 1.32 | 0.76 | 0.85 | 5.013 | 1042.704
756 | 16 | 11.31 | 0 | 1 | 5.66 | 4.5147 | 5965 | 2110 | 135 | 4 | 1 | 1 | 1 | 1.2 | 19.2
757 | 144 | 43.6 | 125.96 | 0.95 | 17.89 | 13.544 | 5221 | 2111 | 116.57 | 12.73 | 1.45 | 0.69 | 0.85 | 3.819 | 549.936
758 | 152 | 45.46 | 88.79 | 0.92 | 17.89 | 13.9151 | 4512 | 2124 | 63.43 | 12 | 1.31 | 0.76 | 0.9 | 3.6 | 547.2
759 | 420 | 84.08 | 13.03 | 0.75 | 32.31 | 23.1308 | 4494 | 2124 | 21.8 | 18.04 | 1.86 | 0.54 | 0.88 | 5.412 | 2273.04
760 | 72 | 30.63 | 159.13 | 0.96 | 13.42 | 9.577 | 2177 | 2122 | 153.43 | 8 | 1.64 | 0.61 | 0.88 | 2.4 | 172.8
761 | 16 | 11.31 | 0 | 1 | 5.66 | 4.5147 | 4489 | 2121 | 135 | 4 | 1 | 1 | 1 | 1.2 | 19.2
762 | 12 | 11.31 | 135 | 1 | 5.66 | 3.9098 | 2526 | 2124 | 135 | 4 | 1.46 | 0.68 | 0.86 | 1.2 | 14.4
763 | 160 | 44.77 | 179.25 | 1 | 17.09 | 14.2766 | 4427 | 2130 | 159.44 | 14 | 1.24 | 0.81 | 0.88 | 4.2 | 672
764 | 3292 | 263.08 | 123.97 | 0.6 | 110.45 | 64.7582 | 1701 | 2130 | 121.68 | 48.08 | 2.69 | 0.37 | 0.89 | 14.424 | 47483.808
765 | 260 | 61.94 | 129.51 | 0.85 | 24.41 | 18.1992 | 7030 | 2130 | 124.99 | 17.83 | 1.39 | 0.72 | 0.87 | 5.349 | 1390.74
766 | 76 | 29.46 | 135 | 1 | 11.66 | 9.8395 | 3885 | 2132 | 120.96 | 9.9 | 1.16 | 0.86 | 0.88 | 2.97 | 225.72
767 | 184 | 61.94 | 7.53 | 0.6 | 24.74 | 15.31 | 1774 | 2137 | 165.96 | 12 | 2.47 | 0.41 | 0.77 | 3.6 | 662.4
768 | 68 | 27.8 | 164.83 | 1 | 11.66 | 9.3072 | 3537 | 2138 | 149.04 | 8 | 1.26 | 0.79 | 0.92 | 2.4 | 163.2
769 | 320 | 66.43 | 126.72 | 0.91 | 24.41 | 20.1902 | 2567 | 2139 | 124.99 | 19.8 | 1.22 | 0.82 | 0.92 | 5.94 | 1900.8
770 | 20 | 14.14 | 161.57 | 1 | 7.21 | 5.0475 | 3158 | 2142 | 146.31 | 4 | 1.55 | 0.64 | 0.91 | 1.2 | 24
771 | 284 | 60.77 | 15.44 | 0.97 | 21.63 | 19.0206 | 6917 | 2151 | 56.31 | 18 | 1.08 | 0.93 | 0.92 | 5.4 | 1533.6
772 | 148 | 47.11 | 93.14 | 0.84 | 17.2 | 13.7308 | 4824 | 2143 | 125.54 | 13.58 | 1.31 | 0.76 | 0.82 | 4.074 | 602.952
773 | 52 | 26.14 | 11.31 | 0.96 | 11.66 | 8.1389 | 2668 | 2149 | 30.96 | 6 | 1.8 | 0.56 | 0.93 | 1.8 | 93.6
774 | 72 | 29.46 | 121.59 | 1 | 11.66 | 9.577 | 5103 | 2147 | 120.96 | 9.84 | 1.22 | 0.82 | 0.86 | 2.952 | 212.544
775 | 28 | 16.97 | 90 | 1 | 7.21 | 5.9723 | 7176 | 2147 | 123.69 | 6 | 1.07 | 0.94 | 0.88 | 1.8 | 50.4
776 | 228 | 59.6 | 167.32 | 0.81 | 24.17 | 17.0425 | 7702 | 2148 | 155.56 | 14.86 | 1.77 | 0.57 | 0.84 | 4.458 | 1016.424
777 | 72 | 28.97 | 0 | 1 | 11.66 | 9.577 | 6743 | 2148 | 149.04 | 8 | 1.22 | 0.82 | 0.95 | 2.4 | 172.8
778 | 2256 | 202.02 | 176.51 | 0.69 | 80.52 | 53.6086 | 3017 | 2151 | 165.62 | 40 | 2.07 | 0.48 | 0.92 | 12 | 27072
779 | 172 | 47.11 | 5.54 | 0.97 | 17.89 | 14.8023 | 6366 | 2159 | 26.57 | 14 | 1.18 | 0.85 | 0.89 | 4.2 | 722.4
780 | 116 | 40.28 | 85.63 | 0.9 | 16.49 | 12.1561 | 5695 | 2154 | 104.04 | 10 | 1.5 | 0.67 | 0.87 | 3 | 348
781 | 56 | 24.97 | 90 | 1 | 10 | 8.4462 | 5246 | 2155 | 126.87 | 8 | 1.02 | 0.98 | 0.93 | 2.4 | 134.4
782 | 204 | 53.94 | 175.38 | 0.88 | 21.54 | 16.1206 | 7291 | 2156 | 158.2 | 14 | 1.56 | 0.64 | 0.87 | 4.2 | 856.8
783 | 16 | 11.31 | 0 | 1 | 5.66 | 4.5147 | 4815 | 2157 | 135 | 4 | 1 | 1 | 1 | 1.2 | 19.2
784 | 32 | 22.14 | 97.8 | 0.82 | 8.94 | 6.3847 | 6706 | 2157 | 116.57 | 6 | 1.54 | 0.65 | 0.8 | 1.8 | 57.6
785 | 40 | 20.97 | 2.596e-14 | 1 | 8.94 | 7.1383 | 5268 | 2158 | 153.43 | 6 | 1.33 | 0.75 | 0.91 | 1.8 | 72
786 | 364 | 71.6 | 107.67 | 0.89 | 29.53 | 21.5336 | 5441 | 2160 | 118.3 | 18 | 1.59 | 0.63 | 0.92 | 5.4 | 1965.6
787 | 16 | 14.14 | 0 | 1 | 6.32 | 4.5147 | 5937 | 2162 | 161.57 | 4 | 1.47 | 0.68 | 0.8 | 1.2 | 19.2
788 | 1208 | 133.34 | 100.01 | 0.85 | 46.69 | 39.2282 | 4487 | 2162 | 99.87 | 37.45 | 1.21 | 0.82 | 0.9 | 11.235 | 13571.88
789 | 144 | 43.11 | 143.33 | 0.97 | 17.2 | 13.544 | 6516 | 2163 | 144.46 | 12.73 | 1.33 | 0.75 | 0.89 | 3.819 | 549.936
790 | 64 | 27.8 | 161.57 | 1 | 11.66 | 9.0293 | 5387 | 2163 | 149.04 | 8 | 1.39 | 0.72 | 0.89 | 2.4 | 153.6
791 | 80 | 30.63 | 0 | 1 | 12.65 | 10.0951 | 4179 | 2168 | 161.57 | 8 | 1.43 | 0.7 | 0.91 | 2.4 | 192
792 | 164 | 61.25 | 34.4 | 0.55 | 25.61 | 14.454 | 2334 | 2177 | 38.66 | 12.73 | 2.14 | 0.47 | 0.71 | 3.819 | 626.316
793 | 148 | 43.8 | 93.69 | 0.97 | 17.89 | 13.7308 | 2623 | 2170 | 116.57 | 10 | 1.58 | 0.63 | 0.96 | 3 | 444
794 | 12 | 11.31 | 45 | 1 | 5.66 | 3.9098 | 4813 | 2173 | 45 | 4 | 1.46 | 0.68 | 0.86 | 1.2 | 14.4
795 | 144 | 49.94 | 128.42 | 0.73 | 18.87 | 13.544 | 8364 | 2172 | 122.01 | 14 | 1.38 | 0.73 | 0.81 | 4.2 | 604.8
796 | 96 | 36.28 | 51.85 | 0.92 | 15.62 | 11.0586 | 5556 | 2179 | 39.81 | 9.9 | 1.71 | 0.58 | 0.86 | 2.97 | 285.12
797 | 96 | 34.63 | 23.29 | 1 | 14.42 | 11.0586 | 2991 | 2179 | 33.69 | 10 | 1.41 | 0.71 | 0.91 | 3 | 288
798 | 580 | 94.71 | 5.17 | 0.81 | 34.53 | 27.1819 | 5346 | 2181 | 169.99 | 27.48 | 1.3 | 0.77 | 0.86 | 8.244 | 4781.52
799 | 176 | 47.11 | 179.3 | 1 | 18.97 | 14.9734 | 2536 | 2178 | 161.57 | 12 | 1.5 | 0.67 | 0.92 | 3.6 | 633.6
800 | 172 | 49.46 | 32.46 | 0.88 | 18.44 | 14.8023 | 3598 | 2184 | 40.6 | 14 | 1.1 | 0.91 | 0.93 | 4.2 | 722.4
801 | 80 | 30.63 | 26.57 | 1 | 11.66 | 10.0951 | 4570 | 2178 | 149.04 | 10 | 1.08 | 0.92 | 0.89 | 3 | 240
802 | 2600 | 217.42 | 26 | 0.69 | 81.04 | 57.5509 | 3514 | 2196 | 15.75 | 48.49 | 1.81 | 0.55 | 0.89 | 14.547 | 37822.2
803 | 1108 | 128.85 | 9.19 | 0.84 | 42.76 | 37.5695 | 3907 | 2184 | 169.22 | 37.95 | 1.02 | 0.98 | 0.9 | 11.385 | 12614.58
804 | 996 | 127.68 | 153.63 | 0.77 | 47.07 | 35.6201 | 6904 | 2185 | 167.74 | 29.45 | 1.66 | 0.6 | 0.89 | 8.835 | 8799.66
805 | 112 | 37.46 | 112.77 | 1 | 16.12 | 11.9447 | 1562 | 2184 | 119.74 | 10 | 1.52 | 0.66 | 0.92 | 3 | 336
806 | 32 | 20.97 | 90 | 0.91 | 8.25 | 6.3847 | 5119 | 2184 | 104.04 | 6 | 1.2 | 0.84 | 0.8 | 1.8 | 57.6
807 | 240 | 60.28 | 7.46 | 0.83 | 25.3 | 17.4852 | 2389 | 2190 | 18.43 | 12 | 1.93 | 0.52 | 0.92 | 3.6 | 864
808 | 232 | 56.28 | 36.16 | 0.92 | 22.8 | 17.1913 | 4188 | 2195 | 37.87 | 16 | 1.35 | 0.74 | 0.94 | 4.8 | 1113.6
809 | 40 | 20.97 | 26.57 | 1 | 10 | 7.1383 | 5443 | 2190 | 36.87 | 6 | 1.55 | 0.64 | 0.91 | 1.8 | 72
810 | 84 | 34.63 | 70.07 | 0.88 | 13.42 | 10.3444 | 1335 | 2194 | 63.43 | 10 | 1.33 | 0.75 | 0.88 | 3 | 252
811 | 3264 | 225.42 | 16.76 | 0.81 | 79.12 | 64.4823 | 3593 | 2217 | 20.73 | 58.79 | 1.33 | 0.75 | 0.93 | 17.637 | 57567.168
812 | 2328 | 193.82 | 90.83 | 0.78 | 67.68 | 54.4574 | 7506 | 2190 | 108.97 | 51.88 | 1.26 | 0.79 | 0.92 | 15.564 | 36232.992
813 | 144 | 45.94 | 178.98 | 0.86 | 18.44 | 13.544 | 1072 | 2193 | 167.47 | 12 | 1.57 | 0.63 | 0.84 | 3.6 | 518.4
814 | 448 | 78.43 | 18.77 | 0.92 | 29.53 | 23.8893 | 2780 | 2200 | 28.3 | 22 | 1.19 | 0.84 | 0.91 | 6.6 | 2956.8
815 | 80 | 29.46 | 153.43 | 1 | 11.66 | 10.0951 | 5173 | 2191 | 120.96 | 10 | 1.08 | 0.92 | 0.89 | 3 | 240
816 | 88 | 39.11 | 170.12 | 0.72 | 16.12 | 10.5878 | 6380 | 2194 | 172.87 | 9.22 | 1.84 | 0.54 | 0.77 | 2.766 | 243.408
817 | 964 | 117.54 | 151.65 | 0.88 | 41.62 | 35.0432 | 6501 | 2196 | 125.22 | 30.83 | 1.37 | 0.73 | 0.92 | 9.249 | 8916.036
818 | 36 | 20.97 | 20.3 | 1 | 8.94 | 6.772 | 3338 | 2199 | 26.57 | 6 | 1.34 | 0.75 | 0.86 | 1.8 | 64.8
819 | 96 | 33.46 | 160.4 | 1 | 13.42 | 11.0586 | 3740 | 2198 | 153.43 | 10 | 1.22 | 0.82 | 0.91 | 3 | 288
820 | 44 | 23.8 | 131.03 | 0.98 | 10 | 7.4867 | 5437 | 2197 | 126.87 | 7.07 | 1.45 | 0.69 | 0.85 | 2.121 | 93.324
821 | 248 | 56.08 | 119.06 | 0.99 | 20.4 | 17.7742 | 8271 | 2197 | 101.31 | 18 | 1.04 | 0.96 | 0.89 | 5.4 | 1339.2
822 | 36 | 19.8 | 159.7 | 1 | 8.94 | 6.772 | 6006 | 2198 | 153.43 | 6 | 1.34 | 0.75 | 0.86 | 1.8 | 64.8
823 | 540 | 91.88 | 140.29 | 0.8 | 36.72 | 26.2278 | 1835 | 2204 | 150.64 | 22.36 | 1.7 | 0.59 | 0.9 | 6.708 | 3622.32
824 | 372 | 73.25 | 18.5 | 0.87 | 27.78 | 21.7689 | 5268 | 2214 | 30.26 | 18.91 | 1.5 | 0.67 | 0.89 | 5.673 | 2110.356
825 | 44 | 23.8 | 41.03 | 0.98 | 10 | 7.4867 | 4470 | 2209 | 36.87 | 7.07 | 1.45 | 0.69 | 0.85 | 2.121 | 93.324
826 | 4248 | 265.91 | 152.98 | 0.75 | 93.64 | 73.5627 | 3276 | 2213 | 160.02 | 71.16 | 1.35 | 0.74 | 0.93 | 21.348 | 90686.304
827 | 52 | 23.8 | 135 | 1 | 10 | 8.1389 | 2452 | 2209 | 126.87 | 8 | 1.16 | 0.86 | 0.9 | 2.4 | 124.8
828 | 36 | 20.97 | 20.3 | 1 | 8.94 | 6.772 | 6631 | 2213 | 26.57 | 6 | 1.34 | 0.75 | 0.86 | 1.8 | 64.8
829 | 16 | 11.31 | 0 | 1 | 5.66 | 4.5147 | 7574 | 2213 | 135 | 4 | 1 | 1 | 1 | 1.2 | 19.2
830 | 84 | 30.63 | 0 | 1 | 11.66 | 10.3444 | 6442 | 2214 | 120.96 | 10 | 1 | 1 | 0.91 | 3 | 252
831 | 116 | 37.46 | 144.55 | 1 | 14.42 | 12.1561 | 6753 | 2214 | 123.69 | 12 | 1.16 | 0.86 | 0.91 | 3.6 | 417.6
832 | 1076 | 128.57 | 177.46 | 0.82 | 47.54 | 37.023 | 3791 | 2229 | 22.25 | 32 | 1.5 | 0.66 | 0.91 | 9.6 | 10329.6
833 | 308 | 74.91 | 44.56 | 0.69 | 26.08 | 19.808 | 5312 | 2228 | 57.53 | 19.55 | 1.2 | 0.83 | 0.81 | 5.865 | 1806.42
834 | 1704 | 163.48 | 55.57 | 0.8 | 60 | 46.5908 | 4681 | 2243 | 36.87 | 41.01 | 1.47 | 0.68 | 0.91 | 12.303 | 20964.312
835 | 52 | 24.97 | 103.78 | 1 | 10 | 8.1389 | 5156 | 2220 | 126.87 | 8 | 1.15 | 0.87 | 0.9 | 2.4 | 124.8
836 | 40 | 22.63 | 6.524e-14 | 0.98 | 8.94 | 7.1383 | 3845 | 2223 | 153.43 | 8 | 1.24 | 0.81 | 0.77 | 2.4 | 96
837 | 96 | 35.11 | 45 | 0.98 | 13.42 | 11.0586 | 8572 | 2226 | 26.57 | 11.31 | 1.19 | 0.84 | 0.84 | 3.393 | 325.728
838 | 84 | 32.28 | 143.05 | 1 | 14.42 | 10.3444 | 1051 | 2224 | 146.31 | 9.84 | 1.59 | 0.63 | 0.86 | 2.952 | 247.968
839 | 232 | 56.77 | 152.62 | 0.9 | 21.26 | 17.1913 | 3050 | 2224 | 131.19 | 16 | 1.16 | 0.86 | 0.88 | 4.8 | 1113.6
840 | 3292 | 228.25 | 175.18 | 0.79 | 72.8 | 64.7582 | 7148 | 2247 | 15.95 | 64.51 | 1.08 | 0.93 | 0.93 | 19.353 | 63710.076
841 | 188 | 52.28 | 81.85 | 0.86 | 19.7 | 15.4755 | 1987 | 2227 | 113.96 | 14 | 1.3 | 0.77 | 0.88 | 4.2 | 789.6
842 | 16 | 11.31 | 0 | 1 | 5.66 | 4.5147 | 5342 | 2227 | 135 | 4 | 1 | 1 | 1 | 1.2 | 19.2
843 | 32 | 18.14 | 135 | 1 | 8.49 | 6.3847 | 5743 | 2227 | 135 | 6 | 1.23 | 0.81 | 0.94 | 1.8 | 57.6
844 | 404 | 79.6 | 22.03 | 0.8 | 30.53 | 22.6859 | 2272 | 2238 | 31.61 | 19.8 | 1.6 | 0.63 | 0.9 | 5.94 | 2399.76
845 | 52 | 26.63 | 151.85 | 0.92 | 11.66 | 8.1389 | 4861 | 2232 | 149.04 | 7.16 | 1.74 | 0.57 | 0.81 | 2.148 | 111.696
846 | 84 | 32.28 | 3.71 | 1 | 12.65 | 10.3444 | 5306 | 2234 | 161.57 | 10 | 1.28 | 0.78 | 0.86 | 3 | 252
847 | 4380 | 293.02 | 51.7 | 0.64 | 118.41 | 74.6968 | 2220 | 2282 | 52.55 | 54.91 | 2.29 | 0.44 | 0.9 | 16.473 | 72151.74
848 | 1740 | 158.02 | 35.97 | 0.88 | 57.69 | 47.0804 | 4421 | 2255 | 33.69 | 45.25 | 1.23 | 0.82 | 0.93 | 13.575 | 23620.5
849 | 16 | 11.31 | 0 | 1 | 5.66 | 4.5147 | 4888 | 2238 | 135 | 4 | 1 | 1 | 1 | 1.2 | 19.2
850 | 200 | 48.77 | 42.81 | 1 | 18.87 | 15.9617 | 3048 | 2246 | 32.01 | 15.56 | 1.14 | 0.88 | 0.92 | 4.668 | 933.6
851 | 104 | 36.28 | 90 | 0.99 | 13.42 | 11.5102 | 6245 | 2240 | 116.57 | 12 | 1.06 | 0.94 | 0.87 | 3.6 | 374.4
852 | 376 | 72.57 | 4.9 | 0.9 | 26.68 | 21.8856 | 6743 | 2245 | 167.01 | 21.86 | 1.24 | 0.8 | 0.89 | 6.558 | 2465.808
853 | 120 | 39.11 | 39.29 | 0.99 | 14.56 | 12.3639 | 4499 | 2247 | 15.95 | 12 | 1.13 | 0.89 | 0.87 | 3.6 | 432
854 | 156 | 45.94 | 56.94 | 0.93 | 18.44 | 14.097 | 6228 | 2251 | 40.6 | 13.42 | 1.46 | 0.69 | 0.86 | 4.026 | 628.056
855 | 56 | 26.63 | 71.06 | 0.99 | 11.66 | 8.4462 | 3226 | 2250 | 59.04 | 8 | 1.46 | 0.68 | 0.85 | 2.4 | 134.4
856 | 32 | 18.14 | 135 | 1 | 8.49 | 6.3847 | 1674 | 2246 | 135 | 6 | 1.23 | 0.81 | 0.94 | 1.8 | 57.6
857 | 1164 | 155.68 | 68.89 | 0.6 | 63.91 | 38.5072 | 4762 | 2277 | 69.86 | 27.01 | 2.63 | 0.38 | 0.85 | 8.103 | 9431.892
858 | 64 | 31.8 | 147.84 | 0.8 | 12.81 | 9.0293 | 1672 | 2248 | 128.66 | 8.88 | 1.67 | 0.6 | 0.78 | 2.664 | 170.496
859 | 1524 | 153.05 | 165.31 | 0.82 | 52.5 | 44.0613 | 2766 | 2252 | 139.64 | 42 | 1.18 | 0.85 | 0.94 | 12.6 | 19202.4
860 | 40 | 22.14 | 90 | 1 | 8.94 | 7.1383 | 3176 | 2252 | 116.57 | 6 | 1.24 | 0.81 | 0.91 | 1.8 | 72
861 | 124 | 40.28 | 62.07 | 0.96 | 15.23 | 12.5683 | 7749 | 2259 | 66.8 | 12 | 1.15 | 0.87 | 0.9 | 3.6 | 446.4
862 | 80 | 30.63 | 26.57 | 1 | 11.66 | 10.0951 | 1926 | 2254 | 149.04 | 10 | 1.08 | 0.92 | 0.89 | 3 | 240
863 | 32 | 18.14 | 45 | 1 | 8.49 | 6.3847 | 4786 | 2256 | 45 | 6 | 1.23 | 0.81 | 0.94 | 1.8 | 57.6
864 | 40 | 22.63 | 135 | 0.98 | 8.94 | 7.1383 | 6953 | 2253 | 116.57 | 7.07 | 1.24 | 0.81 | 0.8 | 2.121 | 84.84
865 | 44 | 23.8 | 39.69 | 0.98 | 10 | 7.4867 | 1953 | 2259 | 53.13 | 8 | 1.15 | 0.87 | 0.81 | 2.4 | 105.6
866 | 100 | 34.63 | 6.13 | 1 | 13.42 | 11.2867 | 3036 | 2258 | 153.43 | 10 | 1.18 | 0.85 | 0.93 | 3 | 300
867 | 88 | 32.28 | 15.42 | 1 | 13.42 | 10.5878 | 4390 | 2260 | 26.57 | 10 | 1.29 | 0.78 | 0.86 | 3 | 264
868 | 344 | 70.43 | 55.45 | 0.87 | 24.41 | 20.9336 | 4439 | 2264 | 34.99 | 20.87 | 1.15 | 0.87 | 0.9 | 6.261 | 2153.784
869 | 16 | 11.31 | 0 | 1 | 5.66 | 4.5147 | 2331 | 2259 | 135 | 4 | 1 | 1 | 1 | 1.2 | 19.2
870 | 400 | 74.43 | 178.06 | 0.91 | 27.2 | 22.5733 | 3732 | 2268 | 17.1 | 20 | 1.32 | 0.76 | 0.9 | 6 | 2400
871 | 184 | 51.11 | 63.12 | 0.89 | 20 | 15.31 | 7160 | 2269 | 53.13 | 14.31 | 1.36 | 0.74 | 0.88 | 4.293 | 789.912
872 | 84 | 31.8 | 50.39 | 1 | 12.81 | 10.3444 | 4259 | 2267 | 38.66 | 10 | 1.15 | 0.87 | 0.93 | 3 | 252
873 | 288 | 64.77 | 107.73 | 0.86 | 26.83 | 19.1541 | 2139 | 2267 | 116.57 | 16 | 1.63 | 0.61 | 0.89 | 4.8 | 1382.4
874 | 380 | 74.43 | 8.66 | 0.86 | 29.12 | 22.0017 | 3879 | 2274 | 15.95 | 18 | 1.61 | 0.62 | 0.91 | 5.4 | 2052
875 | 48 | 25.46 | 148.15 | 0.93 | 11.66 | 7.8196 | 8504 | 2268 | 149.04 | 7.07 | 1.88 | 0.53 | 0.8 | 2.121 | 101.808
876 | 96 | 34.63 | 0 | 1 | 12.81 | 11.0586 | 4062 | 2270 | 128.66 | 10 | 1.08 | 0.93 | 0.89 | 3 | 288
877 | 32 | 18.14 | 135 | 1 | 8.49 | 6.3847 | 5443 | 2271 | 135 | 6 | 1.23 | 0.81 | 0.94 | 1.8 | 57.6
878 | 16 | 11.31 | 0 | 1 | 5.66 | 4.5147 | 6128 | 2272 | 135 | 4 | 1 | 1 | 1 | 1.2 | 19.2
879 | 220 | 53.94 | 122.52 | 0.95 | 21.63 | 16.7408 | 5738 | 2277 | 123.69 | 15.21 | 1.49 | 0.67 | 0.92 | 4.563 | 1003.86
880 | 144 | 45.94 | 88.3 | 0.86 | 18.11 | 13.544 | 7228 | 2277 | 96.34 | 12 | 1.36 | 0.74 | 0.86 | 3.6 | 518.4
881 | 140 | 44.28 | 2.49 | 0.9 | 18.44 | 13.3545 | 7679 | 2280 | 12.53 | 10 | 1.55 | 0.64 | 0.9 | 3 | 420
882 | 20 | 15.31 | 18.43 | 1 | 7.21 | 5.0475 | 7453 | 2281 | 33.69 | 4 | 1.55 | 0.64 | 0.91 | 1.2 | 24
883 | 76 | 29.46 | 135 | 1 | 11.66 | 9.8395 | 4837 | 2280 | 120.96 | 9.9 | 1.16 | 0.86 | 0.88 | 2.97 | 225.72
884 | 312 | 65.74 | 54.83 | 0.91 | 25.61 | 19.9362 | 6649 | 2293 | 38.66 | 16.8 | 1.61 | 0.62 | 0.89 | 5.04 | 1572.48
885 | 16 | 15.31 | 121.72 | 0.86 | 7.21 | 4.5147 | 4367 | 2285 | 123.69 | 4 | 2.03 | 0.49 | 0.8 | 1.2 | 19.2
886 | 196 | 49.94 | 104.43 | 0.99 | 19.7 | 15.8013 | 6499 | 2286 | 113.96 | 14 | 1.33 | 0.75 | 0.92 | 4.2 | 823.2
887 | 1512 | 152.65 | 146.28 | 0.82 | 51.88 | 43.8875 | 7382 | 2287 | 117.55 | 42.16 | 1.11 | 0.9 | 0.9 | 12.648 | 19123.776
888 | 56 | 30.14 | 83.57 | 0.77 | 12.65 | 8.4462 | 7198 | 2288 | 108.43 | 6 | 2.04 | 0.49 | 0.88 | 1.8 | 100.8
889 | 288 | 60.77 | 84.79 | 0.98 | 23.41 | 19.1541 | 6794 | 2301 | 70.02 | 16 | 1.36 | 0.74 | 0.93 | 4.8 | 1382.4
890 | 72 | 29.46 | 148.41 | 1 | 11.66 | 9.577 | 5172 | 2291 | 120.96 | 9.84 | 1.22 | 0.82 | 0.86 | 2.952 | 212.544
891 | 72 | 29.46 | 45 | 1 | 12.81 | 9.577 | 7154 | 2295 | 38.66 | 8.49 | 1.53 | 0.65 | 0.88 | 2.547 | 183.384
892 | 176 | 48.77 | 13.51 | 0.93 | 18.44 | 14.9734 | 2088 | 2294 | 167.47 | 13.91 | 1.35 | 0.74 | 0.87 | 4.173 | 734.448
893 | 56 | 24.97 | 90 | 1 | 10 | 8.4462 | 3543 | 2292 | 126.87 | 8 | 1.02 | 0.98 | 0.93 | 2.4 | 134.4
894 | 232 | 56.77 | 92.21 | 0.9 | 21.54 | 17.1913 | 5338 | 2293 | 111.8 | 16 | 1.41 | 0.71 | 0.87 | 4.8 | 1113.6
895 | 28 | 18.14 | 0 | 1 | 7.21 | 5.9723 | 5195 | 2294 | 123.69 | 6 | 1.07 | 0.94 | 0.88 | 1.8 | 50.4
896 | 248 | 58.43 | 57.87 | 0.91 | 22.36 | 17.7742 | 7011 | 2304 | 63.43 | 16.97 | 1.32 | 0.76 | 0.89 | 5.091 | 1262.568
897 | 32 | 18.14 | 135 | 1 | 8.49 | 6.3847 | 1433 | 2295 | 135 | 6 | 1.23 | 0.81 | 0.94 | 1.8 | 57.6
898 | 1320 | 135.88 | 170.99 | 0.9 | 46.17 | 41.0064 | 4374 | 2304 | 162.35 | 38 | 1.14 | 0.87 | 0.94 | 11.4 | 15048
899 | 28 | 16.97 | 90 | 1 | 7.21 | 5.9723 | 6117 | 2295 | 123.69 | 6 | 1.07 | 0.94 | 0.88 | 1.8 | 50.4
900 | 16 | 11.31 | 0 | 1 | 5.66 | 4.5147 | 5198 | 2298 | 135 | 4 | 1 | 1 | 1 | 1.2 | 19.2
901 | 156 | 44.28 | 169.65 | 1 | 17.89 | 14.097 | 6982 | 2299 | 153.43 | 12 | 1.42 | 0.7 | 0.91 | 3.6 | 561.6
902 | 2164 | 194.99 | 131.66 | 0.72 | 67.2 | 52.5042 | 2743 | 2301 | 126.53 | 53.13 | 1.24 | 0.81 | 0.89 | 15.939 | 34491.996
903 | 40 | 20.97 | 63.43 | 1 | 10 | 7.1383 | 1205 | 2305 | 53.13 | 6 | 1.55 | 0.64 | 0.91 | 1.8 | 72
904 | 776 | 106.23 | 118.6 | 0.86 | 37.74 | 31.441 | 5463 | 2301 | 122.01 | 31.77 | 1.16 | 0.86 | 0.91 | 9.531 | 7396.056
905 | 644 | 104.08 | 91.2 | 0.75 | 40.2 | 28.6423 | 8417 | 2302 | 95.71 | 20 | 1.96 | 0.51 | 0.92 | 6 | 3864
906 | 168 | 47.11 | 178.2 | 0.95 | 17.2 | 14.6292 | 7619 | 2303 | 144.46 | 14 | 1.1 | 0.91 | 0.88 | 4.2 | 705.6
907 | 112 | 38.63 | 19.28 | 0.94 | 16.12 | 11.9447 | 8037 | 2307 | 29.74 | 10 | 1.59 | 0.63 | 0.9 | 3 | 336
908 | 176 | 48.28 | 93.92 | 0.95 | 18.97 | 14.9734 | 5838 | 2304 | 108.43 | 12 | 1.37 | 0.73 | 0.92 | 3.6 | 633.6
909 | 148 | 42.63 | 95.98 | 1 | 16.12 | 13.7308 | 5057 | 2309 | 119.74 | 12 | 1.16 | 0.86 | 0.95 | 3.6 | 532.8
910 | 76 | 30.14 | 167.18 | 1 | 12.81 | 9.8395 | 4435 | 2311 | 141.34 | 8 | 1.27 | 0.79 | 0.97 | 2.4 | 182.4
911 | 92 | 44.77 | 161.26 | 0.58 | 17.09 | 10.8258 | 3203 | 2314 | 159.44 | 10 | 2.02 | 0.5 | 0.72 | 3 | 276
912 | 24 | 16.97 | 45 | 1 | 7.21 | 5.5293 | 3620 | 2317 | 33.69 | 5.66 | 1.29 | 0.77 | 0.8 | 1.698 | 40.752
913 | 1016 | 128.37 | 125.04 | 0.77 | 42.8 | 35.9759 | 2144 | 2317 | 127.41 | 36.15 | 1.24 | 0.8 | 0.87 | 10.845 | 11018.52
914 | 88 | 34.63 | 92.03 | 0.92 | 13.42 | 10.5878 | 7453 | 2322 | 63.43 | 10 | 1.24 | 0.8 | 0.86 | 3 | 264
915 | 168 | 48.28 | 136.98 | 0.91 | 19.8 | 14.6292 | 1593 | 2317 | 135 | 14 | 1.43 | 0.7 | 0.89 | 4.2 | 705.6
916 | 768 | 106.71 | 14.2 | 0.85 | 41.76 | 31.2785 | 2214 | 2325 | 16.7 | 27.29 | 1.53 | 0.65 | 0.91 | 8.187 | 6287.616
917 | 32 | 18.14 | 45 | 1 | 8.49 | 6.3847 | 5221 | 2320 | 45 | 6 | 1.23 | 0.81 | 0.94 | 1.8 | 57.6
918 | 112 | 37.46 | 56.48 | 1 | 14.42 | 11.9447 | 3425 | 2325 | 56.31 | 12 | 1.05 | 0.95 | 0.9 | 3.6 | 403.2
919 | 208 | 53.46 | 58.73 | 0.91 | 20 | 16.2778 | 5242 | 2327 | 53.13 | 16 | 1.11 | 0.9 | 0.91 | 4.8 | 998.4
920 | 20 | 14.14 | 161.57 | 1 | 7.21 | 5.0475 | 5417 | 2319 | 146.31 | 4 | 1.55 | 0.64 | 0.91 | 1.2 | 24
921 | 76 | 30.63 | 73.12 | 1 | 13.42 | 9.8395 | 4261 | 2326 | 63.43 | 8 | 1.55 | 0.65 | 0.9 | 2.4 | 182.4
922 | 32 | 19.31 | 90 | 1 | 8.94 | 6.3847 | 4795 | 2322 | 116.57 | 4 | 2 | 0.5 | 1 | 1.2 | 38.4
923 | 80 | 32.97 | 106.17 | 0.92 | 14.42 | 10.0951 | 3274 | 2323 | 123.69 | 8 | 1.66 | 0.6 | 0.93 | 2.4 | 192
924 | 208 | 51.6 | 117.54 | 0.98 | 19.7 | 16.2778 | 3958 | 2324 | 113.96 | 15.21 | 1.3 | 0.77 | 0.9 | 4.563 | 949.104
925 | 116 | 40.77 | 127.03 | 0.88 | 15.23 | 12.1561 | 4407 | 2326 | 113.2 | 12.52 | 1.21 | 0.82 | 0.81 | 3.756 | 435.696
926 | 40 | 22.14 | 0 | 1 | 8.94 | 7.1383 | 6338 | 2327 | 153.43 | 6 | 1.24 | 0.81 | 0.91 | 1.8 | 72
927 | 52 | 23.8 | 45 | 1 | 10 | 8.1389 | 5598 | 2331 | 36.87 | 8 | 1.16 | 0.86 | 0.9 | 2.4 | 124.8
928 | 68 | 30.63 | 13.96 | 0.91 | 12.65 | 9.3072 | 2410 | 2333 | 18.43 | 8 | 1.55 | 0.64 | 0.85 | 2.4 | 163.2
929 | 164 | 49.94 | 121.4 | 0.83 | 20.59 | 14.454 | 7304 | 2330 | 119.05 | 12.52 | 1.75 | 0.57 | 0.88 | 3.756 | 615.984
930 | 68 | 29.46 | 29.94 | 0.98 | 11.66 | 9.3072 | 6159 | 2335 | 30.96 | 9.49 | 1.31 | 0.76 | 0.83 | 2.847 | 193.596
931 | 144 | 41.46 | 107.03 | 1 | 16.12 | 13.544 | 4845 | 2332 | 119.74 | 12 | 1.19 | 0.84 | 0.94 | 3.6 | 518.4
932 | 32 | 18.14 | 45 | 1 | 8.49 | 6.3847 | 8278 | 2335 | 45 | 6 | 1.23 | 0.81 | 0.94 | 1.8 | 57.6
933 | 124 | 41.46 | 108.63 | 0.91 | 16.12 | 12.5683 | 2951 | 2334 | 119.74 | 11.63 | 1.39 | 0.72 | 0.87 | 3.489 | 432.636
934 | 152 | 45.94 | 155.09 | 0.91 | 17.89 | 13.9151 | 3144 | 2337 | 153.43 | 13.03 | 1.49 | 0.67 | 0.86 | 3.909 | 594.168
935 | 328 | 68.28 | 59.8 | 0.88 | 26.91 | 20.441 | 7558 | 2346 | 48.01 | 18 | 1.26 | 0.8 | 0.93 | 5.4 | 1771.2
936 | 376 | 78.23 | 44.68 | 0.77 | 28.84 | 21.8856 | 4434 | 2347 | 33.69 | 19.8 | 1.55 | 0.64 | 0.84 | 5.94 | 2233.44
937 | 60 | 26.63 | 14.04 | 1 | 10.77 | 8.7426 | 7592 | 2340 | 21.8 | 8 | 1.13 | 0.89 | 0.86 | 2.4 | 144
938 | 608 | 93.05 | 54.35 | 0.88 | 34.99 | 27.8302 | 2228 | 2354 | 59.04 | 24.96 | 1.47 | 0.68 | 0.91 | 7.488 | 4552.704
939 | 568 | 87.88 | 16.99 | 0.92 | 32.98 | 26.8992 | 5128 | 2349 | 14.04 | 25.46 | 1.25 | 0.8 | 0.93 | 7.638 | 4338.384
940 | 136 | 44.77 | 42.44 | 0.85 | 19.8 | 13.1624 | 7360 | 2347 | 45 | 9.9 | 2 | 0.5 | 0.87 | 2.97 | 403.92
941 | 36 | 19.31 | 0 | 1 | 8.49 | 6.772 | 8195 | 2341 | 135 | 6 | 1 | 1 | 1 | 1.8 | 64.8
942 | 5416 | 309.91 | 96.14 | 0.71 | 105.68 | 83.0624 | 3454 | 2345 | 119.48 | 79.11 | 1.26 | 0.8 | 0.91 | 23.733 | 128537.928
943 | 1172 | 138.02 | 106.68 | 0.77 | 51.26 | 38.6393 | 3064 | 2346 | 110.56 | 35.51 | 1.49 | 0.67 | 0.91 | 10.653 | 12485.316
944 | 4256 | 253.91 | 123.41 | 0.83 | 83.23 | 73.6319 | 2305 | 2354 | 125.22 | 73.36 | 1.09 | 0.92 | 0.95 | 22.008 | 93666.048
945 | 4988 | 283.36 | 167.02 | 0.78 | 102.96 | 79.7129 | 4617 | 2369 | 7.82 | 67.04 | 1.44 | 0.69 | 0.94 | 20.112 | 100318.656
946 | 52 | 23.8 | 135 | 1 | 10 | 8.1389 | 6278 | 2348 | 126.87 | 8 | 1.16 | 0.86 | 0.9 | 2.4 | 124.8
947 | 124 | 41.46 | 174.18 | 0.91 | 17.09 | 12.5683 | 7341 | 2352 | 159.44 | 10 | 1.72 | 0.58 | 0.89 | 3 | 372
948 | 444 | 77.25 | 2.05 | 0.93 | 27.2 | 23.7825 | 7613 | 2358 | 17.1 | 22 | 1.13 | 0.88 | 0.92 | 6.6 | 2930.4
949 | 28 | 16.97 | 90 | 1 | 7.21 | 5.9723 | 7019 | 2352 | 123.69 | 6 | 1.07 | 0.94 | 0.88 | 1.8 | 50.4
950 | 48 | 23.8 | 32.07 | 1 | 10 | 7.8196 | 4326 | 2356 | 36.87 | 8 | 1.28 | 0.78 | 0.86 | 2.4 | 115.2
951 | 80 | 30.63 | 135 | 1 | 11.66 | 10.0951 | 5434 | 2354 | 120.96 | 10 | 1.04 | 0.96 | 0.91 | 3 | 240
952 | 52 | 25.46 | 143.27 | 1 | 11.66 | 8.1389 | 6861 | 2356 | 149.04 | 7.07 | 1.71 | 0.58 | 0.84 | 2.121 | 110.292
953 | 192 | 52.77 | 154.44 | 0.87 | 21.63 | 15.6392 | 2871 | 2357 | 146.31 | 13.91 | 1.67 | 0.6 | 0.89 | 4.173 | 801.216
954 | 64 | 26.63 | 90 | 1 | 10.77 | 9.0293 | 2071 | 2359 | 111.8 | 8 | 1.21 | 0.83 | 0.89 | 2.4 | 153.6
955 | 104 | 36.28 | 33.32 | 0.99 | 14.42 | 11.5102 | 4136 | 2364 | 33.69 | 11.31 | 1.33 | 0.75 | 0.87 | 3.393 | 352.872
956 | 192 | 48.77 | 16.19 | 1 | 17.89 | 15.6392 | 7326 | 2367 | 26.57 | 16 | 1.07 | 0.93 | 0.89 | 4.8 | 921.6
957 | 296 | 62.43 | 48.67 | 0.95 | 22.8 | 19.4183 | 5255 | 2371 | 37.87 | 19.68 | 1.12 | 0.89 | 0.9 | 5.904 | 1747.584
958 | 28 | 18.14 | 0 | 1 | 7.21 | 5.9723 | 6921 | 2362 | 123.69 | 6 | 1.07 | 0.94 | 0.88 | 1.8 | 50.4
959 | 156 | 56.77 | 82.42 | 0.61 | 20.59 | 14.097 | 2909 | 2375 | 60.95 | 12 | 1.77 | 0.56 | 0.8 | 3.6 | 561.6
960 | 16 | 15.31 | 90 | 0.86 | 6.32 | 4.5147 | 5359 | 2368 | 108.43 | 4 | 1.47 | 0.68 | 0.8 | 1.2 | 19.2
961 | 148 | 44.28 | 14.72 | 0.95 | 17.89 | 13.7308 | 5395 | 2374 | 26.57 | 12 | 1.45 | 0.69 | 0.91 | 3.6 | 532.8
962 | 60 | 27.8 | 75.28 | 0.98 | 11.66 | 8.7426 | 2576 | 2377 | 59.04 | 8 | 1.47 | 0.68 | 0.88 | 2.4 | 144
963 | 124 | 40.28 | 72.1 | 0.96 | 16.12 | 12.5683 | 5881 | 2380 | 60.26 | 12 | 1.34 | 0.75 | 0.87 | 3.6 | 446.4
964 | 180 | 56.77 | 10.22 | 0.7 | 24.74 | 15.1426 | 2487 | 2378 | 14.04 | 10.85 | 2.57 | 0.39 | 0.83 | 3.255 | 585.9
965 | 84 | 35.11 | 68.63 | 0.86 | 13.42 | 10.3444 | 4531 | 2381 | 63.43 | 10 | 1.43 | 0.7 | 0.82 | 3 | 252
966 | 140 | 44.28 | 102.42 | 0.9 | 17.89 | 13.3545 | 2971 | 2376 | 116.57 | 12 | 1.54 | 0.65 | 0.88 | 3.6 | 504
967 | 128 | 40.28 | 145.91 | 0.99 | 17.2 | 12.7694 | 5451 | 2376 | 144.46 | 12 | 1.46 | 0.68 | 0.9 | 3.6 | 460.8
968 | 208 | 52.77 | 41.04 | 0.94 | 21.63 | 16.2778 | 5910 | 2384 | 33.69 | 15.56 | 1.41 | 0.71 | 0.9 | 4.668 | 970.944
969 | 76 | 31.8 | 11.56 | 0.94 | 13.42 | 9.8395 | 6648 | 2380 | 26.57 | 8 | 1.7 | 0.59 | 0.88 | 2.4 | 182.4
970 | 452 | 85.25 | 107.31 | 0.78 | 32.25 | 23.9958 | 4016 | 2379 | 119.74 | 19.22 | 1.68 | 0.6 | 0.88 | 5.766 | 2606.232
971 | 1164 | 150.51 | 72.14 | 0.65 | 63.25 | 38.5072 | 4028 | 2408 | 71.57 | 27.34 | 2.52 | 0.4 | 0.9 | 8.202 | 9547.128
972 | 304 | 63.6 | 111.11 | 0.94 | 22.36 | 19.679 | 3610 | 2381 | 153.43 | 19.89 | 1.09 | 0.92 | 0.9 | 5.967 | 1813.968
973 | 144 | 43.11 | 148.32 | 0.97 | 16.12 | 13.544 | 1966 | 2382 | 150.26 | 14 | 1.1 | 0.91 | 0.88 | 4.2 | 604.8
974 | 44 | 26.63 | 53.76 | 0.78 | 11.66 | 7.4867 | 3413 | 2386 | 59.04 | 6.66 | 2.1 | 0.48 | 0.76 | 1.998 | 87.912
975 | 96 | 34.63 | 160.35 | 1 | 14.42 | 11.0586 | 4430 | 2381 | 146.31 | 10 | 1.45 | 0.69 | 0.89 | 3 | 288
976 | 72 | 32.28 | 33.11 | 0.87 | 13.42 | 9.577 | 5702 | 2386 | 26.57 | 8.49 | 1.68 | 0.59 | 0.82 | 2.547 | 183.384
977 | 104 | 35.8 | 3.51 | 1 | 14.42 | 11.5102 | 7044 | 2387 | 33.69 | 10 | 1.22 | 0.82 | 0.93 | 3 | 312
978 | 24 | 19.31 | 108.43 | 0.81 | 8.94 | 5.5293 | 5035 | 2384 | 116.57 | 4 | 2.08 | 0.48 | 0.86 | 1.2 | 28.8
979 | 816 | 111.88 | 135.28 | 0.82 | 45.61 | 32.2411 | 1977 | 2387 | 142.13 | 26.15 | 1.81 | 0.55 | 0.92 | 7.845 | 6401.52
980 | 84 | 31.8 | 51.05 | 1 | 12.81 | 10.3444 | 5570 | 2391 | 38.66 | 10 | 1.18 | 0.85 | 0.91 | 3 | 252
981 | 2360 | 190.31 | 33.04 | 0.82 | 64.5 | 54.8304 | 2300 | 2418 | 60.26 | 50.98 | 1.19 | 0.84 | 0.93 | 15.294 | 36093.84
982 | 36 | 20.97 | 69.7 | 1 | 8.94 | 6.772 | 3684 | 2394 | 63.43 | 6 | 1.34 | 0.75 | 0.86 | 1.8 | 64.8
983 | 40 | 22.63 | 135 | 0.98 | 8.94 | 7.1383 | 4398 | 2390 | 116.57 | 7.07 | 1.24 | 0.81 | 0.8 | 2.121 | 84.84
984 | 152 | 45.94 | 144.74 | 0.91 | 18.87 | 13.9151 | 4634 | 2390 | 147.99 | 13.03 | 1.54 | 0.65 | 0.86 | 3.909 | 594.168
985 | 232 | 59.6 | 5.08 | 0.82 | 22.8 | 17.1913 | 4499 | 2395 | 164.74 | 16 | 1.48 | 0.68 | 0.85 | 4.8 | 1113.6
986 | 124 | 40.28 | 12.32 | 0.96 | 16.49 | 12.5683 | 6168 | 2396 | 14.04 | 10 | 1.49 | 0.67 | 0.9 | 3 | 372
987 | 104 | 36.28 | 56.96 | 0.99 | 14.42 | 11.5102 | 7256 | 2398 | 56.31 | 11.31 | 1.27 | 0.79 | 0.87 | 3.393 | 352.872
988 | 76 | 30.63 | 129.91 | 1 | 12.81 | 9.8395 | 4215 | 2394 | 128.66 | 9.84 | 1.34 | 0.75 | 0.88 | 2.952 | 224.352
989 | 116 | 37.46 | 54.27 | 1 | 14.42 | 12.1561 | 5593 | 2398 | 33.69 | 12 | 1.08 | 0.92 | 0.92 | 3.6 | 417.6
990 | 736 | 105.54 | 8.16 | 0.83 | 37.36 | 30.6199 | 5909 | 2410 | 15.52 | 30.41 | 1.19 | 0.84 | 0.88 | 9.123 | 6714.528
991 | 796 | 111.2 | 159.93 | 0.81 | 38.83 | 31.8436 | 6108 | 2408 | 168.11 | 32.32 | 1.13 | 0.89 | 0.87 | 9.696 | 7718.016
992 | 64 | 29.46 | 3.01 | 0.93 | 12.65 | 9.0293 | 5509 | 2404 | 18.43 | 8 | 1.6 | 0.62 | 0.82 | 2.4 | 153.6
993 | 56 | 26.14 | 97.16 | 1 | 11.66 | 8.4462 | 6795 | 2401 | 120.96 | 6 | 1.66 | 0.6 | 0.97 | 1.8 | 100.8
994 | 3256 | 234.31 | 168.66 | 0.75 | 84.1 | 64.4032 | 4698 | 2406 | 154.65 | 63.06 | 1.31 | 0.76 | 0.92 | 18.918 | 61597.008
995 | 268 | 59.6 | 110.72 | 0.95 | 21.63 | 18.477 | 3889 | 2405 | 123.69 | 18 | 1.15 | 0.87 | 0.9 | 5.4 | 1447.2
996 | 136 | 43.11 | 60.96 | 0.92 | 16.12 | 13.1624 | 6290 | 2411 | 60.26 | 13.87 | 1.2 | 0.84 | 0.86 | 4.161 | 565.896
997 | 64 | 27.8 | 152.01 | 1 | 11.66 | 9.0293 | 1278 | 2405 | 149.04 | 8 | 1.23 | 0.81 | 0.89 | 2.4 | 153.6
998 | 2016 | 177.82 | 63.48 | 0.8 | 61.77 | 50.6769 | 2544 | 2433 | 60.95 | 50.88 | 1.22 | 0.82 | 0.91 | 15.264 | 30772.224
999 | 40 | 20.97 | 0 | 1 | 8.94 | 7.1383 | 7288 | 2405 | 153.43 | 6 | 1.24 | 0.81 | 0.91 | 1.8 | 72
1000 | 88 | 35.8 | 115.19 | 0.86 | 15.62 | 10.5878 | 8196 | 2405 | 129.81 | 8.85 | 1.79 | 0.56 | 0.86 | 2.655 | 233.64
1001 | 84 | 33.46 | 64.05 | 0.94 | 14.42 | 10.3444 | 5434 | 2414 | 56.31 | 9.84 | 1.55 | 0.65 | 0.86 | 2.952 | 247.968
1002 | 64 | 27.8 | 85.16 | 1 | 11.66 | 9.0293 | 1969 | 2416 | 59.04 | 8 | 1.29 | 0.77 | 0.89 | 2.4 | 153.6
1003 | 64 | 28.97 | 66.26 | 0.96 | 11.66 | 9.0293 | 2163 | 2416 | 59.04 | 8 | 1.23 | 0.81 | 0.91 | 2.4 | 153.6
1004 | 32 | 18.14 | 45 | 1 | 8.49 | 6.3847 | 4976 | 2417 | 45 | 6 | 1.23 | 0.81 | 0.94 | 1.8 | 57.6
1005 | 152 | 45.94 | 86.74 | 0.91 | 18.44 | 13.9151 | 1182 | 2424 | 77.47 | 12 | 1.34 | 0.75 | 0.86 | 3.6 | 547.2
1006 | 96 | 37.46 | 24.23 | 0.86 | 16.12 | 11.0586 | 8019 | 2423 | 29.74 | 9.49 | 1.93 | 0.52 | 0.84 | 2.847 | 273.312
1007 | 1268 | 142.51 | 49.3 | 0.78 | 51.22 | 40.1906 | 5976 | 2440 | 51.34 | 33.94 | 1.58 | 0.63 | 0.88 | 10.182 | 12910.776
1008 | 488 | 85.05 | 52.74 | 0.85 | 30.53 | 24.933 | 6083 | 2434 | 58.39 | 24.04 | 1.31 | 0.76 | 0.89 | 7.212 | 3519.456
1009 | 520 | 83.6 | 137.97 | 0.94 | 32.8 | 25.7375 | 3442 | 2422 | 142.43 | 24 | 1.32 | 0.76 | 0.95 | 7.2 | 3744
1010 | 36 | 19.8 | 20.3 | 1 | 8.94 | 6.772 | 1659 | 2425 | 26.57 | 6 | 1.34 | 0.75 | 0.86 | 1.8 | 64.8
1011 | 12 | 11.31 | 135 | 1 | 5.66 | 3.9098 | 6851 | 2423 | 135 | 4 | 1.46 | 0.68 | 0.86 | 1.2 | 14.4
1012 | 88 | 32.28 | 57.19 | 1 | 12.81 | 10.5878 | 6405 | 2430 | 38.66 | 10 | 1.16 | 0.86 | 0.86 | 3 | 264
1013 | 120 | 39.8 | 110.88 | 0.95 | 17.2 | 12.3639 | 5725 | 2426 | 125.54 | 10 | 1.58 | 0.63 | 0.94 | 3 | 360
1014 | 36 | 19.31 | 0 | 1 | 8.49 | 6.772 | 1258 | 2428 | 135 | 6 | 1 | 1 | 1 | 1.8 | 64.8
1015 | 804 | 110.23 | 9 | 0.83 | 40.79 | 32.0032 | 6845 | 2436 | 11.31 | 27.85 | 1.5 | 0.67 | 0.91 | 8.355 | 6717.42
1016 | 128 | 41.46 | 172.84 | 0.94 | 16.12 | 12.7694 | 5299 | 2430 | 150.26 | 12 | 1.32 | 0.76 | 0.88 | 3.6 | 460.8
1017 | 40 | 20.97 | 26.57 | 1 | 10 | 7.1383 | 2156 | 2437 | 36.87 | 6 | 1.55 | 0.64 | 0.91 | 1.8 | 72
1018 | 112 | 39.6 | 136.96 | 0.9 | 16.12 | 11.9447 | 2980 | 2436 | 119.74 | 9.9 | 1.67 | 0.6 | 0.84 | 2.97 | 332.64
1019 | 60 | 27.8 | 141.26 | 0.98 | 11.66 | 8.7426 | 3073 | 2437 | 149.04 | 8 | 1.29 | 0.78 | 0.86 | 2.4 | 144
1020 | 160 | 47.11 | 114.9 | 0.91 | 18.87 | 14.2766 | 7472 | 2437 | 122.01 | 14 | 1.38 | 0.72 | 0.86 | 4.2 | 672
1021 | 184 | 49.46 | 31.25 | 0.95 | 20 | 15.31 | 5797 | 2444 | 36.87 | 14 | 1.33 | 0.75 | 0.93 | 4.2 | 772.8
1022 | 312 | 64.08 | 132.49 | 0.95 | 23.41 | 19.9362 | 5933 | 2438 | 109.98 | 19.68 | 1.17 | 0.86 | 0.9 | 5.904 | 1842.048
1023 | 11716 | 471.73 | 110.61 | 0.66 | 166.77 | 122.1673 | 3467 | 2439 | 112.57 | 115.3 | 1.35 | 0.74 | 0.92 | 34.59 | 405256.44
1024 | 184 | 49.25 | 126.26 | 0.95 | 18.97 | 15.31 | 5680 | 2442 | 108.43 | 14.14 | 1.26 | 0.8 | 0.86 | 4.242 | 780.528
1025 | 212 | 55.11 | 93.89 | 0.88 | 21.54 | 16.4336 | 1122 | 2443 | 111.8 | 14 | 1.59 | 0.63 | 0.9 | 4.2 | 890.4
1026 | 32 | 20.97 | 70.67 | 0.91 | 8.94 | 6.3847 | 1492 | 2447 | 63.43 | 6 | 1.61 | 0.62 | 0.8 | 1.8 | 57.6
1027 | 176 | 60.08 | 161.16 | 0.61 | 22.36 | 14.9734 | 1882 | 2444 | 153.43 | 14.99 | 1.82 | 0.55 | 0.74 | 4.497 | 791.472
1028 | 168 | 47.6 | 86.59 | 0.93 | 18.44 | 14.6292 | 6335 | 2444 | 102.53 | 14 | 1.35 | 0.74 | 0.87 | 4.2 | 705.6
1029 | 212 | 53.94 | 11.97 | 0.92 | 19.7 | 16.4336 | 4171 | 2451 | 23.96 | 16 | 1.24 | 0.81 | 0.88 | 4.8 | 1017.6
1030 | 440 | 81.74 | 60.75 | 0.83 | 34 | 23.6751 | 4255 | 2460 | 61.93 | 19.68 | 1.79 | 0.56 | 0.91 | 5.904 | 2597.76
1031 | 840 | 105.54 | 46.03 | 0.95 | 36.77 | 32.7118 | 2982 | 2458 | 22.38 | 31.11 | 1.12 | 0.89 | 0.93 | 9.333 | 7839.72
1032 | 368 | 74.43 | 87.22 | 0.83 | 28.64 | 21.6516 | 2923 | 2447 | 102.09 | 18 | 1.54 | 0.65 | 0.91 | 5.4 | 1987.2
1033 | 92 | 37.46 | 122.29 | 0.82 | 15.62 | 10.8258 | 5275 | 2447 | 129.81 | 9.84 | 1.7 | 0.59 | 0.82 | 2.952 | 271.584
1034 | 40 | 20.97 | 2.596e-14 | 1 | 8.94 | 7.1383 | 2374 | 2452 | 153.43 | 6 | 1.33 | 0.75 | 0.91 | 1.8 | 72
1035 | 596 | 96.57 | 176.94 | 0.8 | 37.36 | 27.5542 | 3296 | 2454 | 164.48 | 22 | 1.61 | 0.62 | 0.91 | 6.6 | 3933.6
1036 | 128 | 40.28 | 30.35 | 0.99 | 17.2 | 12.7694 | 7211 | 2460 | 35.54 | 12 | 1.32 | 0.76 | 0.9 | 3.6 | 460.8
1037 | 208 | 52.28 | 160.16 | 0.96 | 20 | 16.2778 | 3079 | 2460 | 143.13 | 14 | 1.24 | 0.81 | 0.92 | 4.2 | 873.6
1038 | 100 | 34.63 | 152.97 | 1 | 14.42 | 11.2867 | 6880 | 2461 | 146.31 | 10 | 1.29 | 0.77 | 0.93 | 3 | 300
1039 | 40 | 22.14 | 0 | 1 | 8.94 | 7.1383 | 3986 | 2466 | 153.43 | 6 | 1.24 | 0.81 | 0.91 | 1.8 | 72
1040 | 72 | 28.97 | 0 | 1 | 11.66 | 9.577 | 4583 | 2465 | 149.04 | 8 | 1.25 | 0.8 | 0.95 | 2.4 | 172.8
1041 | 104 | 36.28 | 56.96 | 0.99 | 14.42 | 11.5102 | 4724 | 2472 | 56.31 | 11.31 | 1.27 | 0.79 | 0.87 | 3.393 | 352.872
1042 | 108 | 37.46 | 97.61 | 0.97 | 14.56 | 11.7294 | 3783 | 2467 | 105.95 | 10 | 1.3 | 0.77 | 0.9 | 3 | 324
1043 | 60 | 26.14 | 45 | 1 | 11.31 | 8.7426 | 3673 | 2472 | 45 | 8 | 1.14 | 0.88 | 0.97 | 2.4 | 144
1044 | 120 | 40.97 | 90 | 0.9 | 17.09 | 12.3639 | 3727 | 2468 | 110.56 | 8 | 1.95 | 0.51 | 0.97 | 2.4 | 288
1045 | 308 | 68.08 | 152.55 | 0.83 | 27.78 | 19.808 | 1503 | 2472 | 149.74 | 16.44 | 1.75 | 0.57 | 0.87 | 4.932 | 1519.056
1046 | 88 | 32.28 | 0 | 1 | 12.65 | 10.5878 | 4716 | 2471 | 161.57 | 10 | 1.11 | 0.9 | 0.88 | 3 | 264
1047 | 180 | 69.25 | 91.07 | 0.47 | 26.68 | 15.1426 | 5082 | 2472 | 102.99 | 10 | 3.19 | 0.31 | 0.73 | 3 | 540
1048 | 140 | 45.94 | 70.6 | 0.83 | 17.89 | 13.3545 | 5268 | 2481 | 63.43 | 13.91 | 1.25 | 0.8 | 0.81 | 4.173 | 584.22
1049 | 6464 | 320.05 | 175.09 | 0.79 | 117.64 | 90.7436 | 6820 | 2485 | 162.18 | 80.78 | 1.45 | 0.69 | 0.95 | 24.234 | 156648.576
1050 | 268 | 63.6 | 88.73 | 0.83 | 24.33 | 18.477 | 7468 | 2488 | 80.54 | 16 | 1.46 | 0.68 | 0.86 | 4.8 | 1286.4
1051 | 40 | 20.97 | 116.57 | 1 | 10 | 7.1383 | 7765 | 2476 | 126.87 | 6 | 1.55 | 0.64 | 0.91 | 1.8 | 72
1052 | 720 | 100.57 | 36.07 | 0.89 | 36.06 | 30.2853 | 2378 | 2491 | 33.69 | 28.97 | 1.2 | 0.84 | 0.91 | 8.691 | 6257.52
1053 | 60 | 29.46 | 43.28 | 0.87 | 12.81 | 8.7426 | 3689 | 2481 | 38.66 | 7.07 | 1.91 | 0.52 | 0.83 | 2.121 | 127.26
1054 | 1056 | 134.02 | 33.24 | 0.74 | 48.37 | 36.6773 | 7710 | 2494 | 29.74 | 35.42 | 1.37 | 0.73 | 0.87 | 10.626 | 11221.056
1055 | 160 | 44.28 | 17.04 | 1 | 17.89 | 14.2766 | 4357 | 2485 | 26.57 | 12 | 1.37 | 0.73 | 0.93 | 3.6 | 576
1056 | 3444 | 230.59 | 44.06 | 0.81 | 82.22 | 66.2364 | 1591 | 2516 | 48.95 | 59.26 | 1.39 | 0.72 | 0.93 | 17.778 | 61227.432
1057 | 76 | 31.8 | 78.42 | 0.94 | 12.81 | 9.8395 | 7070 | 2488 | 51.34 | 8 | 1.32 | 0.76 | 0.88 | 2.4 | 182.4
1058 | 2360 | 197.34 | 106.33 | 0.76 | 68.96 | 54.8304 | 4928 | 2486 | 119.54 | 51.23 | 1.33 | 0.75 | 0.92 | 15.369 | 36270.84
1059 | 104 | 37.46 | 68.61 | 0.93 | 16.12 | 11.5102 | 5341 | 2492 | 60.26 | 10 | 1.65 | 0.61 | 0.9 | 3 | 312
1060 | 84 | 31.8 | 38.95 | 1 | 12.81 | 10.3444 | 2788 | 2491 | 38.66 | 10 | 1.18 | 0.85 | 0.91 | 3 | 252
1061 | 6400 | 328.13 | 126.88 | 0.75 | 115.55 | 90.2932 | 6560 | 2488 | 113.46 | 83.05 | 1.39 | 0.72 | 0.93 | 24.915 | 159456
1062 | 328 | 67.6 | 35.09 | 0.9 | 27.2 | 20.441 | 1215 | 2499 | 36.03 | 18.38 | 1.5 | 0.67 | 0.92 | 5.514 | 1808.592
1063 | 312 | 65.94 | 105.57 | 0.9 | 24.08 | 19.9362 | 5788 | 2492 | 131.63 | 18 | 1.22 | 0.82 | 0.92 | 5.4 | 1684.8
1064 | 716 | 99.88 | 119.9 | 0.9 | 36.77 | 30.201 | 5385 | 2491 | 112.38 | 28.28 | 1.27 | 0.79 | 0.92 | 8.484 | 6074.544
1065 | 16 | 11.31 | 0 | 1 | 5.66 | 4.5147 | 1403 | 2492 | 135 | 4 | 1 | 1 | 1 | 1.2 | 19.2
1066 | 384 | 73.74 | 69.43 | 0.89 | 26.68 | 22.1172 | 7978 | 2507 | 77.01 | 22 | 1.23 | 0.81 | 0.89 | 6.6 | 2534.4
1067 | 180 | 48.77 | 47.04 | 0.95 | 18.44 | 15.1426 | 8034 | 2504 | 40.6 | 15.21 | 1.21 | 0.82 | 0.87 | 4.563 | 821.34
1068 | 68 | 29.46 | 119.94 | 0.98 | 11.66 | 9.3072 | 7600 | 2499 | 120.96 | 9.49 | 1.31 | 0.76 | 0.83 | 2.847 | 193.596
1069 | 136 | 40.28 | 116.57 | 1 | 15.62 | 13.1624 | 2902 | 2504 | 129.81 | 12 | 1.1 | 0.91 | 0.91 | 3.6 | 489.6
1070 | 56 | 29.46 | 147.19 | 0.81 | 13.42 | 8.4462 | 7524 | 2504 | 153.43 | 7.07 | 1.97 | 0.51 | 0.82 | 2.121 | 118.776
1071 | 144 | 43.8 | 6.47 | 0.94 | 17.89 | 13.544 | 3405 | 2509 | 26.57 | 10 | 1.62 | 0.62 | 0.95 | 3 | 432
1072 | 520 | 82.91 | 28.49 | 0.95 | 29.53 | 25.7375 | 7485 | 2513 | 28.3 | 25.63 | 1.13 | 0.89 | 0.92 | 7.689 | 3998.28
1073 | 44 | 22.14 | 74.93 | 1 | 10 | 7.4867 | 1454 | 2512 | 53.13 | 6 | 1.37 | 0.73 | 0.96 | 1.8 | 79.2
1074 | 840 | 127.68 | 29.98 | 0.65 | 54.59 | 32.7118 | 5398 | 2524 | 28.44 | 22.19 | 2.66 | 0.38 | 0.88 | 6.657 | 5591.88
1075 | 20 | 14.14 | 18.43 | 1 | 7.21 | 5.0475 | 4211 | 2515 | 33.69 | 4 | 1.55 | 0.64 | 0.91 | 1.2 | 24
1076 | 60 | 26.63 | 117.55 | 1 | 11.66 | 8.7426 | 7368 | 2514 | 120.96 | 8 | 1.44 | 0.7 | 0.88 | 2.4 | 144
1077 | 80 | 32.28 | 177.76 | 0.96 | 12.65 | 10.0951 | 7334 | 2516 | 161.57 | 10 | 1.25 | 0.8 | 0.83 | 3 | 240
1078 | 32 | 18.14 | 45 | 1 | 8.49 | 6.3847 | 2059 | 2519 | 45 | 6 | 1.23 | 0.81 | 0.94 | 1.8 | 57.6
1079 | 1980 | 195.48 | 49.83 | 0.65 | 72.8 | 50.2224 | 3350 | 2548 | 37.18 | 45.18 | 1.8 | 0.56 | 0.85 | 13.554 | 26836.92
1080 | 160 | 45.46 | 100.06 | 0.97 | 17.2 | 14.2766 | 3595 | 2520 | 125.54 | 12 | 1.32 | 0.76 | 0.92 | 3.6 | 576
1081 | 16 | 11.31 | 0 | 1 | 5.66 | 4.5147 | 5347 | 2520 | 135 | 4 | 1 | 1 | 1 | 1.2 | 19.2
1082 | 228 | 59.6 | 25.71 | 0.81 | 23.41 | 17.0425 | 5587 | 2529 | 19.98 | 15.45 | 1.57 | 0.64 | 0.84 | 4.635 | 1056.78
1083 | 40 | 22.14 | 116.57 | 1 | 10 | 7.1383 | 2384 | 2525 | 126.87 | 6 | 1.29 | 0.78 | 0.91 | 1.8 | 72
1084 | 868 | 136.85 | 50.49 | 0.58 | 46.52 | 33.2526 | 3845 | 2548 | 64.54 | 32.37 | 1.25 | 0.8 | 0.84 | 9.711 | 8429.148
1085 | 168 | 47.11 | 22.76 | 0.95 | 17.2 | 14.6292 | 7525 | 2535 | 35.54 | 14 | 1.19 | 0.84 | 0.89 | 4.2 | 705.6
1086 | 860 | 117.05 | 167.04 | 0.79 | 44.41 | 33.099 | 2766 | 2532 | 172.23 | 27.57 | 1.64 | 0.61 | 0.91 | 8.271 | 7113.06
1087 | 104 | 36.28 | 27.97 | 0.99 | 14.42 | 11.5102 | 4310 | 2536 | 33.69 | 11.63 | 1.29 | 0.78 | 0.85 | 3.489 | 362.856
1088 | 184 | 48.77 | 49.57 | 0.97 | 17.89 | 15.31 | 4777 | 2537 | 26.57 | 15.56 | 1.16 | 0.86 | 0.88 | 4.668 | 858.912
1089 | 460 | 77.74 | 153.5 | 0.96 | 27.86 | 24.2072 | 7100 | 2536 | 158.96 | 24 | 1.16 | 0.86 | 0.92 | 7.2 | 3312
1090 | 104 | 35.11 | 176.66 | 1 | 14.56 | 11.5102 | 2684 | 2536 | 164.05 | 10 | 1.42 | 0.71 | 0.88 | 3 | 312
1091 | 160 | 45.46 | 11.47 | 0.97 | 17.2 | 14.2766 | 3375 | 2535 | 144.46 | 14 | 1.13 | 0.89 | 0.91 | 4.2 | 672
1092 | 100 | 35.8 | 99.54 | 0.98 | 14.42 | 11.2867 | 7172 | 2537 | 123.69 | 10 | 1.29 | 0.77 | 0.91 | 3 | 300
1093 | 140 | 43.11 | 21.94 | 0.95 | 16.12 | 13.3545 | 4304 | 2543 | 29.74 | 14 | 1.13 | 0.89 | 0.88 | 4.2 | 588
1094 | 36 | 19.31 | 0 | 1 | 8.49 | 6.772 | 3003 | 2539 | 135 | 6 | 1 | 1 | 1 | 1.8 | 64.8
1095 | 1000 | 120.57 | 144.35 | 0.86 | 44.41 | 35.6915 | 5400 | 2541 | 144.16 | 34 | 1.2 | 0.83 | 0.95 | 10.2 | 10200
1096 | 1156 | 134.71 | 47.42 | 0.8 | 50.99 | 38.3746 | 2105 | 2560 | 48.18 | 35.83 | 1.39 | 0.72 | 0.92 | 10.749 | 12425.844
1097 | 416 | 78.91 | 57.86 | 0.84 | 28.84 | 23.0203 | 7692 | 2553 | 56.31 | 22.63 | 1.29 | 0.77 | 0.89 | 6.789 | 2824.224
1098 | 40 | 20.97 | 153.43 | 1 | 10 | 7.1383 | 3265 | 2542 | 143.13 | 6 | 1.55 | 0.64 | 0.91 | 1.8 | 72
1099 | 196 | 49.94 | 46.79 | 0.99 | 18.87 | 15.8013 | 7085 | 2550 | 57.99 | 15.56 | 1.18 | 0.85 | 0.91 | 4.668 | 914.928
1100 | 36 | 19.8 | 159.7 | 1 | 8.94 | 6.772 | 1120 | 2543 | 153.43 | 6 | 1.34 | 0.75 | 0.86 | 1.8 | 64.8
1101 | 120 | 39.11 | 147.5 | 0.99 | 17.2 | 12.3639 | 5803 | 2544 | 144.46 | 11.09 | 1.67 | 0.6 | 0.88 | 3.327 | 399.24
1102 | 48 | 24.97 | 170.58 | 0.97 | 10.77 | 7.8196 | 6064 | 2546 | 158.2 | 6 | 1.58 | 0.63 | 0.89 | 1.8 | 86.4
1103 | 68 | 29.46 | 75.01 | 0.98 | 11.66 | 9.3072 | 3630 | 2551 | 59.04 | 9.9 | 1.15 | 0.87 | 0.83 | 2.97 | 201.96
1104 | 40 | 20.97 | 26.57 | 1 | 10 | 7.1383 | 1476 | 2550 | 36.87 | 6 | 1.55 | 0.64 | 0.91 | 1.8 | 72
1105 | 128 | 43.11 | 67.97 | 0.87 | 17.89 | 12.7694 | 3789 | 2556 | 63.43 | 10.73 | 1.72 | 0.58 | 0.85 | 3.219 | 412.032
1106 | 40 | 22.14 | 18.22 | 1 | 10 | 7.1383 | 6446 | 2551 | 36.87 | 6 | 1.56 | 0.64 | 0.91 | 1.8 | 72
1107 | 3216 | 222.79 | 159.94 | 0.81 | 78.43 | 64.0064 | 2744 | 2554 | 160.64 | 60 | 1.33 | 0.75 | 0.93 | 18 | 57888
1108 | 72 | 29.46 | 45 | 1 | 12.81 | 9.577 | 5740 | 2553 | 38.66 | 8.49 | 1.53 | 0.65 | 0.88 | 2.547 | 183.384
1109 | 172 | 49.94 | 128.49 | 0.87 | 18.87 | 14.8023 | 3953 | 2551 | 122.01 | 15.53 | 1.26 | 0.8 | 0.86 | 4.659 | 801.348
1110 | 200 | 51.11 | 153.01 | 0.96 | 21.63 | 15.9617 | 5705 | 2552 | 146.31 | 14 | 1.53 | 0.65 | 0.92 | 4.2 | 840
1111 | 288 | 63.6 | 31.28 | 0.89 | 26.08 | 19.1541 | 6059 | 2560 | 32.47 | 16.09 | 1.72 | 0.58 | 0.91 | 4.827 | 1390.176
1112 | 196 | 53.94 | 113.42 | 0.85 | 23.32 | 15.8013 | 6420 | 2552 | 120.96 | 14 | 1.71 | 0.59 | 0.89 | 4.2 | 823.2
1113 | 16 | 11.31 | 0 | 1 | 5.66 | 4.5147 | 5720 | 2561 | 135 | 4 | 1 | 1 | 1 | 1.2 | 19.2
1114 | 32 | 18.14 | 135 | 1 | 8.49 | 6.3847 | 8328 | 2561 | 135 | 6 | 1.23 | 0.81 | 0.94 | 1.8 | 57.6
1115 | 7712 | 355.16 | 0.39 | 0.77 | 125.28 | 99.1171 | 2832 | 2588 | 16.7 | 92.34 | 1.34 | 0.74 | 0.93 | 27.702 | 213637.824
1116 | 284 | 62.43 | 136.23 | 0.92 | 24.41 | 19.0206 | 3547 | 2562 | 124.99 | 16.97 | 1.5 | 0.67 | 0.9 | 5.091 | 1445.844
1117 | 128 | 41.46 | 96.6 | 0.94 | 16.49 | 12.7694 | 6554 | 2563 | 104.04 | 10 | 1.55 | 0.64 | 0.9 | 3 | 384
1118 | 52 | 23.8 | 135 | 1 | 10 | 8.1389 | 2039 | 2564 | 126.87 | 8 | 1.16 | 0.86 | 0.9 | 2.4 | 124.8
1119 | 28 | 16.97 | 135 | 1 | 8.49 | 5.9723 | 4959 | 2564 | 135 | 5.66 | 1.6 | 0.63 | 0.88 | 1.698 | 47.544
1120 | 92 | 33.46 | 33.31 | 1 | 14.42 | 10.8258 | 4079 | 2570 | 33.69 | 9.9 | 1.47 | 0.68 | 0.9 | 2.97 | 273.24
1121 | 28 | 18.14 | 0 | 1 | 7.21 | 5.9723 | 1238 | 2567 | 123.69 | 6 | 1.07 | 0.94 | 0.88 | 1.8 | 50.4
1122 | 996 | 129.05 | 91.25 | 0.75 | 48.08 | 35.6201 | 3050 | 2590 | 73.07 | 29.61 | 1.52 | 0.66 | 0.88 | 8.883 | 8847.468
1123 | 132 | 40.28 | 145.93 | 1 | 16.12 | 12.9674 | 5478 | 2568 | 150.26 | 12 | 1.28 | 0.78 | 0.9 | 3.6 | 475.2
1124 | 128 | 39.8 | 130.04 | 1 | 15.62 | 12.7694 | 3988 | 2568 | 129.81 | 12 | 1.13 | 0.89 | 0.94 | 3.6 | 460.8
1125 | 684 | 106.91 | 29.38 | 0.75 | 44.41 | 29.5184 | 5203 | 2581 | 35.84 | 23.26 | 1.95 | 0.51 | 0.91 | 6.978 | 4772.952
1126 | 52 | 23.8 | 135 | 1 | 10 | 8.1389 | 2072 | 2571 | 126.87 | 8 | 1.16 | 0.86 | 0.9 | 2.4 | 124.8
1127 | 56 | 26.14 | 125.51 | 1 | 11.31 | 8.4462 | 6242 | 2573 | 135 | 8 | 1.24 | 0.81 | 0.93 | 2.4 | 134.4
1128 | 64 | 27.8 | 121.96 | 1 | 12.81 | 9.0293 | 6851 | 2574 | 128.66 | 8 | 1.57 | 0.64 | 0.91 | 2.4 | 153.6
1129 | 2096 | 181.62 | 116.63 | 0.8 | 71.69 | 51.6727 | 6612 | 2576 | 112.99 | 43.82 | 1.65 | 0.61 | 0.93 | 13.146 | 27554.016
1130 | 72 | 31.8 | 109.23 | 0.89 | 14.42 | 9.577 | 2169 | 2576 | 123.69 | 8 | 1.93 | 0.52 | 0.88 | 2.4 | 172.8
1131 | 16 | 11.31 | 0 | 1 | 5.66 | 4.5147 | 2270 | 2581 | 135 | 4 | 1 | 1 | 1 | 1.2 | 19.2
1132 | 560 | 94.23 | 26.43 | 0.79 | 36.06 | 26.7091 | 4523 | 2591 | 19.44 | 25.04 | 1.49 | 0.67 | 0.88 | 7.512 | 4206.72
1133 | 124 | 44.28 | 167.87 | 0.79 | 18.97 | 12.5683 | 5421 | 2582 | 161.57 | 10 | 2.23 | 0.45 | 0.84 | 3 | 372
1134 | 72 | 30.63 | 173.91 | 0.96 | 12.65 | 9.577 | 4927 | 2584 | 161.57 | 8 | 1.5 | 0.66 | 0.88 | 2.4 | 172.8
1135 | 256 | 69.74 | 58.98 | 0.66 | 30.53 | 18.0586 | 2957 | 2597 | 58.39 | 12.52 | 2.79 | 0.36 | 0.83 | 3.756 | 961.536
1136 | 36 | 20.97 | 6.05 | 1 | 8.94 | 6.772 | 6492 | 2587 | 153.43 | 6 | 1.54 | 0.65 | 0.86 | 1.8 | 64.8
1137 | 32 | 18.14 | 135 | 1 | 8.49 | 6.3847 | 3321 | 2587 | 135 | 6 | 1.23 | 0.81 | 0.94 | 1.8 | 57.6
1138 | 256 | 62.43 | 68.87 | 0.83 | 21.26 | 18.0586 | 4135 | 2587 | 131.19 | 18 | 1.02 | 0.98 | 0.87 | 5.4 | 1382.4
1139 | 124 | 41.46 | 53.11 | 0.91 | 17.2 | 12.5683 | 7272 | 2597 | 54.46 | 12 | 1.58 | 0.63 | 0.87 | 3.6 | 446.4
1140 | 1616 | 166.51 | 36.67 | 0.73 | 58.82 | 45.3718 | 3439 | 2615 | 54.69 | 40.89 | 1.43 | 0.7 | 0.88 | 12.267 | 19823.472
1141 | 68 | 27.8 | 105.17 | 1 | 11.66 | 9.3072 | 2440 | 2592 | 120.96 | 8 | 1.26 | 0.79 | 0.92 | 2.4 | 163.2
1142 | 292 | 63.6 | 50.75 | 0.91 | 23.32 | 19.2866 | 3621 | 2602 | 59.04 | 19.6 | 1.18 | 0.85 | 0.89 | 5.88 | 1716.96
1143 | 48 | 22.63 | 0 | 1 | 8.94 | 7.8196 | 4434 | 2595 | 116.57 | 8 | 1 | 1 | 0.86 | 2.4 | 115.2
1144 | 16 | 11.31 | 0 | 1 | 5.66 | 4.5147 | 5381 | 2595 | 135 | 4 | 1 | 1 | 1 | 1.2 | 19.2
1145 | 8188 | 361.1 | 31.31 | 0.79 | 124.34 | 102.1302 | 4062 | 2623 | 11.13 | 89.68 | 1.34 | 0.75 | 0.95 | 26.904 | 220289.952
1146 | 108 | 37.46 | 78.51 | 0.97 | 14.56 | 11.7294 | 7343 | 2598 | 105.95 | 10 | 1.36 | 0.74 | 0.89 | 3 | 324
1147 | 264 | 60.77 | 178.82 | 0.9 | 24.74 | 18.3386 | 4785 | 2601 | 165.96 | 14 | 1.59 | 0.63 | 0.92 | 4.2 | 1108.8
1148 | 84 | 34.14 | 168.95 | 0.91 | 14.42 | 10.3444 | 1880 | 2600 | 146.31 | 8 | 1.68 | 0.6 | 0.93 | 2.4 | 201.6
1149 | 128 | 41.94 | 47.75 | 0.91 | 15.23 | 12.7694 | 3627 | 2603 | 156.8 | 13.87 | 1.01 | 0.99 | 0.84 | 4.161 | 532.608
1150 | 6672 | 348.82 | 103.59 | 0.69 | 116.36 | 92.192 | 8233 | 2600 | 114.36 | 93.05 | 1.15 | 0.87 | 0.9 | 27.915 | 186248.88
1151 | 68 | 28.97 | 172.87 | 1 | 11.66 | 9.3072 | 4032 | 2601 | 149.04 | 8 | 1.34 | 0.75 | 0.92 | 2.4 | 163.2
1152 | 204 | 63.6 | 50.37 | 0.63 | 26.08 | 16.1206 | 6898 | 2613 | 57.53 | 13.67 | 2.06 | 0.49 | 0.77 | 4.101 | 836.604
1153 | 80 | 30.63 | 90 | 1 | 12.65 | 10.0951 | 3911 | 2603 | 108.43 | 8 | 1.43 | 0.7 | 0.91 | 2.4 | 192
1154 | 124 | 39.11 | 145.7 | 1 | 17.2 | 12.5683 | 3319 | 2604 | 144.46 | 11.31 | 1.58 | 0.63 | 0.9 | 3.393 | 420.732
1155 | 36 | 19.31 | 0 | 1 | 8.49 | 6.772 | 4864 | 2604 | 135 | 6 | 1 | 1 | 1 | 1.8 | 64.8
1156 | 268 | 60.08 | 138.96 | 0.93 | 23.32 | 18.477 | 7560 | 2606 | 149.04 | 15.56 | 1.47 | 0.68 | 0.9 | 4.668 | 1251.024
1157 | 208 | 55.6 | 122.84 | 0.85 | 23.32 | 16.2778 | 5955 | 2605 | 120.96 | 13.72 | 1.86 | 0.54 | 0.88 | 4.116 | 856.128
1158 | 44 | 23.8 | 135 | 0.98 | 8.94 | 7.4867 | 6884 | 2605 | 116.57 | 8 | 1.04 | 0.97 | 0.85 | 2.4 | 105.6
1159 | 52 | 23.8 | 135 | 1 | 10 | 8.1389 | 4900 | 2607 | 126.87 | 8 | 1.16 | 0.86 | 0.9 | 2.4 | 124.8
1160 | 184 | 47.11 | 110.6 | 1 | 17.89 | 15.31 | 5889 | 2608 | 116.57 | 14 | 1.09 | 0.91 | 0.92 | 4.2 | 772.8
1161 | 784 | 114.43 | 11.25 | 0.75 | 46.82 | 31.6026 | 3617 | 2619 | 19.98 | 22 | 2.22 | 0.45 | 0.94 | 6.6 | 5174.4
1162 | 16 | 15.31 | 90 | 0.86 | 6.32 | 4.5147 | 6027 | 2609 | 108.43 | 4 | 1.47 | 0.68 | 0.8 | 1.2 | 19.2
1163 | 12 | 11.31 | 45 | 1 | 5.66 | 3.9098 | 1169 | 2612 | 45 | 4 | 1.46 | 0.68 | 0.86 | 1.2 | 14.4
1164 | 124 | 39.8 | 98.56 | 0.98 | 16.12 | 12.5683 | 7089 | 2610 | 119.74 | 10 | 1.4 | 0.71 | 0.95 | 3 | 372
1165 | 5412 | 293.02 | 28.97 | 0.79 | 106.68 | 83.0317 | 3789 | 2642 | 30.41 | 70.66 | 1.54 | 0.65 | 0.94 | 21.198 | 114723.576
1166 | 96 | 33.46 | 160.4 | 1 | 13.42 | 11.0586 | 6164 | 2612 | 153.43 | 10 | 1.22 | 0.82 | 0.91 | 3 | 288
1167 | 224 | 55.6 | 92.05 | 0.91 | 20.88 | 16.8923 | 1849 | 2622 | 73.3 | 16 | 1.24 | 0.81 | 0.88 | 4.8 | 1075.2
1168 | 176 | 60.08 | 110.5 | 0.61 | 22.8 | 14.9734 | 2007 | 2613 | 105.26 | 13.58 | 1.98 | 0.5 | 0.7 | 4.074 | 717.024
1169 | 12 | 11.31 | 135 | 1 | 5.66 | 3.9098 | 2956 | 2613 | 135 | 4 | 1.46 | 0.68 | 0.86 | 1.2 | 14.4
1170 | 468 | 93.05 | 137.8 | 0.68 | 37.2 | 24.4168 | 2577 | 2615 | 143.75 | 20.32 | 2.11 | 0.47 | 0.84 | 6.096 | 2852.928
1171 | 268 | 66.43 | 6.73 | 0.76 | 26.31 | 18.477 | 3208 | 2620 | 8.75 | 16 | 1.78 | 0.56 | 0.85 | 4.8 | 1286.4
1172 | 88 | 33.94 | 45 | 0.96 | 14.42 | 10.5878 | 2059 | 2620 | 33.69 | 8.49 | 1.77 | 0.56 | 0.85 | 2.547 | 224.136
1173 | 44 | 22.14 | 15.07 | 1 | 10 | 7.4867 | 8004 | 2618 | 36.87 | 6 | 1.37 | 0.73 | 0.96 | 1.8 | 79.2
1174 | 40 | 20.97 | 90 | 1 | 8.94 | 7.1383 | 4901 | 2617 | 116.57 | 6 | 1.33 | 0.75 | 0.91 | 1.8 | 72
1175 | 740 | 104.57 | 124.05 | 0.85 | 36.72 | 30.703 | 4878 | 2618 | 119.36 | 30 | 1.24 | 0.8 | 0.91 | 9 | 6660
1176 | 2588 | 216.45 | 23.4 | 0.69 | 86.02 | 57.4179 | 3973 | 2640 | 17.59 | 41.22 | 2.2 | 0.45 | 0.91 | 12.366 | 32003.208
1177 | 304 | 64.77 | 39.78 | 0.91 | 24.41 | 19.679 | 2515 | 2629 | 34.99 | 19.8 | 1.19 | 0.84 | 0.89 | 5.94 | 1805.76
1178 | 20 | 14.14 | 161.57 | 1 | 7.21 | 5.0475 | 6632 | 2621 | 146.31 | 4 | 1.55 | 0.64 | 0.91 | 1.2 | 24
1179 | 26504 | 641.47 | 147.47 | 0.81 | 219.43 | 183.7473 | 3254 | 2629 | 137.59 | 166.47 | 1.31 | 0.76 | 0.96 | 49.941 | 1323636.264
1180 | 24 | 16.97 | 45 | 1 | 7.21 | 5.5293 | 3969 | 2627 | 33.69 | 5.66 | 1.29 | 0.77 | 0.8 | 1.698 | 40.752
1181 | 48 | 23.8 | 135 | 1 | 11.31 | 7.8196 | 4952 | 2626 | 135 | 7.07 | 1.65 | 0.61 | 0.89 | 2.121 | 101.808
1182 | 48 | 23.8 | 32.07 | 1 | 10 | 7.8196 | 1362 | 2631 | 36.87 | 8 | 1.28 | 0.78 | 0.86 | 2.4 | 115.2
1183 | 348 | 70.43 | 52.47 | 0.88 | 28.43 | 21.055 | 2137 | 2640 | 50.71 | 18.38 | 1.51 | 0.66 | 0.92 | 5.514 | 1918.872
1184 | 48 | 24.97 | 99.42 | 0.97 | 10.77 | 7.8196 | 5455 | 2629 | 111.8 | 6 | 1.58 | 0.63 | 0.89 | 1.8 | 86.4
1185 | 40 | 20.97 | 90 | 1 | 8.94 | 7.1383 | 5994 | 2632 | 116.57 | 6 | 1.33 | 0.75 | 0.91 | 1.8 | 72
1186 | 496 | 89.05 | 46.06 | 0.79 | 33.11 | 25.1366 | 7244 | 2643 | 25.02 | 21.21 | 1.72 | 0.58 | 0.85 | 6.363 | 3156.048
1187 | 1992 | 182.51 | 156.34 | 0.75 | 69.97 | 50.3744 | 7946 | 2633 | 149.04 | 42.54 | 1.61 | 0.62 | 0.91 | 12.762 | 25421.904
1188 | 24 | 15.31 | 0 | 1 | 7.21 | 5.5293 | 5616 | 2633 | 146.31 | 4 | 1.5 | 0.67 | 1 | 1.2 | 28.8
1189 | 596 | 101.54 | 136.62 | 0.73 | 41.62 | 27.5542 | 1999 | 2635 | 144.78 | 22.63 | 1.95 | 0.51 | 0.88 | 6.789 | 4046.244
1190 | 236 | 57.94 | 109.76 | 0.88 | 22.36 | 17.3389 | 5382 | 2635 | 116.57 | 15.81 | 1.45 | 0.69 | 0.9 | 4.743 | 1119.348
1191 | 116 | 45.94 | 8.49 | 0.69 | 17.09 | 12.1561 | 900 | 2642 | 20.56 | 12 | 1.55 | 0.64 | 0.78 | 3.6 | 417.6
1192 | 32 | 20.97 | 125.35 | 0.91 | 10 | 6.3847 | 7723 | 2640 | 126.87 | 5.66 | 1.94 | 0.52 | 0.84 | 1.698 | 54.336
1193 | 488 | 88.57 | 172.57 | 0.78 | 34.53 | 24.933 | 5703 | 2645 | 169.99 | 21.5 | 1.65 | 0.61 | 0.87 | 6.45 | 3147.6
1194 | 28 | 20.97 | 79.1 | 0.8 | 8.25 | 5.9723 | 7378 | 2642 | 104.04 | 6 | 1.39 | 0.72 | 0.74 | 1.8 | 50.4
1195 | 100 | 36.28 | 65.74 | 0.95 | 15.23 | 11.2867 | 8208 | 2652 | 66.8 | 10 | 1.49 | 0.67 | 0.86 | 3 | 300
1196 | 104 | 36.97 | 61.12 | 0.96 | 15.62 | 11.5102 | 3348 | 2652 | 50.19 | 10 | 1.38 | 0.73 | 0.93 | 3 | 312
1197 | 24 | 15.31 | 90 | 1 | 7.21 | 5.5293 | 5873 | 2646 | 123.69 | 4 | 1.5 | 0.67 | 1 | 1.2 | 28.8
1198 | 616 | 95.4 | 148.69 | 0.85 | 36.06 | 28.0127 | 7048 | 2647 | 146.31 | 26 | 1.43 | 0.7 | 0.9 | 7.8 | 4804.8
1199 | 300 | 70.91 | 35.28 | 0.75 | 30.53 | 19.5491 | 2031 | 2658 | 31.61 | 15.56 | 2.08 | 0.48 | 0.87 | 4.668 | 1400.4
1200 | 1528 | 160.37 | 106.33 | 0.75 | 64.56 | 44.1191 | 5467 | 2649 | 106.19 | 31.89 | 2.12 | 0.47 | 0.93 | 9.567 | 14618.376
1201 | 48 | 24.97 | 178.09 | 0.97 | 10.77 | 7.8196 | 1259 | 2650 | 158.2 | 6 | 1.47 | 0.68 | 0.89 | 1.8 | 86.4
1202 | 28 | 18.14 | 90 | 1 | 7.21 | 5.9723 | 3755 | 2651 | 123.69 | 6 | 1.07 | 0.94 | 0.88 | 1.8 | 50.4
1203 | 4676 | 315.08 | 66.61 | 0.59 | 125.3 | 77.1796 | 4233 | 2708 | 65.48 | 65.73 | 2.24 | 0.45 | 0.85 | 19.719 | 92206.044
1204 | 416 | 76.08 | 85.87 | 0.9 | 27.86 | 23.0203 | 6850 | 2664 | 68.96 | 21.18 | 1.32 | 0.76 | 0.9 | 6.354 | 2643.264
1205 | 24 | 15.31 | 0 | 1 | 7.21 | 5.5293 | 7747 | 2651 | 146.31 | 4 | 1.5 | 0.67 | 1 | 1.2 | 28.8
1206 | 56 | 30.63 | 22.31 | 0.75 | 13.42 | 8.4462 | 4033 | 2655 | 26.57 | 6.96 | 2.25 | 0.44 | 0.78 | 2.088 | 116.928
1207 | 56 | 24.97 | 45 | 1 | 11.31 | 8.4462 | 6200 | 2659 | 45 | 8 | 1.32 | 0.76 | 0.93 | 2.4 | 134.4
1208 | 144 | 44.28 | 16.79 | 0.92 | 17.2 | 13.544 | 6488 | 2660 | 35.54 | 12 | 1.38 | 0.73 | 0.88 | 3.6 | 518.4
1209 | 160 | 44.77 | 35.71 | 1 | 17.89 | 14.2766 | 7570 | 2661 | 26.57 | 12.73 | 1.37 | 0.73 | 0.9 | 3.819 | 611.04
1210 | 100 | 34.63 | 124.22 | 1 | 15.62 | 11.2867 | 5362 | 2656 | 129.81 | 10 | 1.45 | 0.69 | 0.93 | 3 | 300
1211 | 368 | 70.91 | 19.55 | 0.92 | 26.83 | 21.6516 | 8080 | 2666 | 26.57 | 20 | 1.33 | 0.75 | 0.91 | 6 | 2208
1212 | 76 | 34.63 | 23.53 | 0.8 | 16.12 | 9.8395 | 1926 | 2663 | 29.74 | 8 | 2.4 | 0.42 | 0.84 | 2.4 | 182.4
1213 | 532 | 87.4 | 39.61 | 0.88 | 32.8 | 26.0328 | 2897 | 2671 | 37.57 | 22.63 | 1.44 | 0.7 | 0.92 | 6.789 | 3611.748
1214 | 32 | 20.97 | 125.35 | 0.91 | 10 | 6.3847 | 3127 | 2659 | 126.87 | 5.66 | 1.94 | 0.52 | 0.84 | 1.698 | 54.336
1215 | 128 | 41.94 | 129.12 | 0.91 | 17.2 | 12.7694 | 6828 | 2661 | 125.54 | 11.31 | 1.62 | 0.62 | 0.86 | 3.393 | 434.304
1216 | 68 | 27.8 | 164.83 | 1 | 11.66 | 9.3072 | 7223 | 2661 | 149.04 | 8 | 1.26 | 0.79 | 0.92 | 2.4 | 163.2
1217 | 112 | 38.63 | 115.88 | 0.94 | 17.2 | 11.9447 | 7427 | 2661 | 125.54 | 10 | 1.61 | 0.62 | 0.93 | 3 | 336
1218 | 20 | 14.14 | 161.57 | 1 | 7.21 | 5.0475 | 2240 | 2663 | 146.31 | 4 | 1.55 | 0.64 | 0.91 | 1.2 | 24
1219 | 104 | 39.11 | 149.8 | 0.85 | 16.12 | 11.5102 | 4519 | 2666 | 150.26 | 10.73 | 1.68 | 0.59 | 0.81 | 3.219 | 334.776
1220 | 3640 | 230.88 | 96.14 | 0.86 | 78.64 | 68.0951 | 2665 | 2667 | 97.31 | 66.4 | 1.06 | 0.94 | 0.94 | 19.92 | 72508.8
1221 | 68 | 27.8 | 164.83 | 1 | 11.66 | 9.3072 | 5870 | 2669 | 149.04 | 8 | 1.26 | 0.79 | 0.92 | 2.4 | 163.2
1222 | 116 | 38.14 | 78.83 | 1 | 15.62 | 12.1561 | 1897 | 2677 | 50.19 | 10 | 1.21 | 0.82 | 0.98 | 3 | 348
1223 | 144 | 41.46 | 72.97 | 1 | 16.12 | 13.544 | 5748 | 2678 | 60.26 | 12 | 1.19 | 0.84 | 0.94 | 3.6 | 518.4
1224 | 1324 | 147.2 | 107.39 | 0.77 | 58.82 | 41.0685 | 5851 | 2672 | 107.82 | 29.73 | 2.03 | 0.49 | 0.93 | 8.919 | 11808.756
1225 | 44 | 22.14 | 74.93 | 1 | 10 | 7.4867 | 1857 | 2677 | 53.13 | 6 | 1.37 | 0.73 | 0.96 | 1.8 | 79.2
1226 | 20 | 15.31 | 108.43 | 1 | 7.21 | 5.0475 | 6482 | 2674 | 123.69 | 4 | 1.55 | 0.64 | 0.91 | 1.2 | 24
1227 | 84 | 31.8 | 126.14 | 1 | 12.81 | 10.3444 | 5050 | 2675 | 128.66 | 10 | 1.18 | 0.85 | 0.91 | 3 | 252
1228 | 44 | 24.97 | 103.28 | 0.89 | 10.77 | 7.4867 | 5371 | 2675 | 111.8 | 6 | 1.77 | 0.56 | 0.85 | 1.8 | 79.2
1229 | 532 | 88.57 | 4.32 | 0.85 | 34.53 | 26.0328 | 2397 | 2683 | 10.01 | 22 | 1.6 | 0.63 | 0.89 | 6.6 | 3511.2
1230 | 28 | 18.14 | 0 | 1 | 7.21 | 5.9723 | 7064 | 2676 | 123.69 | 6 | 1.07 | 0.94 | 0.88 | 1.8 | 50.4
1231 | 108 | 37.46 | 142.25 | 0.97 | 15.62 | 11.7294 | 3550 | 2678 | 140.19 | 11.31 | 1.36 | 0.74 | 0.89 | 3.393 | 366.444
1232 | 72 | 29.46 | 128.47 | 1 | 11.66 | 9.577 | 4436 | 2677 | 120.96 | 9.84 | 1.26 | 0.8 | 0.86 | 2.952 | 212.544
1233 | 372 | 73.25 | 81.56 | 0.87 | 25.3 | 21.7689 | 7005 | 2689 | 71.57 | 21.83 | 1.13 | 0.89 | 0.88 | 6.549 | 2436.228
1234 | 516 | 97.54 | 38.09 | 0.68 | 40 | 25.6383 | 2134 | 2691 | 36.87 | 18.81 | 2.54 | 0.39 | 0.86 | 5.643 | 2911.788
1235 | 472 | 84.57 | 37.82 | 0.83 | 32.8 | 24.5209 | 7779 | 2692 | 37.57 | 22.02 | 1.49 | 0.67 | 0.87 | 6.606 | 3118.032
1236 | 796 | 113.54 | 46.75 | 0.78 | 44.41 | 31.8436 | 1951 | 2701 | 54.16 | 28.07 | 1.67 | 0.6 | 0.88 | 8.421 | 6703.116
1237 | 144 | 43.8 | 173.73 | 0.94 | 17.89 | 13.544 | 7433 | 2683 | 153.43 | 10 | 1.54 | 0.65 | 0.95 | 3 | 432
1238 | 24 | 15.31 | 90 | 1 | 7.21 | 5.5293 | 5258 | 2683 | 123.69 | 4 | 1.5 | 0.67 | 1 | 1.2 | 28.8
1239 | 16 | 14.14 | 0 | 1 | 6.32 | 4.5147 | 1565 | 2687 | 161.57 | 4 | 1.47 | 0.68 | 0.8 | 1.2 | 19.2
1240 | 16 | 11.31 | 0 | 1 | 5.66 | 4.5147 | 1753 | 2686 | 135 | 4 | 1 | 1 | 1 | 1.2 | 19.2
1241 | 56 | 24.97 | 2.771e-13 | 1 | 10 | 8.4462 | 5505 | 2687 | 126.87 | 8 | 1.02 | 0.98 | 0.93 | 2.4 | 134.4
1242 | 164 | 47.11 | 159.38 | 0.93 | 20.59 | 14.454 | 6822 | 2687 | 150.95 | 12 | 1.82 | 0.55 | 0.9 | 3.6 | 590.4
1243 | 112 | 47.6 | 133 | 0.62 | 21.26 | 11.9447 | 2408 | 2689 | 131.19 | 8.49 | 3.17 | 0.32 | 0.79 | 2.547 | 285.264
1244 | 36 | 19.31 | 0 | 1 | 8.49 | 6.772 | 2218 | 2690 | 135 | 6 | 1 | 1 | 1 | 1.8 | 64.8
1245 | 100 | 38.63 | 81.65 | 0.84 | 15.23 | 11.2867 | 6103 | 2697 | 66.8 | 10 | 1.46 | 0.69 | 0.86 | 3 | 300
1246 | 64 | 26.63 | 0 | 1 | 10.77 | 9.0293 | 6132 | 2691 | 158.2 | 8 | 1.21 | 0.83 | 0.89 | 2.4 | 153.6
1247 | 472 | 80.08 | 142.67 | 0.92 | 31.24 | 24.5209 | 7245 | 2692 | 140.19 | 22.63 | 1.35 | 0.74 | 0.93 | 6.789 | 3204.408
1248 | 84 | 31.8 | 82.8 | 1 | 13.42 | 10.3444 | 1899 | 2698 | 63.43 | 8 | 1.47 | 0.68 | 0.93 | 2.4 | 201.6
1249 | 16 | 11.31 | 0 | 1 | 5.66 | 4.5147 | 6753 | 2694 | 135 | 4 | 1 | 1 | 1 | 1.2 | 19.2
1250 | 160 | 48.77 | 153 | 0.85 | 16.49 | 14.2766 | 1565 | 2697 | 165.96 | 14 | 1.08 | 0.92 | 0.86 | 4.2 | 672
1251 | 180 | 51.11 | 35.97 | 0.87 | 21.26 | 15.1426 | 4000 | 2705 | 41.19 | 13.87 | 1.64 | 0.61 | 0.88 | 4.161 | 748.98
1252 | 2312 | 193.34 | 178.93 | 0.78 | 73.38 | 54.2699 | 8261 | 2713 | 17.45 | 43.15 | 1.69 | 0.59 | 0.92 | 12.945 | 29928.84
1253 | 48 | 23.8 | 9.42 | 1 | 10.77 | 7.8196 | 3436 | 2701 | 21.8 | 6 | 1.58 | 0.63 | 0.89 | 1.8 | 86.4
1254 | 120 | 38.63 | 175.77 | 1 | 15.23 | 12.3639 | 4608 | 2699 | 156.8 | 10 | 1.33 | 0.75 | 0.92 | 3 | 360
1255 | 1112 | 131.2 | 115.52 | 0.81 | 47.41 | 37.6372 | 4464 | 2700 | 117.65 | 32.57 | 1.48 | 0.68 | 0.9 | 9.771 | 10865.352
1256 | 80 | 30.63 | 137.08 | 1 | 12.81 | 10.0951 | 4991 | 2701 | 128.66 | 9.9 | 1.28 | 0.78 | 0.91 | 2.97 | 237.6
1257 | 60 | 26.14 | 45 | 1 | 11.31 | 8.7426 | 3740 | 2706 | 45 | 8 | 1.14 | 0.88 | 0.97 | 2.4 | 144
1258 | 28 | 19.31 | 81.65 | 0.94 | 8.94 | 5.9723 | 6673 | 2707 | 63.43 | 4 | 1.94 | 0.52 | 0.93 | 1.2 | 33.6
1259 | 16 | 11.31 | 0 | 1 | 5.66 | 4.5147 | 5826 | 2704 | 135 | 4 | 1 | 1 | 1 | 1.2 | 19.2
1260 | 28 | 18.14 | 90 | 1 | 7.21 | 5.9723 | 3367 | 2707 | 123.69 | 6 | 1.07 | 0.94 | 0.88 | 1.8 | 50.4
1261 | 44 | 23.8 | 45 | 0.98 | 8.94 | 7.4867 | 756 | 2708 | 116.57 | 8 | 1.04 | 0.97 | 0.85 | 2.4 | 105.6
1262 | 188 | 51.11 | 9.58 | 0.9 | 20.88 | 15.4755 | 6337 | 2712 | 16.7 | 12 | 1.63 | 0.61 | 0.9 | 3.6 | 676.8
1263 | 5072 | 334.88 | 88.54 | 0.57 | 138.23 | 80.3813 | 3146 | 2710 | 93.32 | 56 | 2.49 | 0.4 | 0.92 | 16.8 | 85209.6
1264 | 48 | 22.63 | 0 | 1 | 8.94 | 7.8196 | 3916 | 2713 | 116.57 | 8 | 1 | 1 | 0.86 | 2.4 | 115.2
1265 | 108 | 41.94 | 44.28 | 0.77 | 18.44 | 11.7294 | 2093 | 2721 | 40.6 | 9.9 | 2.17 | 0.46 | 0.82 | 2.97 | 320.76
1266 | 44 | 23.8 | 135 | 0.98 | 10 | 7.4867 | 4317 | 2715 | 126.87 | 8 | 1.34 | 0.74 | 0.81 | 2.4 | 105.6
1267 | 52 | 23.8 | 45 | 1 | 10 | 8.1389 | 5067 | 2719 | 36.87 | 8 | 1.16 | 0.86 | 0.9 | 2.4 | 124.8
1268 | 572 | 88.08 | 131.72 | 0.93 | 34.06 | 26.9937 | 4605 | 2717 | 130.24 | 25.46 | 1.35 | 0.74 | 0.94 | 7.638 | 4368.936
1269 | 400 | 77.74 | 179.08 | 0.83 | 29.12 | 22.5733 | 1180 | 2722 | 164.05 | 19.8 | 1.44 | 0.7 | 0.87 | 5.94 | 2376
1270 | 16 | 11.31 | 0 | 1 | 5.66 | 4.5147 | 1823 | 2718 | 135 | 4 | 1 | 1 | 1 | 1.2 | 19.2
1271 | 20 | 14.14 | 161.57 | 1 | 7.21 | 5.0475 | 4529 | 2722 | 146.31 | 4 | 1.55 | 0.64 | 0.91 | 1.2 | 24
1272 | 68 | 27.8 | 164.83 | 1 | 11.66 | 9.3072 | 6739 | 2725 | 149.04 | 8 | 1.26 | 0.79 | 0.92 | 2.4 | 163.2
1273 | 136 | 41.46 | 165.52 | 0.99 | 16.12 | 13.1624 | 8032 | 2725 | 150.26 | 12 | 1.23 | 0.82 | 0.91 | 3.6 | 489.6
1274 | 100 | 34.63 | 6.13 | 1 | 13.42 | 11.2867 | 1792 | 2728 | 153.43 | 10 | 1.18 | 0.85 | 0.93 | 3 | 300
1275 | 136 | 41.94 | 112.76 | 0.97 | 16.49 | 13.1624 | 4046 | 2728 | 104.04 | 12 | 1.31 | 0.77 | 0.88 | 3.6 | 489.6
1276 | 656 | 99.88 | 14.12 | 0.83 | 39.29 | 28.9079 | 7656 | 2737 | 14.74 | 25.94 | 1.6 | 0.62 | 0.9 | 7.782 | 5104.992
1277 | 436 | 80.08 | 47.61 | 0.85 | 30.53 | 23.5672 | 8187 | 2741 | 58.39 | 22.4 | 1.39 | 0.72 | 0.89 | 6.72 | 2929.92
1278 | 396 | 75.6 | 132.56 | 0.87 | 30 | 22.4602 | 4194 | 2729 | 126.87 | 21.63 | 1.4 | 0.71 | 0.9 | 6.489 | 2569.644
1279 | 108 | 37.46 | 45 | 0.97 | 15.62 | 11.7294 | 5288 | 2734 | 39.81 | 11.31 | 1.45 | 0.69 | 0.89 | 3.393 | 366.444
1280 | 76 | 31.11 | 144.83 | 0.99 | 14.42 | 9.8395 | 1986 | 2730 | 146.31 | 8.49 | 1.89 | 0.53 | 0.84 | 2.547 | 193.572
1281 | 48 | 23.8 | 9.42 | 1 | 10.77 | 7.8196 | 2034 | 2733 | 21.8 | 6 | 1.58 | 0.63 | 0.89 | 1.8 | 86.4
1282 | 32 | 18.14 | 45 | 1 | 8.49 | 6.3847 | 4904 | 2733 | 45 | 6 | 1.23 | 0.81 | 0.94 | 1.8 | 57.6
1283 | 49260 | 897.32 | 4.18 | 0.77 | 314.99 | 250.5027 | 2172 | 2771 | 167.91 | 208.13 | 1.45 | 0.69 | 0.95 | 62.439 | 3075745.14
1284 | 2032 | 178.79 | 39.71 | 0.8 | 64.5 | 50.8776 | 2546 | 2764 | 60.26 | 44.2 | 1.5 | 0.67 | 0.92 | 13.26 | 26944.32
1285 | 9732 | 396.13 | 89.94 | 0.78 | 144.01 | 111.3438 | 4576 | 2736 | 99.59 | 90.25 | 1.58 | 0.63 | 0.94 | 27.075 | 263493.9
1286 | 4316 | 294.19 | 22.45 | 0.63 | 100.32 | 74.1491 | 6098 | 2762 | 23.5 | 76.35 | 1.09 | 0.92 | 0.86 | 22.905 | 98857.98
1287 | 820 | 109.05 | 123.66 | 0.87 | 39.4 | 32.3201 | 7106 | 2737 | 113.96 | 30.61 | 1.26 | 0.79 | 0.91 | 9.183 | 7530.06
1288 | 160 | 50.63 | 0 | 0.78 | 22.36 | 14.2766 | 2809 | 2742 | 169.7 | 8 | 2.64 | 0.38 | 0.95 | 2.4 | 384
1289 | 124 | 40.28 | 61.15 | 0.96 | 15.23 | 12.5683 | 3105 | 2748 | 66.8 | 12 | 1.14 | 0.87 | 0.87 | 3.6 | 446.4
1290 | 12 | 11.31 | 135 | 1 | 5.66 | 3.9098 | 8032 | 2743 | 135 | 4 | 1.46 | 0.68 | 0.86 | 1.2 | 14.4
1291 | 32 | 20.97 | 90 | 0.91 | 8.25 | 6.3847 | 2457 | 2744 | 104.04 | 6 | 1.2 | 0.84 | 0.8 | 1.8 | 57.6
1292 | 28 | 18.14 | 0 | 1 | 7.21 | 5.9723 | 7250 | 2744 | 123.69 | 6 | 1.07 | 0.94 | 0.88 | 1.8 | 50.4
1293 | 216 | 55.6 | 136.42 | 0.88 | 20.59 | 16.5879 | 7478 | 2746 | 150.95 | 17.71 | 1.12 | 0.89 | 0.85 | 5.313 | 1147.608
1294 | 44 | 22.14 | 15.07 | 1 | 10 | 7.4867 | 6733 | 2752 | 36.87 | 6 | 1.37 | 0.73 | 0.96 | 1.8 | 79.2
1295 | 172 | 48.28 | 87.02 | 0.93 | 18.97 | 14.8023 | 6915 | 2750 | 108.43 | 12 | 1.51 | 0.66 | 0.91 | 3.6 | 619.2
1296 | 248 | 60.77 | 121.41 | 0.84 | 24.41 | 17.7742 | 3612 | 2751 | 124.99 | 16.1 | 1.55 | 0.64 | 0.88 | 4.83 | 1197.84
1297 | 128 | 41.46 | 28.83 | 0.94 | 17.2 | 12.7694 | 6294 | 2756 | 35.54 | 11.63 | 1.55 | 0.65 | 0.9 | 3.489 | 446.592
1298 | 1180 | 151.2 | 68.42 | 0.65 | 62.61 | 38.7709 | 6744 | 2779 | 63.43 | 29.71 | 2.09 | 0.48 | 0.91 | 8.913 | 10517.34
1299 | 76 | 30.63 | 95.58 | 1 | 12.65 | 9.8395 | 5712 | 2753 | 108.43 | 8 | 1.49 | 0.67 | 0.88 | 2.4 | 182.4
1300 | 148 | 43.11 | 77.6 | 1 | 17.09 | 13.7308 | 5838 | 2761 | 69.44 | 12 | 1.36 | 0.74 | 0.9 | 3.6 | 532.8
1301 | 164 | 47.11 | 39.42 | 0.93 | 18.44 | 14.454 | 6028 | 2759 | 40.6 | 14 | 1.33 | 0.75 | 0.88 | 4.2 | 688.8
1302 | 472 | 83.4 | 20.02 | 0.85 | 33.53 | 24.5209 | 6884 | 2761 | 17.35 | 21.27 | 1.62 | 0.62 | 0.89 | 6.381 | 3011.832
1303 | 788 | 123.2 | 95.17 | 0.65 | 44.41 | 31.6831 | 5358 | 2754 | 97.77 | 27.65 | 1.69 | 0.59 | 0.85 | 8.295 | 6536.46
1304 | 48 | 26.63 | 110.61 | 0.85 | 10.77 | 7.8196 | 5538 | 2754 | 111.8 | 7.59 | 1.54 | 0.65 | 0.77 | 2.277 | 109.296
1305 | 128 | 40.28 | 74.52 | 0.99 | 16.12 | 12.7694 | 3104 | 2762 | 60.26 | 12 | 1.23 | 0.81 | 0.89 | 3.6 | 460.8
1306 | 104 | 36.28 | 123.04 | 0.99 | 14.42 | 11.5102 | 3903 | 2757 | 123.69 | 11.31 | 1.27 | 0.79 | 0.87 | 3.393 | 352.872
1307 | 7992 | 371.08 | 83.19 | 0.73 | 132.74 | 100.9004 | 2089 | 2758 | 96.05 | 75.33 | 1.83 | 0.55 | 0.94 | 22.599 | 180611.208
1308 | 184 | 47.11 | 162.74 | 1 | 17.89 | 15.31 | 5559 | 2760 | 153.43 | 14 | 1.15 | 0.87 | 0.93 | 4.2 | 772.8
1309 | 32 | 18.14 | 135 | 1 | 8.49 | 6.3847 | 7082 | 2758 | 135 | 6 | 1.23 | 0.81 | 0.94 | 1.8 | 57.6
1310 | 644 | 98.23 | 73.27 | 0.84 | 35.44 | 28.6423 | 5809 | 2776 | 73.61 | 25.3 | 1.4 | 0.72 | 0.91 | 7.59 | 4887.96
1311 | 80 | 30.63 | 140.33 | 1 | 14.14 | 10.0951 | 4515 | 2761 | 135 | 9.84 | 1.46 | 0.68 | 0.91 | 2.952 | 236.16
1312 | 36 | 20.97 | 20.3 | 1 | 8.94 | 6.772 | 6332 | 2763 | 26.57 | 6 | 1.34 | 0.75 | 0.86 | 1.8 | 64.8
1313 | 112 | 38.63 | 43.71 | 0.94 | 15.62 | 11.9447 | 6429 | 2769 | 39.81 | 11.63 | 1.37 | 0.73 | 0.89 | 3.489 | 390.768
1314 | 1448 | 152.37 | 168.31 | 0.78 | 59.23 | 42.9486 | 4146 | 2769 | 168.31 | 31.89 | 1.94 | 0.51 | 0.94 | 9.567 | 13853.016
1315 | 40 | 22.63 | 39.12 | 0.98 | 10 | 7.1383 | 8376 | 2768 | 36.87 | 7.07 | 1.49 | 0.67 | 0.8 | 2.121 | 84.84
1316 | 12 | 11.31 | 135 | 1 | 5.66 | 3.9098 | 5538 | 2765 | 135 | 4 | 1.46 | 0.68 | 0.86 | 1.2 | 14.4
1317 | 44 | 22.14 | 74.93 | 1 | 10 | 7.4867 | 3052 | 2770 | 53.13 | 6 | 1.37 | 0.73 | 0.96 | 1.8 | 79.2
1318 | 292 | 64.08 | 73.95 | 0.89 | 24.33 | 19.2866 | 4012 | 2767 | 99.46 | 17.89 | 1.41 | 0.71 | 0.87 | 5.367 | 1567.164
1319 | 108 | 36.97 | 97.19 | 0.99 | 14.42 | 11.7294 | 2529 | 2768 | 123.69 | 10 | 1.25 | 0.8 | 0.95 | 3 | 324
1320 | 32 | 18.14 | 135 | 1 | 8.49 | 6.3847 | 7680 | 2769 | 135 | 6 | 1.23 | 0.81 | 0.94 | 1.8 | 57.6
1321 | 48 | 26.63 | 58.15 | 0.85 | 11.66 | 7.8196 | 8670 | 2774 | 59.04 | 7.07 | 1.88 | 0.53 | 0.8 | 2.121 | 101.808
1322 | 12 | 11.31 | 135 | 1 | 5.66 | 3.9098 | 3563 | 2770 | 135 | 4 | 1.46 | 0.68 | 0.86 | 1.2 | 14.4
1323 | 372 | 70.91 | 3.26 | 0.93 | 26.68 | 21.7689 | 6344 | 2774 | 167.01 | 20 | 1.33 | 0.75 | 0.9 | 6 | 2232
1324 | 676 | 97.05 | 157.76 | 0.9 | 35.44 | 29.3453 | 4313 | 2777 | 163.61 | 28 | 1.26 | 0.79 | 0.92 | 8.4 | 5678.4
1325 | 248 | 55.6 | 148.12 | 1 | 20.59 | 17.7742 | 6983 | 2773 | 119.05 | 17.71 | 1.14 | 0.88 | 0.91 | 5.313 | 1317.624
1326 | 52 | 24.97 | 103.78 | 1 | 10 | 8.1389 | 5947 | 2774 | 126.87 | 8 | 1.15 | 0.87 | 0.9 | 2.4 | 124.8
1327 | 248 | 57.94 | 115.3 | 0.93 | 23.32 | 17.7742 | 8739 | 2776 | 120.96 | 16 | 1.44 | 0.69 | 0.92 | 4.8 | 1190.4
1328 | 12 | 11.31 | 135 | 1 | 5.66 | 3.9098 | 5075 | 2777 | 135 | 4 | 1.46 | 0.68 | 0.86 | 1.2 | 14.4
1329 | 16 | 11.31 | 0 | 1 | 5.66 | 4.5147 | 792 | 2781 | 135 | 4 | 1 | 1 | 1 | 1.2 | 19.2
1330 | 140 | 44.28 | 117.55 | 0.9 | 17.2 | 13.3545 | 1102 | 2784 | 125.54 | 13.1 | 1.36 | 0.73 | 0.86 | 3.93 | 550.2
1331 | 20 | 15.31 | 161.57 | 1 | 7.21 | 5.0475 | 7536 | 2784 | 146.31 | 4 | 1.55 | 0.64 | 0.91 | 1.2 | 24
1332 | 44 | 22.63 | 161.57 | 1 | 8.94 | 7.4867 | 7529 | 2787 | 116.57 | 8 | 1.14 | 0.88 | 0.81 | 2.4 | 105.6
1333 | 80 | 35.11 | 157.39 | 0.82 | 14.56 | 10.0951 | 1569 | 2792 | 164.05 | 8.94 | 1.67 | 0.6 | 0.8 | 2.682 | 214.56
1334 | 160 | 51.11 | 133.62 | 0.77 | 20 | 14.2766 | 4928 | 2791 | 126.87 | 14.14 | 1.48 | 0.67 | 0.82 | 4.242 | 678.72
1335 | 284 | 60.77 | 26.94 | 0.97 | 21.63 | 19.0206 | 2539 | 2799 | 33.69 | 18 | 1.12 | 0.89 | 0.93 | 5.4 | 1533.6
1336 | 16 | 11.31 | 0 | 1 | 5.66 | 4.5147 | 3986 | 2792 | 135 | 4 | 1 | 1 | 1 | 1.2 | 19.2
1337 | 484 | 90.43 | 79.58 | 0.74 | 37.95 | 24.8306 | 4901 | 2810 | 71.57 | 18 | 2.15 | 0.47 | 0.91 | 5.4 | 2613.6
1338 | 84 | 31.8 | 141.05 | 1 | 12.81 | 10.3444 | 8060 | 2792 | 128.66 | 10 | 1.18 | 0.85 | 0.91 | 3 | 252
1339 | 52 | 27.8 | 13.08 | 0.85 | 10.77 | 8.1389 | 8022 | 2795 | 158.2 | 8 | 1.38 | 0.73 | 0.81 | 2.4 | 124.8
1340 | 304 | 71.11 | 95.95 | 0.76 | 29.12 | 19.679 | 3696 | 2797 | 105.95 | 13.89 | 2.27 | 0.44 | 0.89 | 4.167 | 1266.768
1341 | 48 | 23.8 | 109.81 | 1 | 10 | 7.8196 | 1800 | 2798 | 126.87 | 8 | 1.13 | 0.88 | 0.86 | 2.4 | 115.2
1342 | 260 | 63.6 | 10.09 | 0.81 | 24.33 | 18.1992 | 7800 | 2805 | 9.46 | 16 | 1.5 | 0.67 | 0.87 | 4.8 | 1248
1343 | 4652 | 268.45 | 8.07 | 0.81 | 96.17 | 76.9813 | 1840 | 2815 | 16.93 | 64.57 | 1.4 | 0.71 | 0.95 | 19.371 | 90113.892
1344 | 100 | 35.11 | 166.61 | 1 | 14.56 | 11.2867 | 6280 | 2803 | 164.05 | 10 | 1.31 | 0.76 | 0.88 | 3 | 300
1345 | 120 | 39.11 | 166.36 | 0.99 | 15.23 | 12.3639 | 1223 | 2808 | 156.8 | 11.63 | 1.37 | 0.73 | 0.87 | 3.489 | 418.68
1346 | 44 | 23.8 | 41.03 | 0.98 | 10 | 7.4867 | 5814 | 2810 | 36.87 | 7.07 | 1.45 | 0.69 | 0.85 | 2.121 | 93.324
1347 | 72 | 29.46 | 51.53 | 1 | 11.66 | 9.577 | 1392 | 2812 | 30.96 | 9.84 | 1.26 | 0.8 | 0.86 | 2.952 | 212.544
1348 | 13344 | 473.67 | 29.9 | 0.75 | 172.56 | 130.3792 | 3037 | 2870 | 44.06 | 101.85 | 1.74 | 0.57 | 0.95 | 30.555 | 407725.92
1349 | 20 | 15.31 | 18.43 | 1 | 7.21 | 5.0475 | 4564 | 2811 | 33.69 | 4 | 1.55 | 0.64 | 0.91 | 1.2 | 24
1350 | 12 | 11.31 | 135 | 1 | 5.66 | 3.9098 | 2060 | 2810 | 135 | 4 | 1.46 | 0.68 | 0.86 | 1.2 | 14.4
1351 | 5876 | 325.42 | 78.52 | 0.7 | 122.65 | 86.5179 | 3580 | 2867 | 65.94 | 72 | 1.69 | 0.59 | 0.94 | 21.6 | 126921.6
1352 | 768 | 107.2 | 135.35 | 0.84 | 36.77 | 31.2785 | 878 | 2814 | 157.62 | 31.62 | 1.15 | 0.87 | 0.91 | 9.486 | 7285.248
1353 | 172 | 49.46 | 65.37 | 0.88 | 20 | 14.8023 | 6610 | 2819 | 53.13 | 13.58 | 1.43 | 0.7 | 0.89 | 4.074 | 700.728
1354 | 11296 | 419.16 | 151.03 | 0.81 | 141.68 | 119.9575 | 3844 | 2823 | 138.43 | 112.7 | 1.22 | 0.82 | 0.96 | 33.81 | 381917.76
1355 | 52 | 23.8 | 135 | 1 | 10 | 8.1389 | 1413 | 2816 | 126.87 | 8 | 1.16 | 0.86 | 0.9 | 2.4 | 124.8
1356 | 19944 | 633.27 | 62.69 | 0.62 | 215.03 | 159.3938 | 2021 | 2922 | 80.36 | 157.25 | 1.33 | 0.75 | 0.9 | 47.175 | 940858.2
1357 | 60 | 27.8 | 5.41 | 0.98 | 12.65 | 8.7426 | 5965 | 2820 | 18.43 | 6 | 1.87 | 0.54 | 0.91 | 1.8 | 108
1358 | 96 | 35.11 | 45 | 0.98 | 13.42 | 11.0586 | 6184 | 2821 | 26.57 | 11.31 | 1.19 | 0.84 | 0.84 | 3.393 | 325.728
1359 | 84 | 34.63 | 5.93 | 0.88 | 14.14 | 10.3444 | 6863 | 2825 | 171.87 | 8 | 1.51 | 0.66 | 0.88 | 2.4 | 201.6
1360 | 16 | 15.31 | 121.72 | 0.86 | 7.21 | 4.5147 | 5428 | 2824 | 123.69 | 4 | 2.03 | 0.49 | 0.8 | 1.2 | 19.2
1361 | 48 | 26.63 | 137.21 | 0.85 | 11.66 | 7.8196 | 7630 | 2826 | 149.04 | 7.07 | 1.7 | 0.59 | 0.8 | 2.121 | 101.808
1362 | 192 | 52.77 | 58.81 | 0.87 | 21.26 | 15.6392 | 5913 | 2834 | 41.19 | 15.12 | 1.51 | 0.66 | 0.87 | 4.536 | 870.912
1363 | 32 | 20.97 | 72.7 | 0.91 | 8.94 | 6.3847 | 7816 | 2831 | 63.43 | 6 | 1.44 | 0.7 | 0.84 | 1.8 | 57.6
1364 | 2948 | 204.17 | 109.24 | 0.89 | 71.22 | 61.2814 | 8153 | 2831 | 128.16 | 56 | 1.22 | 0.82 | 0.96 | 16.8 | 49526.4
1365 | 1516 | 149.82 | 103.19 | 0.85 | 52.95 | 43.9455 | 5394 | 2862 | 79.11 | 40.11 | 1.3 | 0.77 | 0.92 | 12.033 | 18242.028
1366 | 52 | 24.97 | 166.22 | 1 | 10 | 8.1389 | 5949 | 2837 | 126.87 | 8 | 1.15 | 0.87 | 0.9 | 2.4 | 124.8
1367 | 140 | 45.94 | 116.98 | 0.83 | 20.59 | 13.3545 | 3456 | 2838 | 119.05 | 11.31 | 2.05 | 0.49 | 0.88 | 3.393 | 475.02
1368 | 2024 | 177.82 | 79.62 | 0.8 | 65.12 | 50.7774 | 5892 | 2871 | 79.38 | 46 | 1.35 | 0.74 | 0.92 | 13.8 | 27931.2
1369 | 100 | 37.94 | 143.01 | 0.87 | 15.23 | 11.2867 | 1902 | 2842 | 156.8 | 11.09 | 1.38 | 0.73 | 0.79 | 3.327 | 332.7
1370 | 128 | 43.11 | 31.34 | 0.87 | 17.89 | 12.7694 | 2871 | 2845 | 26.57 | 11.31 | 1.69 | 0.59 | 0.88 | 3.393 | 434.304
1371 | 208 | 52.08 | 40.11 | 0.96 | 20.59 | 16.2778 | 4761 | 2847 | 29.05 | 14.14 | 1.4 | 0.71 | 0.88 | 4.242 | 882.336
1372 | 15712 | 538.16 | 96.09 | 0.68 | 187.54 | 141.4754 | 8122 | 2840 | 97.35 | 134 | 1.37 | 0.73 | 0.94 | 40.2 | 631622.4
1373 | 124 | 41.46 | 56.72 | 0.91 | 17.2 | 12.5683 | 4711 | 2848 | 54.46 | 11.63 | 1.56 | 0.64 | 0.89 | 3.489 | 432.636
1374 | 24 | 15.31 | 90 | 1 | 7.21 | 5.5293 | 6440 | 2845 | 123.69 | 4 | 1.5 | 0.67 | 1 | 1.2 | 28.8
1375 | 100 | 36.28 | 63.88 | 0.95 | 14.56 | 11.2867 | 3356 | 2853 | 74.05 | 10 | 1.3 | 0.77 | 0.86 | 3 | 300
1376 | 236 | 56.77 | 106.14 | 0.92 | 21.26 | 17.3389 | 7230 | 2847 | 131.19 | 16 | 1.23 | 0.81 | 0.89 | 4.8 | 1132.8
1377 | 16 | 14.14 | 0 | 1 | 6.32 | 4.5147 | 6197 | 2848 | 161.57 | 4 | 1.47 | 0.68 | 0.8 | 1.2 | 19.2
1378 | 12 | 11.31 | 135 | 1 | 5.66 | 3.9098 | 5458 | 2849 | 135 | 4 | 1.46 | 0.68 | 0.86 | 1.2 | 14.4
1379 | 76 | 30.63 | 16.88 | 1 | 13.42 | 9.8395 | 7270 | 2853 | 26.57 | 8 | 1.55 | 0.65 | 0.9 | 2.4 | 182.4
1380 | 20 | 14.14 | 18.43 | 1 | 7.21 | 5.0475 | 4533 | 2852 | 33.69 | 4 | 1.55 | 0.64 | 0.91 | 1.2 | 24
1381 | 232 | 55.11 | 3.96 | 0.96 | 20.59 | 17.1913 | 1595 | 2858 | 29.05 | 16 | 1.2 | 0.83 | 0.91 | 4.8 | 1113.6
1382 | 1700 | 153.14 | 147.76 | 0.91 | 54.41 | 46.5361 | 2267 | 2859 | 162.9 | 43.84 | 1.12 | 0.89 | 0.93 | 13.152 | 22358.4
1383 | 100 | 34.63 | 159.1 | 1 | 14.42 | 11.2867 | 5538 | 2854 | 146.31 | 10 | 1.36 | 0.73 | 0.91 | 3 | 300
1384 | 40 | 24.97 | 69.38 | 0.81 | 10.77 | 7.1383 | 2915 | 2859 | 68.2 | 6 | 1.69 | 0.59 | 0.83 | 1.8 | 72
1385 | 116 | 40.28 | 63.93 | 0.9 | 16.12 | 12.1561 | 5296 | 2863 | 60.26 | 11.38 | 1.47 | 0.68 | 0.85 | 3.414 | 396.024
1386 | 52 | 23.8 | 45 | 1 | 10 | 8.1389 | 4916 | 2861 | 36.87 | 8 | 1.16 | 0.86 | 0.9 | 2.4 | 124.8
1387 | 28 | 18.14 | 0 | 1 | 7.21 | 5.9723 | 1852 | 2859 | 123.69 | 6 | 1.07 | 0.94 | 0.88 | 1.8 | 50.4
1388 | 308 | 66.91 | 44.66 | 0.86 | 24.17 | 19.808 | 4367 | 2868 | 24.44 | 19.2 | 1.24 | 0.81 | 0.86 | 5.76 | 1774.08
1389 | 2712 | 248.05 | 33.2 | 0.55 | 99.86 | 58.7774 | 1888 | 2895 | 32.74 | 39.71 | 2.71 | 0.37 | 0.9 | 11.913 | 32308.056
1390 | 64 | 27.8 | 175.16 | 1 | 11.66 | 9.0293 | 2261 | 2863 | 149.04 | 8 | 1.29 | 0.77 | 0.89 | 2.4 | 153.6
1391 | 28 | 18.14 | 0 | 1 | 7.21 | 5.9723 | 3492 | 2864 | 123.69 | 6 | 1.07 | 0.94 | 0.88 | 1.8 | 50.4
1392 | 164 | 47.11 | 148.76 | 0.93 | 17.89 | 14.454 | 7891 | 2866 | 153.43 | 14 | 1.26 | 0.79 | 0.88 | 4.2 | 688.8
1393 | 44 | 22.14 | 74.93 | 1 | 10 | 7.4867 | 5832 | 2869 | 53.13 | 6 | 1.37 | 0.73 | 0.96 | 1.8 | 79.2
1394 | 80 | 33.46 | 60.71 | 0.9 | 12.81 | 10.0951 | 988 | 2871 | 38.66 | 10 | 1.26 | 0.79 | 0.82 | 3 | 240
1395 | 524 | 86.91 | 146.35 | 0.87 | 32.8 | 25.8363 | 4952 | 2868 | 142.43 | 23.85 | 1.44 | 0.69 | 0.91 | 7.155 | 3749.22
1396 | 724 | 170.79 | 28 | 0.31 | 37.95 | 30.3693 | 2061 | 2867 | 108.43 | 34 | 1.06 | 0.95 | 0.74 | 10.2 | 7384.8
1397 | 180 | 55.11 | 109.09 | 0.74 | 22.36 | 15.1426 | 8009 | 2867 | 116.57 | 12.36 | 2.16 | 0.46 | 0.81 | 3.708 | 667.44
1398 | 1524 | 177.62 | 37.34 | 0.61 | 72.8 | 44.0613 | 4739 | 2896 | 37.18 | 32.53 | 2.25 | 0.45 | 0.89 | 9.759 | 14872.716
1399 | 52 | 26.63 | 12.45 | 0.92 | 10.77 | 8.1389 | 4261 | 2872 | 158.2 | 7.59 | 1.58 | 0.63 | 0.79 | 2.277 | 118.404
1400 | 560 | 92.08 | 70.76 | 0.83 | 34.93 | 26.7091 | 5582 | 2890 | 66.37 | 24 | 1.43 | 0.7 | 0.91 | 7.2 | 4032
1401 | 104 | 36.28 | 123.04 | 0.99 | 14.42 | 11.5102 | 1383 | 2875 | 123.69 | 11.31 | 1.27 | 0.79 | 0.87 | 3.393 | 352.872
1402 | 36 | 20.97 | 20.3 | 1 | 8.94 | 6.772 | 4200 | 2877 | 26.57 | 6 | 1.34 | 0.75 | 0.86 | 1.8 | 64.8
1403 | 284 | 62.43 | 10.97 | 0.92 | 22.8 | 19.0206 | 7558 | 2881 | 15.26 | 18 | 1.27 | 0.79 | 0.9 | 5.4 | 1533.6
1404 | 168 | 51.11 | 71.05 | 0.81 | 22.36 | 14.6292 | 4094 | 2887 | 63.43 | 11.77 | 2 | 0.5 | 0.88 | 3.531 | 593.208
1405 | 40 | 20.97 | 180 | 1 | 8.94 | 7.1383 | 1876 | 2879 | 153.43 | 6 | 1.38 | 0.72 | 0.91 | 1.8 | 72
1406 | 300 | 72.08 | 131.84 | 0.73 | 28.84 | 19.5491 | 3132 | 2878 | 123.69 | 18.66 | 1.7 | 0.59 | 0.81 | 5.598 | 1679.4
1407 | 436 | 84.57 | 11.13 | 0.77 | 30.59 | 23.5672 | 7390 | 2886 | 168.69 | 24 | 1.13 | 0.88 | 0.87 | 7.2 | 3139.2
1408 | 120 | 39.11 | 146.64 | 0.99 | 16.12 | 12.3639 | 3057 | 2880 | 150.26 | 11.31 | 1.51 | 0.66 | 0.88 | 3.393 | 407.16
1409 | 60 | 27.8 | 84.12 | 0.98 | 10.77 | 8.7426 | 3377 | 2880 | 111.8 | 8 | 1.19 | 0.84 | 0.88 | 2.4 | 144
1410 | 116 | 38.63 | 114.88 | 0.98 | 17.2 | 12.1561 | 5693 | 2880 | 125.54 | 10 | 1.61 | 0.62 | 0.94 | 3 | 348
1411 | 40 | 20.97 | 2.596e-14 | 1 | 8.94 | 7.1383 | 2982 | 2881 | 153.43 | 6 | 1.33 | 0.75 | 0.91 | 1.8 | 72
1412 | 20 | 15.31 | 71.57 | 1 | 7.21 | 5.0475 | 1739 | 2885 | 56.31 | 4 | 1.55 | 0.64 | 0.91 | 1.2 | 24
1413 | 48 | 25.46 | 36.65 | 0.93 | 10.77 | 7.8196 | 4779 | 2888 | 21.8 | 7.07 | 1.5 | 0.67 | 0.8 | 2.121 | 101.808
1414 | 24 | 15.31 | 0 | 1 | 7.21 | 5.5293 | 3840 | 2886 | 146.31 | 4 | 1.5 | 0.67 | 1 | 1.2 | 28.8
1415 | 124 | 38.63 | 133.69 | 1 | 15.62 | 12.5683 | 8472 | 2886 | 129.81 | 12 | 1.2 | 0.84 | 0.94 | 3.6 | 446.4
1416 | 184 | 49.25 | 30.96 | 0.95 | 18.97 | 15.31 | 2724 | 2892 | 18.43 | 14.14 | 1.28 | 0.78 | 0.88 | 4.242 | 780.528
1417 | 72 | 30.63 | 82.88 | 0.96 | 12.65 | 9.577 | 5107 | 2887 | 108.43 | 8 | 1.61 | 0.62 | 0.86 | 2.4 | 172.8
1418 | 3796 | 265.91 | 134.94 | 0.67 | 94.87 | 69.539 | 5631 | 2901 | 145.3 | 67.08 | 1.5 | 0.66 | 0.93 | 20.124 | 76390.704
1419 | 16 | 11.31 | 0 | 1 | 5.66 | 4.5147 | 6975 | 2888 | 135 | 4 | 1 | 1 | 1 | 1.2 | 19.2
1420 | 1704 | 158.99 | 56.84 | 0.85 | 53.67 | 46.5908 | 4370 | 2906 | 26.57 | 42.93 | 1.22 | 0.82 | 0.92 | 12.879 | 21945.816
1421 | 352 | 67.6 | 146.09 | 0.97 | 25.61 | 21.1756 | 5145 | 2890 | 128.66 | 20 | 1.26 | 0.8 | 0.93 | 6 | 2112
1422 | 372 | 70.43 | 70.49 | 0.94 | 25.06 | 21.7689 | 6902 | 2890 | 118.61 | 22 | 1.08 | 0.93 | 0.92 | 6.6 | 2455.2
1423 | 88 | 33.46 | 84.63 | 0.99 | 13.42 | 10.5878 | 5115 | 2898 | 63.43 | 10 | 1.32 | 0.75 | 0.86 | 3 | 264
1424 | 92 | 34.63 | 3.7 | 0.96 | 14.56 | 10.8258 | 5583 | 2894 | 164.05 | 8 | 1.71 | 0.59 | 0.9 | 2.4 | 220.8
1425 | 180 | 49.94 | 98.58 | 0.91 | 18.97 | 15.1426 | 6430 | 2893 | 108.43 | 14 | 1.38 | 0.73 | 0.87 | 4.2 | 756
1426 | 12 | 11.31 | 135 | 1 | 5.66 | 3.9098 | 6690 | 2893 | 135 | 4 | 1.46 | 0.68 | 0.86 | 1.2 | 14.4
1427 | 2376 | 203.08 | 154.94 | 0.72 | 78.43 | 55.0159 | 6030 | 2898 | 160.64 | 48.06 | 1.65 | 0.6 | 0.9 | 14.418 | 34257.168
1428 | 128 | 40.28 | 151.33 | 0.99 | 15.62 | 12.7694 | 8853 | 2894 | 129.81 | 12 | 1.23 | 0.81 | 0.88 | 3.6 | 460.8
1429 | 48 | 25.46 | 163.56 | 0.93 | 10.77 | 7.8196 | 2181 | 2896 | 158.2 | 8 | 1.45 | 0.69 | 0.77 | 2.4 | 115.2
1430 | 176 | 45.94 | 167.53 | 1 | 17.89 | 14.9734 | 2263 | 2902 | 153.43 | 14 | 1.22 | 0.82 | 0.91 | 4.2 | 739.2
1431 | 56 | 24.97 | 180 | 1 | 10 | 8.4462 | 4433 | 2901 | 126.87 | 8 | 1.12 | 0.89 | 0.93 | 2.4 | 134.4
1432 | 208 | 49.94 | 29.92 | 1 | 18.87 | 16.2778 | 5538 | 2908 | 32.01 | 16 | 1.09 | 0.92 | 0.92 | 4.8 | 998.4
1433 | 292 | 62.43 | 18.05 | 0.94 | 23.41 | 19.2866 | 6571 | 2908 | 19.98 | 17.89 | 1.32 | 0.76 | 0.9 | 5.367 | 1567.164
1434 | 32 | 18.14 | 45 | 1 | 8.49 | 6.3847 | 4178 | 2905 | 45 | 6 | 1.23 | 0.81 | 0.94 | 1.8 | 57.6
1435 | 48 | 23.8 | 32.07 | 1 | 10 | 7.8196 | 6398 | 2909 | 36.87 | 8 | 1.28 | 0.78 | 0.86 | 2.4 | 115.2
1436 | 48 | 23.8 | 109.81 | 1 | 10 | 7.8196 | 5862 | 2908 | 126.87 | 8 | 1.13 | 0.88 | 0.86 | 2.4 | 115.2
1437 | 436 | 81.74 | 179.49 | 0.82 | 30.27 | 23.5672 | 6202 | 2915 | 172.41 | 21.83 | 1.36 | 0.73 | 0.88 | 6.549 | 2855.364
1438 | 48 | 23.8 | 32.07 | 1 | 10 | 7.8196 | 5968 | 2915 | 36.87 | 8 | 1.28 | 0.78 | 0.86 | 2.4 | 115.2
1439 | 56 | 24.97 | 2.771e-13 | 1 | 10 | 8.4462 | 3558 | 2913 | 126.87 | 8 | 1.02 | 0.98 | 0.93 | 2.4 | 134.4
1440 | 32 | 18.14 | 45 | 1 | 8.49 | 6.3847 | 5984 | 2917 | 45 | 6 | 1.23 | 0.81 | 0.94 | 1.8 | 57.6
1441 | 92 | 33.46 | 19.14 | 1 | 13.42 | 10.8258 | 5514 | 2919 | 26.57 | 10 | 1.31 | 0.76 | 0.88 | 3 | 276
1442 | 1620 | 169.05 | 125.22 | 0.71 | 60.46 | 45.4279 | 3979 | 2922 | 145.78 | 44.83 | 1.16 | 0.86 | 0.88 | 13.449 | 21787.38
1443 | 2864 | 219.08 | 93.02 | 0.75 | 82.61 | 60.402 | 8516 | 2958 | 83.05 | 53.06 | 1.59 | 0.63 | 0.91 | 15.918 | 45589.152
1444 | 48 | 22.63 | 0 | 1 | 8.94 | 7.8196 | 2644 | 2918 | 116.57 | 8 | 1 | 1 | 0.86 | 2.4 | 115.2
1445 | 52 | 26.14 | 90 | 0.96 | 10.77 | 8.1389 | 6241 | 2918 | 111.8 | 6 | 1.55 | 0.64 | 0.93 | 1.8 | 93.6
1446 | 496 | 86.91 | 105.53 | 0.83 | 31.62 | 25.1366 | 4234 | 2919 | 108.43 | 23.53 | 1.42 | 0.7 | 0.89 | 7.059 | 3501.264
1447 | 292 | 62.91 | 131.21 | 0.93 | 23.32 | 19.2866 | 3743 | 2920 | 120.96 | 18.38 | 1.22 | 0.82 | 0.9 | 5.514 | 1610.088
1448 | 60 | 28.97 | 111.61 | 0.9 | 11.66 | 8.7426 | 1765 | 2921 | 120.96 | 8 | 1.35 | 0.74 | 0.88 | 2.4 | 144
1449 | 272 | 62.43 | 135.24 | 0.88 | 26.91 | 18.6144 | 1684 | 2922 | 131.99 | 15.56 | 1.84 | 0.54 | 0.89 | 4.668 | 1269.696
1450 | 240 | 55.11 | 156.71 | 0.99 | 20.59 | 17.4852 | 7911 | 2925 | 150.95 | 16 | 1.16 | 0.86 | 0.94 | 4.8 | 1152
1451 | 21320 | 613.67 | 41.55 | 0.71 | 208.09 | 164.8006 | 2910 | 2993 | 35.22 | 157.62 | 1.31 | 0.76 | 0.9 | 47.286 | 1008137.52
1452 | 852 | 115.2 | 142.49 | 0.81 | 42.19 | 32.9447 | 6335 | 2929 | 148.57 | 31.11 | 1.29 | 0.77 | 0.92 | 9.333 | 7951.716
1453 | 4604 | 259.28 | 30.39 | 0.86 | 90.97 | 76.5831 | 2456 | 2959 | 33.34 | 70.99 | 1.24 | 0.8 | 0.96 | 21.297 | 98051.388
1454 | 28 | 19.31 | 81.65 | 0.94 | 8.94 | 5.9723 | 2767 | 2933 | 63.43 | 4 | 1.94 | 0.52 | 0.93 | 1.2 | 33.6
1455 | 4036 | 247.76 | 81.81 | 0.83 | 92.65 | 71.7036 | 3233 | 2974 | 76.26 | 61.97 | 1.51 | 0.66 | 0.95 | 18.591 | 75033.276
1456 | 148 | 43.11 | 132.11 | 1 | 17.2 | 13.7308 | 4783 | 2930 | 125.54 | 12.73 | 1.39 | 0.72 | 0.9 | 3.819 | 565.212
1457 | 24 | 18.14 | 26.57 | 0.92 | 7.21 | 5.5293 | 5296 | 2933 | 146.31 | 6 | 1.12 | 0.89 | 0.8 | 1.8 | 43.2
1458 | 164 | 58.43 | 63.44 | 0.6 | 24.17 | 14.454 | 4669 | 2945 | 65.56 | 11.37 | 2.76 | 0.36 | 0.73 | 3.411 | 559.404
1459 | 24 | 18.14 | 153.43 | 0.92 | 7.21 | 5.5293 | 886 | 2935 | 123.69 | 6 | 1.12 | 0.89 | 0.8 | 1.8 | 43.2
1460 | 28 | 19.31 | 8.35 | 0.94 | 8.94 | 5.9723 | 2151 | 2939 | 26.57 | 4 | 1.94 | 0.52 | 0.93 | 1.2 | 33.6
1461 | 44 | 22.14 | 74.93 | 1 | 10 | 7.4867 | 7876 | 2941 | 53.13 | 6 | 1.37 | 0.73 | 0.96 | 1.8 | 79.2
1462 | 60 | 26.63 | 165.96 | 1 | 10.77 | 8.7426 | 7040 | 2939 | 158.2 | 8 | 1.13 | 0.89 | 0.86 | 2.4 | 144
1463 | 1412 | 144.85 | 2.71 | 0.85 | 51.92 | 42.4114 | 925 | 2952 | 15.64 | 40 | 1.24 | 0.8 | 0.92 | 12 | 16944
1464 | 40 | 20.97 | 116.57 | 1 | 10 | 7.1383 | 1761 | 2939 | 126.87 | 6 | 1.55 | 0.64 | 0.91 | 1.8 | 72
1465 | 5256 | 279.76 | 173.93 | 0.84 | 92.8 | 81.8263 | 6814 | 2943 | 142.88 | 75.66 | 1.18 | 0.84 | 0.95 | 22.698 | 119300.688
1466 | 24 | 15.31 | 90 | 1 | 7.21 | 5.5293 | 7526 | 2940 | 123.69 | 4 | 1.5 | 0.67 | 1 | 1.2 | 28.8
1467 | 6968 | 324.33 | 113.91 | 0.83 | 108.24 | 94.2148 | 4785 | 2942 | 106.09 | 92.97 | 1.11 | 0.9 | 0.95 | 27.891 | 194344.488
1468 | 52 | 25.46 | 154.2 | 1 | 10.77 | 8.1389 | 8386 | 2945 | 158.2 | 8 | 1.42 | 0.71 | 0.81 | 2.4 | 124.8
1469 | 20 | 15.31 | 18.43 | 1 | 7.21 | 5.0475 | 6919 | 2947 | 33.69 | 4 | 1.55 | 0.64 | 0.91 | 1.2 | 24
1470 | 3368 | 230.99 | 145.75 | 0.79 | 79.92 | 65.5015 | 1586 | 2952 | 148.3 | 64 | 1.11 | 0.9 | 0.93 | 19.2 | 64665.6
1471 | 248 | 58.63 | 81.17 | 0.91 | 23.32 | 17.7742 | 5970 | 2956 | 59.04 | 14 | 1.45 | 0.69 | 0.95 | 4.2 | 1041.6
1472 | 228 | 56.77 | 147.88 | 0.89 | 23.32 | 17.0425 | 1677 | 2950 | 149.04 | 16 | 1.4 | 0.72 | 0.88 | 4.8 | 1094.4
1473 | 4856 | 278.68 | 139.54 | 0.79 | 103.23 | 78.651 | 6728 | 2948 | 125.54 | 63.64 | 1.6 | 0.62 | 0.95 | 19.092 | 92710.752
1474 | 184 | 48.28 | 11.12 | 0.99 | 17.89 | 15.31 | 6309 | 2953 | 153.43 | 14 | 1.2 | 0.83 | 0.92 | 4.2 | 772.8
1475 | 28 | 18.14 | 0 | 1 | 7.21 | 5.9723 | 4868 | 2954 | 123.69 | 6 | 1.07 | 0.94 | 0.88 | 1.8 | 50.4
1476 | 68 | 29.46 | 129.8 | 0.98 | 12.81 | 9.3072 | 5664 | 2955 | 128.66 | 8.49 | 1.46 | 0.69 | 0.85 | 2.547 | 173.196
1477 | 384 | 74.43 | 94.57 | 0.87 | 28.64 | 22.1172 | 5803 | 2957 | 102.09 | 18 | 1.57 | 0.64 | 0.9 | 5.4 | 2073.6
1478 | 12 | 11.31 | 135 | 1 | 5.66 | 3.9098 | 3565 | 2958 | 135 | 4 | 1.46 | 0.68 | 0.86 | 1.2 | 14.4
1479 | 44 | 22.14 | 74.93 | 1 | 10 | 7.4867 | 4485 | 2962 | 53.13 | 6 | 1.37 | 0.73 | 0.96 | 1.8 | 79.2
1480 | 584 | 90.91 | 75.22 | 0.89 | 33.29 | 27.2754 | 8248 | 2973 | 57.26 | 24 | 1.23 | 0.81 | 0.93 | 7.2 | 4204.8
1481 | 132 | 44.77 | 54.2 | 0.83 | 18.44 | 12.9674 | 3312 | 2966 | 40.6 | 11.31 | 1.74 | 0.57 | 0.81 | 3.393 | 447.876
1482 | 4984 | 298.68 | 48.2 | 0.7 | 117.8 | 79.6809 | 3878 | 3006 | 49.82 | 62.23 | 1.87 | 0.54 | 0.93 | 18.669 | 93046.296
1483 | 60 | 26.14 | 45 | 1 | 11.31 | 8.7426 | 5429 | 2964 | 45 | 8 | 1.14 | 0.88 | 0.97 | 2.4 | 144
1484 | 16 | 11.31 | 0 | 1 | 5.66 | 4.5147 | 4172 | 2961 | 135 | 4 | 1 | 1 | 1 | 1.2 | 19.2
1485 | 180 | 48.28 | 84.31 | 0.97 | 17.89 | 15.1426 | 4974 | 2972 | 63.43 | 14 | 1.15 | 0.87 | 0.91 | 4.2 | 756
1486 | 420 | 85.74 | 152.25 | 0.72 | 34.06 | 23.1308 | 2148 | 2966 | 139.76 | 20.17 | 1.82 | 0.55 | 0.85 | 6.051 | 2541.42
1487 | 1892 | 171.48 | 22.01 | 0.81 | 57.58 | 49.0937 | 2326 | 2983 | 20.32 | 49.53 | 1.13 | 0.88 | 0.91 | 14.859 | 28113.228
1488 | 2532 | 200.45 | 106.93 | 0.79 | 69.57 | 56.7933 | 7287 | 2969 | 108.43 | 55.66 | 1.13 | 0.89 | 0.91 | 16.698 | 42279.336
1489 | 248 | 59.11 | 178.94 | 0.89 | 22.36 | 17.7742 | 2260 | 2975 | 153.43 | 16 | 1.22 | 0.82 | 0.93 | 4.8 | 1190.4
1490 | 76 | 30.63 | 57.47 | 1 | 12.81 | 9.8395 | 6183 | 2978 | 51.34 | 9.9 | 1.24 | 0.8 | 0.88 | 2.97 | 225.72
1491 | 100 | 35.8 | 60.58 | 0.98 | 14.42 | 11.2867 | 8837 | 2979 | 56.31 | 10 | 1.17 | 0.86 | 0.93 | 3 | 300
1492 | 32 | 18.14 | 45 | 1 | 8.49 | 6.3847 | 4147 | 2979 | 45 | 6 | 1.23 | 0.81 | 0.94 | 1.8 | 57.6
1493 | 236 | 56.28 | 27.03 | 0.94 | 21.26 | 17.3389 | 6984 | 2983 | 41.19 | 16 | 1.27 | 0.79 | 0.91 | 4.8 | 1132.8
1494 | 24 | 15.31 | 0 | 1 | 7.21 | 5.5293 | 2638 | 2977 | 146.31 | 4 | 1.5 | 0.67 | 1 | 1.2 | 28.8
1495 | 272 | 63.6 | 28.73 | 0.85 | 23.32 | 18.6144 | 6355 | 2984 | 30.96 | 18.57 | 1.28 | 0.78 | 0.87 | 5.571 | 1515.312
1496 | 112 | 41.46 | 92.1 | 0.82 | 16.12 | 11.9447 | 6919 | 2984 | 60.26 | 10 | 1.57 | 0.64 | 0.86 | 3 | 336
1497 | 16 | 11.31 | 0 | 1 | 5.66 | 4.5147 | 5943 | 2979 | 135 | 4 | 1 | 1 | 1 | 1.2 | 19.2
1498 | 160 | 52.77 | 116.18 | 0.72 | 18.97 | 14.2766 | 8434 | 2980 | 108.43 | 14 | 1.26 | 0.79 | 0.84 | 4.2 | 672
1499 | 256 | 59.6 | 113.11 | 0.91 | 21.63 | 18.0586 | 6302 | 2985 | 123.69 | 17.49 | 1.29 | 0.77 | 0.89 | 5.247 | 1343.232
1500 | 7636 | 360.05 | 72.92 | 0.74 | 123.22 | 98.6275 | 4589 | 3042 | 54.25 | 88.98 | 1.4 | 0.72 | 0.92 | 26.694 | 203835.384
1501 | 68 | 27.8 | 74.83 | 1 | 11.66 | 9.3072 | 5204 | 2992 | 59.04 | 8 | 1.26 | 0.79 | 0.92 | 2.4 | 163.2
1502 | 16 | 11.31 | 0 | 1 | 5.66 | 4.5147 | 7324 | 2987 | 135 | 4 | 1 | 1 | 1 | 1.2 | 19.2
1503 | 52 | 24.97 | 103.78 | 1 | 10 | 8.1389 | 3069 | 2988 | 126.87 | 8 | 1.15 | 0.87 | 0.9 | 2.4 | 124.8
1504 | 76 | 32.28 | 151.76 | 0.92 | 13.42 | 9.8395 | 6853 | 2994 | 153.43 | 9.84 | 1.37 | 0.73 | 0.81 | 2.952 | 224.352
1505 | 12 | 11.31 | 135 | 1 | 5.66 | 3.9098 | 4547 | 2994 | 135 | 4 | 1.46 | 0.68 | 0.86 | 1.2 | 14.4
1506 | 1292 | 137.05 | 33.34 | 0.86 | 51.61 | 40.5692 | 4770 | 3012 | 35.54 | 37.65 | 1.37 | 0.73 | 0.95 | 11.295 | 14593.14
1507 | 236 | 57.94 | 47.58 | 0.88 | 22.8 | 17.3389 | 5019 | 3002 | 37.87 | 16.97 | 1.44 | 0.7 | 0.89 | 5.091 | 1201.476
1508 | 108 | 39.11 | 143.26 | 0.89 | 15.23 | 11.7294 | 3937 | 3000 | 156.8 | 11.31 | 1.37 | 0.73 | 0.84 | 3.393 | 366.444
1509 | 1328 | 142.51 | 169.64 | 0.82 | 50.99 | 41.1305 | 4934 | 3007 | 168.69 | 40 | 1.26 | 0.79 | 0.91 | 12 | 15936
1510 | 100 | 37.46 | 89.07 | 0.9 | 14.56 | 11.2867 | 8016 | 2998 | 105.95 | 10 | 1.39 | 0.72 | 0.86 | 3 | 300
1511 | 44 | 23.8 | 41.03 | 0.98 | 10 | 7.4867 | 1350 | 3004 | 36.87 | 7.07 | 1.45 | 0.69 | 0.85 | 2.121 | 93.324
1512 | 16 | 14.14 | 148.28 | 1 | 7.21 | 4.5147 | 8034 | 3000 | 146.31 | 4 | 2.03 | 0.49 | 0.8 | 1.2 | 19.2
1513 | 20 | 15.31 | 71.57 | 1 | 7.21 | 5.0475 | 6141 | 3007 | 56.31 | 4 | 1.55 | 0.64 | 0.91 | 1.2 | 24
1514 | 304 | 66.43 | 92.9 | 0.87 | 24.74 | 19.679 | 1363 | 3017 | 75.96 | 18 | 1.41 | 0.71 | 0.88 | 5.4 | 1641.6
1515 | 12 | 11.31 | 135 | 1 | 5.66 | 3.9098 | 7331 | 3005 | 135 | 4 | 1.46 | 0.68 | 0.86 | 1.2 | 14.4
1516 | 52 | 23.8 | 135 | 1 | 10 | 8.1389 | 4120 | 3006 | 126.87 | 8 | 1.16 | 0.86 | 0.9 | 2.4 | 124.8
1517 | 228 | 56.28 | 84.6 | 0.9 | 21.54 | 17.0425 | 6761 | 3017 | 68.2 | 14 | 1.37 | 0.73 | 0.92 | 4.2 | 957.6
1518 | 1224 | 136.17 | 158.15 | 0.83 | 50.64 | 39.4872 | 3011 | 3016 | 170.91 | 33.09 | 1.49 | 0.67 | 0.92 | 9.927 | 12150.648
1519 | 40 | 24.97 | 82.31 | 0.81 | 10.2 | 7.1383 | 2319 | 3013 | 101.31 | 6 | 1.58 | 0.63 | 0.8 | 1.8 | 72
1520 | 88 | 34.63 | 29.86 | 0.92 | 14.14 | 10.5878 | 6301 | 3018 | 45 | 10 | 1.34 | 0.75 | 0.86 | 3 | 264
1521 | 16 | 11.31 | 0 | 1 | 5.66 | 4.5147 | 1663 | 3016 | 135 | 4 | 1 | 1 | 1 | 1.2 | 19.2
1522 | 92 | 33.46 | 99.56 | 1 | 13.42 | 10.8258 | 3681 | 3016 | 116.57 | 10 | 1.24 | 0.81 | 0.88 | 3 | 276
1523 | 324 | 72.08 | 64.78 | 0.78 | 30.53 | 20.316 | 4836 | 3033 | 58.39 | 16.97 | 1.94 | 0.52 | 0.87 | 5.091 | 1649.484
1524 | 32 | 18.14 | 45 | 1 | 8.49 | 6.3847 | 5383 | 3022 | 45 | 6 | 1.23 | 0.81 | 0.94 | 1.8 | 57.6
1525 | 68 | 30.63 | 34.12 | 0.91 | 12.81 | 9.3072 | 6711 | 3024 | 38.66 | 8.88 | 1.6 | 0.62 | 0.83 | 2.664 | 181.152
1526 | 7424 | 370.88 | 141.44 | 0.68 | 145.67 | 97.2488 | 2616 | 3022 | 134.44 | 81.92 | 1.9 | 0.53 | 0.91 | 24.576 | 182452.224
1527 | 40 | 20.97 | 116.57 | 1 | 10 | 7.1383 | 8282 | 3021 | 126.87 | 6 | 1.55 | 0.64 | 0.91 | 1.8 | 72
1528 | 48 | 22.63 | 0 | 1 | 8.94 | 7.8196 | 1684 | 3024 | 116.57 | 8 | 1 | 1 | 0.86 | 2.4 | 115.2
1529 | 56 | 24.97 | 45 | 1 | 11.31 | 8.4462 | 3737 | 3028 | 45 | 8 | 1.32 | 0.76 | 0.93 | 2.4 | 134.4
1530 | 16 | 11.31 | 0 | 1 | 5.66 | 4.5147 | 7759 | 3025 | 135 | 4 | 1 | 1 | 1 | 1.2 | 19.2
1531 | 88 | 37.94 | 67.04 | 0.77 | 14.56 | 10.5878 | 7939 | 3032 | 74.05 | 10 | 1.4 | 0.71 | 0.77 | 3 | 264
1532 | 384 | 76.08 | 89.61 | 0.83 | 29.12 | 22.1172 | 5940 | 3040 | 74.05 | 20 | 1.33 | 0.75 | 0.89 | 6 | 2304
1533 | 60 | 27.31 | 0 | 1 | 11.66 | 8.7426 | 3939 | 3027 | 149.04 | 6 | 1.67 | 0.6 | 1 | 1.8 | 108
1534 | 24 | 16.97 | 135 | 1 | 7.21 | 5.5293 | 7071 | 3028 | 123.69 | 5.66 | 1.29 | 0.77 | 0.8 | 1.698 | 40.752
1535 | 120 | 37.94 | 152.6 | 1 | 15.23 | 12.3639 | 6425 | 3031 | 156.8 | 12 | 1.22 | 0.82 | 0.87 | 3.6 | 432
1536 | 13968 | 478.36 | 127.15 | 0.77 | 162.43 | 133.3928 | 3334 | 3051 | 142 | 127.28 | 1.24 | 0.8 | 0.95 | 38.184 | 533354.112
1537 | 24 | 18.14 | 161.57 | 0.92 | 8.94 | 5.5293 | 7439 | 3030 | 153.43 | 4 | 2.08 | 0.48 | 0.86 | 1.2 | 28.8
1538 | 380 | 78.43 | 9.14 | 0.78 | 28.64 | 22.0017 | 8045 | 3037 | 24.78 | 18 | 1.62 | 0.62 | 0.9 | 5.4 | 2052
1539 | 124 | 45.94 | 27.38 | 0.74 | 19.7 | 12.5683 | 2341 | 3036 | 23.96 | 11.6 | 1.9 | 0.53 | 0.78 | 3.48 | 431.52
1540 | 3288 | 221.22 | 41.26 | 0.84 | 74.43 | 64.7189 | 1762 | 3069 | 83.83 | 62.23 | 1.06 | 0.94 | 0.94 | 18.669 | 61383.672
1541 | 28 | 18.14 | 0 | 1 | 7.21 | 5.9723 | 3731 | 3032 | 123.69 | 6 | 1.07 | 0.94 | 0.88 | 1.8 | 50.4
1542 | 512 | 89.74 | 36.37 | 0.8 | 31.62 | 25.5388 | 2529 | 3043 | 34.7 | 24.7 | 1.23 | 0.81 | 0.88 | 7.41 | 3793.92
1543 | 5132 | 305.91 | 17.49 | 0.69 | 116.36 | 80.8553 | 7803 | 3063 | 28.77 | 63.56 | 1.8 | 0.55 | 0.93 | 19.068 | 97856.976
1544 | 56 | 36.28 | 29.02 | 0.53 | 15.62 | 8.4462 | 3131 | 3040 | 39.81 | 7.16 | 2.79 | 0.36 | 0.64 | 2.148 | 120.288
1545 | 16 | 11.31 | 0 | 1 | 5.66 | 4.5147 | 8212 | 3035 | 135 | 4 | 1 | 1 | 1 | 1.2 | 19.2
1546 | 24 | 15.31 | 90 | 1 | 7.21 | 5.5293 | 2093 | 3039 | 123.69 | 4 | 1.5 | 0.67 | 1 | 1.2 | 28.8
1547 | 180 | 47.6 | 45 | 1 | 17.89 | 15.1426 | 6900 | 3044 | 26.57 | 14.14 | 1.2 | 0.83 | 0.9 | 4.242 | 763.56
1548 | 76 | 29.46 | 153.43 | 1 | 11.66 | 9.8395 | 1843 | 3040 | 120.96 | 9.84 | 1.18 | 0.85 | 0.86 | 2.952 | 224.352
1549 | 12 | 11.31 | 135 | 1 | 5.66 | 3.9098 | 2798 | 3041 | 135 | 4 | 1.46 | 0.68 | 0.86 | 1.2 | 14.4
1550 | 40 | 20.97 | 0 | 1 | 8.94 | 7.1383 | 5058 | 3045 | 153.43 | 6 | 1.24 | 0.81 | 0.91 | 1.8 | 72
1551 | 1584 | 160.17 | 127.33 | 0.78 | 62.48 | 44.9203 | 7284 | 3053 | 140.19 | 34.88 | 1.8 | 0.56 | 0.93 | 10.464 | 16574.976
1552 | 136 | 41.94 | 56.57 | 0.97 | 15.23 | 13.1624 | 1085 | 3058 | 23.2 | 13.42 | 1.11 | 0.9 | 0.86 | 4.026 | 547.536
1553 | 936 | 123.88 | 14.18 | 0.77 | 49.48 | 34.5305 | 3976 | 3063 | 14.04 | 28 | 1.74 | 0.57 | 0.91 | 8.4 | 7862.4
1554 | 596 | 93.25 | 0.21 | 0.86 | 34.18 | 27.5542 | 8311 | 3057 | 159.44 | 24 | 1.36 | 0.73 | 0.93 | 7.2 | 4291.2
1555 | 236 | 55.6 | 53.4 | 0.96 | 20.59 | 17.3389 | 8799 | 3065 | 60.95 | 16.97 | 1.2 | 0.83 | 0.89 | 5.091 | 1201.476
1556 | 16 | 11.31 | 0 | 1 | 5.66 | 4.5147 | 4209 | 3058 | 135 | 4 | 1 | 1 | 1 | 1.2 | 19.2
1557 | 3116 | 220.25 | 126.8 | 0.81 | 77.2 | 63.0034 | 6608 | 3064 | 126.57 | 56.57 | 1.37 | 0.73 | 0.93 | 16.971 | 52881.636
1558 | 196 | 51.6 | 57.27 | 0.93 | 20.59 | 15.8013 | 4964 | 3069 | 60.95 | 14.14 | 1.54 | 0.65 | 0.88 | 4.242 | 831.432
1559 | 32 | 18.14 | 135 | 1 | 8.49 | 6.3847 | 6100 | 3060 | 135 | 6 | 1.23 | 0.81 | 0.94 | 1.8 | 57.6
1560 | 5648 | 335.36 | 72.97 | 0.63 | 132.2 | 84.8228 | 4084 | 3126 | 79.54 | 61.12 | 2.37 | 0.42 | 0.92 | 18.336 | 103561.728
1561 | 3036 | 224.45 | 17.72 | 0.76 | 86.35 | 62.1894 | 4630 | 3074 | 13.39 | 51.15 | 1.73 | 0.58 | 0.94 | 15.345 | 46587.42
1562 | 1736 | 175.2 | 177.27 | 0.71 | 68.73 | 47.0262 | 2061 | 3066 | 171.63 | 32.96 | 1.96 | 0.51 | 0.9 | 9.888 | 17165.568
1563 | 1124 | 139.2 | 124.52 | 0.73 | 50.12 | 37.8398 | 7151 | 3063 | 118.61 | 36.89 | 1.31 | 0.76 | 0.88 | 11.067 | 12439.308
1564 | 128 | 40.28 | 16.68 | 0.99 | 15.23 | 12.7694 | 5460 | 3069 | 23.2 | 12 | 1.17 | 0.86 | 0.89 | 3.6 | 460.8
1565 | 76 | 33.46 | 159.56 | 0.85 | 14.42 | 9.8395 | 6999 | 3064 | 146.31 | 8 | 1.74 | 0.58 | 0.88 | 2.4 | 182.4
1566 | 64 | 27.8 | 117.99 | 1 | 11.66 | 9.0293 | 1739 | 3065 | 120.96 | 8 | 1.23 | 0.81 | 0.89 | 2.4 | 153.6
1567 | 120 | 38.63 | 14.6 | 1 | 16.12 | 12.3639 | 3634 | 3070 | 29.74 | 10 | 1.44 | 0.7 | 0.94 | 3 | 360
1568 | 88 | 44.77 | 17.69 | 0.55 | 17.89 | 10.5878 | 3017 | 3071 | 26.57 | 9.7 | 2.23 | 0.45 | 0.7 | 2.91 | 256.08
1569 | 412 | 80.08 | 180 | 0.81 | 27.86 | 22.9094 | 5966 | 3073 | 21.04 | 23.67 | 1.12 | 0.89 | 0.87 | 7.101 | 2925.612
1570 | 288 | 64.77 | 162.86 | 0.86 | 22.8 | 19.1541 | 7006 | 3068 | 127.87 | 18 | 1.12 | 0.89 | 0.9 | 5.4 | 1555.2
1571 | 1132 | 135.2 | 22.03 | 0.78 | 43.27 | 37.9742 | 5424 | 3084 | 33.69 | 37.57 | 1.14 | 0.88 | 0.87 | 11.271 | 12758.772
1572 | 32 | 18.14 | 135 | 1 | 8.49 | 6.3847 | 6513 | 3072 | 135 | 6 | 1.23 | 0.81 | 0.94 | 1.8 | 57.6
1573 | 112 | 39.11 | 148.68 | 0.92 | 17.2 | 11.9447 | 2356 | 3073 | 144.46 | 10.54 | 1.83 | 0.55 | 0.85 | 3.162 | 354.144
1574 | 3228 | 222.79 | 91.18 | 0.82 | 73.76 | 64.1257 | 4871 | 3108 | 49.4 | 65.48 | 1.03 | 0.97 | 0.92 | 19.644 | 63410.832
1575 | 16 | 11.31 | 0 | 1 | 5.66 | 4.5147 | 1892 | 3075 | 135 | 4 | 1 | 1 | 1 | 1.2 | 19.2
1576 | 60 | 26.63 | 27.55 | 1 | 11.66 | 8.7426 | 6018 | 3079 | 30.96 | 8 | 1.44 | 0.7 | 0.88 | 2.4 | 144
1577 | 2580 | 227.76 | 154.94 | 0.62 | 77.25 | 57.3291 | 7748 | 3085 | 158.75 | 48.2 | 1.61 | 0.62 | 0.86 | 14.46 | 37306.8
1578 | 304 | 66.43 | 32.5 | 0.87 | 24.08 | 19.679 | 1389 | 3086 | 48.37 | 19.61 | 1.22 | 0.82 | 0.88 | 5.883 | 1788.432
1579 | 1080 | 131.2 | 152.78 | 0.79 | 50.12 | 37.0917 | 5951 | 3082 | 151.39 | 33.52 | 1.6 | 0.63 | 0.9 | 10.056 | 10860.48
1580 | 12288 | 440.62 | 78.94 | 0.8 | 150.65 | 125.114 | 4592 | 3078 | 95.33 | 111.68 | 1.29 | 0.77 | 0.95 | 33.504 | 411697.152
1581 | 456 | 82.43 | 35.07 | 0.84 | 31.24 | 24.1017 | 6699 | 3090 | 39.81 | 21.47 | 1.44 | 0.7 | 0.91 | 6.441 | 2937.096
1582 | 304 | 64.77 | 39.72 | 0.91 | 24.41 | 19.679 | 7901 | 3088 | 34.99 | 18.78 | 1.34 | 0.75 | 0.91 | 5.634 | 1712.736
1583 | 24 | 15.31 | 90 | 1 | 7.21 | 5.5293 | 7118 | 3080 | 123.69 | 4 | 1.5 | 0.67 | 1 | 1.2 | 28.8
1584 | 12 | 11.31 | 45 | 1 | 5.66 | 3.9098 | 4964 | 3084 | 45 | 4 | 1.46 | 0.68 | 0.86 | 1.2 | 14.4
1585 | 52 | 24.97 | 129.27 | 1 | 11.31 | 8.1389 | 3484 | 3083 | 135 | 8 | 1.45 | 0.69 | 0.9 | 2.4 | 124.8
1586 | 4344 | 301.99 | 39.51 | 0.6 | 118.07 | 74.3892 | 6255 | 3121 | 38.81 | 57.58 | 2.41 | 0.42 | 0.86 | 17.274 | 75038.256
1587 | 512 | 99.88 | 147.96 | 0.64 | 39.4 | 25.5388 | 2897 | 3087 | 156.04 | 22.65 | 1.83 | 0.55 | 0.82 | 6.795 | 3479.04
1588 | 84 | 34.63 | 122.85 | 0.88 | 15.62 | 10.3444 | 7179 | 3084 | 129.81 | 8.88 | 1.97 | 0.51 | 0.86 | 2.664 | 223.776
1589 | 100 | 38.63 | 10.6 | 0.84 | 17.09 | 11.2867 | 1699 | 3089 | 20.56 | 8 | 2.1 | 0.48 | 0.89 | 2.4 | 240
1590 | 280 | 63.11 | 69.07 | 0.88 | 24.41 | 18.8862 | 2569 | 3095 | 55.01 | 17.43 | 1.32 | 0.76 | 0.9 | 5.229 | 1464.12
1591 | 48 | 23.8 | 135 | 1 | 11.31 | 7.8196 | 6071 | 3086 | 135 | 7.07 | 1.65 | 0.61 | 0.89 | 2.121 | 101.808
1592 | 136 | 43.11 | 138.87 | 0.92 | 16.97 | 13.1624 | 7731 | 3086 | 135 | 12.73 | 1.35 | 0.74 | 0.86 | 3.819 | 519.384
1593 | 24 | 16.97 | 135 | 1 | 7.21 | 5.5293 | 3316 | 3087 | 123.69 | 5.66 | 1.29 | 0.77 | 0.8 | 1.698 | 40.752
1594 | 88 | 31.8 | 135 | 1 | 12.81 | 10.5878 | 5215 | 3088 | 128.66 | 10 | 1.1 | 0.91 | 0.94 | 3 | 264
1595 | 1444 | 159.48 | 75.66 | 0.71 | 55.32 | 42.8893 | 8084 | 3116 | 77.47 | 43.52 | 1.22 | 0.82 | 0.86 | 13.056 | 18852.864
1596 | 1348 | 151.2 | 29.65 | 0.74 | 56.64 | 41.4391 | 2464 | 3112 | 47.86 | 37.74 | 1.61 | 0.62 | 0.91 | 11.322 | 15262.056
1597 | 12 | 11.31 | 135 | 1 | 5.66 | 3.9098 | 5569 | 3091 | 135 | 4 | 1.46 | 0.68 | 0.86 | 1.2 | 14.4
1598 | 1708 | 171.68 | 87.42 | 0.73 | 61.61 | 46.6454 | 1427 | 3122 | 76.87 | 39.23 | 1.58 | 0.63 | 0.91 | 11.769 | 20101.452
1599 | 24 | 15.31 | 0 | 1 | 7.21 | 5.5293 | 5075 | 3092 | 146.31 | 4 | 1.5 | 0.67 | 1 | 1.2 | 28.8
1600 | 652 | 97.74 | 174.69 | 0.86 | 39.29 | 28.8197 | 5470 | 3097 | 165.26 | 22 | 1.65 | 0.61 | 0.93 | 6.6 | 4303.2
1601 | 84 | 33.46 | 40.55 | 0.94 | 14.42 | 10.3444 | 3132 | 3100 | 33.69 | 9.9 | 1.55 | 0.64 | 0.88 | 2.97 | 249.48
1602 | 56 | 26.63 | 28.62 | 0.99 | 11.66 | 8.4462 | 1634 | 3100 | 30.96 | 8 | 1.53 | 0.65 | 0.85 | 2.4 | 134.4
1603 | 68 | 27.8 | 105.17 | 1 | 11.66 | 9.3072 | 4834 | 3096 | 120.96 | 8 | 1.26 | 0.79 | 0.92 | 2.4 | 163.2
1604 | 296 | 64.08 | 75.26 | 0.91 | 22.8 | 19.4183 | 4964 | 3107 | 74.74 | 19.68 | 1.06 | 0.94 | 0.88 | 5.904 | 1747.584
1605 | 48 | 22.63 | 0 | 1 | 8.94 | 7.8196 | 5102 | 3098 | 116.57 | 8 | 1 | 1 | 0.86 | 2.4 | 115.2
1606 | 1564 | 161.34 | 115.24 | 0.76 | 65.3 | 44.6358 | 5762 | 3098 | 117.35 | 34.7 | 2.06 | 0.49 | 0.91 | 10.41 | 16281.24
1607 | 32 | 26.63 | 18.17 | 0.57 | 10.77 | 6.3847 | 7312 | 3101 | 21.8 | 5.69 | 2.24 | 0.45 | 0.67 | 1.707 | 54.624
1608 | 1172 | 136.85 | 61.06 | 0.79 | 49.68 | 38.6393 | 3042 | 3117 | 40.1 | 33.02 | 1.48 | 0.67 | 0.9 | 9.906 | 11609.832
1609 | 876 | 115.88 | 55.86 | 0.82 | 44.41 | 33.4054 | 6135 | 3120 | 54.16 | 28.62 | 1.56 | 0.64 | 0.91 | 8.586 | 7521.336
1610 | 40 | 22.14 | 0 | 1 | 8.94 | 7.1383 | 423 | 3104 | 153.43 | 6 | 1.24 | 0.81 | 0.91 | 1.8 | 72
1611 | 28 | 18.14 | 0 | 1 | 7.21 | 5.9723 | 2834 | 3103 | 123.69 | 6 | 1.07 | 0.94 | 0.88 | 1.8 | 50.4
1612 | 136 | 41.46 | 33.35 | 0.99 | 17.2 | 13.1624 | 3495 | 3109 | 35.54 | 12 | 1.35 | 0.74 | 0.93 | 3.6 | 489.6
1613 | 896 | 125.34 | 45.84 | 0.72 | 45.69 | 33.7846 | 6783 | 3116 | 23.2 | 31.11 | 1.52 | 0.66 | 0.85 | 9.333 | 8362.368
1614 | 112 | 38.63 | 10.39 | 0.94 | 15.23 | 11.9447 | 7379 | 3106 | 156.8 | 10 | 1.53 | 0.65 | 0.89 | 3 | 336
1615 | 1060 | 131.68 | 57.61 | 0.77 | 48.37 | 36.7467 | 2660 | 3128 | 60.26 | 33.91 | 1.55 | 0.64 | 0.87 | 10.173 | 10783.38
1616 | 100 | 35.8 | 120.25 | 0.98 | 15.62 | 11.2867 | 4383 | 3106 | 129.81 | 10 | 1.5 | 0.67 | 0.93 | 3 | 300
1617 | 140 | 53.94 | 1.08 | 0.6 | 22.8 | 13.3545 | 4022 | 3111 | 15.26 | 10 | 3.06 | 0.33 | 0.74 | 3 | 420
1618 | 1352 | 148.37 | 27.95 | 0.77 | 60.03 | 41.5005 | 4135 | 3124 | 29.98 | 32.89 | 1.84 | 0.54 | 0.92 | 9.867 | 13340.184
1619 | 204 | 51.6 | 144.59 | 0.96 | 21.63 | 16.1206 | 4689 | 3108 | 146.31 | 13.87 | 1.67 | 0.6 | 0.89 | 4.161 | 848.844
1620 | 44 | 22.14 | 15.07 | 1 | 10 | 7.4867 | 6702 | 3111 | 36.87 | 6 | 1.37 | 0.73 | 0.96 | 1.8 | 79.2
1621 | 48 | 25.46 | 36.65 | 0.93 | 10.77 | 7.8196 | 6554 | 3115 | 21.8 | 7.07 | 1.5 | 0.67 | 0.8 | 2.121 | 101.808
1622 | 220 | 53.94 | 73.46 | 0.95 | 21.54 | 16.7408 | 3533 | 3124 | 68.2 | 14 | 1.44 | 0.69 | 0.92 | 4.2 | 924
1623 | 172 | 47.11 | 40.4 | 0.97 | 18.87 | 14.8023 | 4784 | 3121 | 32.01 | 14 | 1.36 | 0.74 | 0.91 | 4.2 | 722.4
1624 | 56 | 26.63 | 0 | 0.99 | 10.2 | 8.4462 | 2191 | 3119 | 168.69 | 8 | 1.02 | 0.98 | 0.82 | 2.4 | 134.4
1625 | 24 | 20.97 | 57.76 | 0.69 | 10 | 5.5293 | 2725 | 3122 | 53.13 | 4.99 | 2.52 | 0.4 | 0.71 | 1.497 | 35.928
1626 | 8956 | 385.79 | 35.47 | 0.76 | 129.63 | 106.8125 | 5425 | 3170 | 51.89 | 103.91 | 1.23 | 0.81 | 0.94 | 31.173 | 279185.388
1627 | 56 | 26.14 | 82.84 | 1 | 11.66 | 8.4462 | 7356 | 3128 | 59.04 | 6 | 1.66 | 0.6 | 0.97 | 1.8 | 100.8
1628 | 36 | 20.97 | 35.78 | 1 | 10 | 6.772 | 8408 | 3127 | 36.87 | 6 | 1.54 | 0.65 | 0.86 | 1.8 | 64.8
1629 | 60 | 27.8 | 80.1 | 0.98 | 11.66 | 8.7426 | 5145 | 3130 | 59.04 | 8 | 1.44 | 0.69 | 0.86 | 2.4 | 144
1630 | 20 | 15.31 | 71.57 | 1 | 7.21 | 5.0475 | 6386 | 3128 | 56.31 | 4 | 1.55 | 0.64 | 0.91 | 1.2 | 24
1631 | 32 | 18.14 | 45 | 1 | 8.49 | 6.3847 | 7820 | 3128 | 45 | 6 | 1.23 | 0.81 | 0.94 | 1.8 | 57.6
1632 | 76 | 31.8 | 71.57 | 0.94 | 13.42 | 9.8395 | 1309 | 3132 | 63.43 | 8 | 1.5 | 0.67 | 0.9 | 2.4 | 182.4
1633 | 176 | 61.25 | 34.01 | 0.59 | 27.2 | 14.9734 | 2672 | 3134 | 36.03 | 12.51 | 2.71 | 0.37 | 0.75 | 3.753 | 660.528
1634 | 88 | 31.8 | 45 | 1 | 12.81 | 10.5878 | 2215 | 3132 | 38.66 | 10 | 1.1 | 0.91 | 0.94 | 3 | 264
1635 | 356 | 73.25 | 3.47 | 0.83 | 26.08 | 21.2956 | 6398 | 3137 | 32.47 | 22 | 1.09 | 0.92 | 0.85 | 6.6 | 2349.6
1636 | 184 | 48.77 | 131.58 | 0.97 | 18.44 | 15.31 | 7498 | 3128 | 130.6 | 15.21 | 1.22 | 0.82 | 0.88 | 4.563 | 839.592
1637 | 28 | 16.97 | 90 | 1 | 7.21 | 5.9723 | 3432 | 3129 | 123.69 | 6 | 1.07 | 0.94 | 0.88 | 1.8 | 50.4
1638 | 24868 | 628.1 | 160.04 | 0.79 | 216.6 | 177.9859 | 7128 | 3149 | 151.31 | 165.11 | 1.2 | 0.84 | 0.96 | 49.533 | 1231786.644
1639 | 524 | 90.23 | 135.02 | 0.81 | 35.61 | 25.8363 | 3217 | 3132 | 141.84 | 21.21 | 1.6 | 0.62 | 0.89 | 6.363 | 3334.212
1640 | 96 | 36.28 | 43.67 | 0.92 | 13.42 | 11.0586 | 2526 | 3138 | 26.57 | 11.31 | 1.21 | 0.82 | 0.86 | 3.393 | 325.728
1641 | 108 | 37.46 | 90 | 0.97 | 14.56 | 11.7294 | 5943 | 3133 | 105.95 | 10 | 1.29 | 0.78 | 0.9 | 3 | 324
1642 | 176 | 48.77 | 130.47 | 0.93 | 20 | 14.9734 | 773 | 3137 | 126.87 | 12.73 | 1.55 | 0.64 | 0.89 | 3.819 | 672.144
1643 | 60 | 26.63 | 117.55 | 1 | 11.66 | 8.7426 | 1415 | 3137 | 120.96 | 8 | 1.44 | 0.7 | 0.88 | 2.4 | 144
1644 | 24 | 18.14 | 0 | 0.92 | 8.25 | 5.5293 | 8541 | 3138 | 165.96 | 4 | 1.81 | 0.55 | 0.86 | 1.2 | 28.8
1645 | 20 | 15.31 | 161.57 | 1 | 7.21 | 5.0475 | 5097 | 3138 | 146.31 | 4 | 1.55 | 0.64 | 0.91 | 1.2 | 24
1646 | 460 | 87.4 | 174.56 | 0.76 | 34.53 | 24.2072 | 1304 | 3144 | 169.99 | 20 | 1.52 | 0.66 | 0.88 | 6 | 2760
1647 | 224 | 69.25 | 29.13 | 0.59 | 31.62 | 16.8923 | 3590 | 3152 | 34.7 | 10.73 | 3.43 | 0.29 | 0.83 | 3.219 | 721.056
1648 | 20 | 15.31 | 161.57 | 1 | 7.21 | 5.0475 | 1290 | 3144 | 146.31 | 4 | 1.55 | 0.64 | 0.91 | 1.2 | 24
1649 | 316 | 67.6 | 71.36 | 0.87 | 25.06 | 20.0636 | 6343 | 3155 | 61.39 | 18 | 1.28 | 0.78 | 0.91 | 5.4 | 1706.4
1650 | 108 | 37.94 | 102.98 | 0.94 | 14.56 | 11.7294 | 1090 | 3146 | 105.95 | 12 | 1.2 | 0.84 | 0.83 | 3.6 | 388.8
1651 | 20 | 15.31 | 18.43 | 1 | 7.21 | 5.0475 | 4381 | 3148 | 33.69 | 4 | 1.55 | 0.64 | 0.91 | 1.2 | 24
1652 | 1168 | 131.68 | 50.69 | 0.85 | 50.48 | 38.5733 | 3521 | 3170 | 56.31 | 32.53 | 1.64 | 0.61 | 0.92 | 9.759 | 11398.512
1653 | 68 | 28.97 | 114.9 | 1 | 12.81 | 9.3072 | 4868 | 3148 | 128.66 | 8 | 1.5 | 0.67 | 0.92 | 2.4 | 163.2
1654 | 56 | 24.97 | 90 | 1 | 10 | 8.4462 | 5553 | 3148 | 126.87 | 8 | 1.02 | 0.98 | 0.93 | 2.4 | 134.4
1655 | 12 | 11.31 | 45 | 1 | 5.66 | 3.9098 | 1524 | 3151 | 45 | 4 | 1.46 | 0.68 | 0.86 | 1.2 | 14.4
1656 | 1008 | 125.54 | 77.07 | 0.8 | 44.72 | 35.834 | 2325 | 3172 | 79.7 | 33.09 | 1.38 | 0.72 | 0.91 | 9.927 | 10006.416
1657 | 1124 | 127.88 | 78.47 | 0.86 | 46.17 | 37.8398 | 4499 | 3172 | 72.35 | 34 | 1.39 | 0.72 | 0.93 | 10.2 | 11464.8
1658 | 16 | 11.31 | 0 | 1 | 5.66 | 4.5147 | 2762 | 3151 | 135 | 4 | 1 | 1 | 1 | 1.2 | 19.2
1659 | 312 | 65.25 | 121.53 | 0.92 | 25.3 | 19.9362 | 3600 | 3153 | 108.43 | 18 | 1.36 | 0.74 | 0.9 | 5.4 | 1684.8
1660 | 1348 | 146.71 | 89.72 | 0.79 | 49.4 | 41.4391 | 8562 | 3176 | 58.24 | 39.91 | 1.12 | 0.89 | 0.91 | 11.973 | 16139.604
1661 | 380 | 72.08 | 123.72 | 0.92 | 26.91 | 22.0017 | 3049 | 3155 | 131.99 | 20.57 | 1.28 | 0.78 | 0.9 | 6.171 | 2344.98
1662 | 32 | 18.14 | 45 | 1 | 8.49 | 6.3847 | 7867 | 3158 | 45 | 6 | 1.23 | 0.81 | 0.94 | 1.8 | 57.6
1663 | 344 | 69.25 | 65.11 | 0.9 | 26.83 | 20.9336 | 2703 | 3170 | 63.43 | 19.8 | 1.38 | 0.72 | 0.91 | 5.94 | 2043.36
1664 | 108 | 37.94 | 121.74 | 0.94 | 15.23 | 11.7294 | 4810 | 3160 | 113.2 | 11.31 | 1.37 | 0.73 | 0.84 | 3.393 | 366.444
1665 | 56 | 30.14 | 77.46 | 0.77 | 13.42 | 8.4462 | 6598 | 3166 | 63.43 | 6 | 2.11 | 0.47 | 0.9 | 1.8 | 100.8
1666 | 136 | 44.28 | 165.69 | 0.87 | 19.7 | 13.1624 | 2063 | 3163 | 156.04 | 10 | 2.13 | 0.47 | 0.88 | 3 | 408
1667 | 48 | 22.63 | 0 | 1 | 8.94 | 7.8196 | 4971 | 3162 | 116.57 | 8 | 1 | 1 | 0.86 | 2.4 | 115.2
1668 | 200 | 51.11 | 72.37 | 0.96 | 20.59 | 15.9617 | 5339 | 3171 | 60.95 | 14 | 1.37 | 0.73 | 0.93 | 4.2 | 840
1669 | 48 | 27.8 | 36.59 | 0.78 | 12.81 | 7.8196 | 1982 | 3167 | 38.66 | 7.07 | 2.14 | 0.47 | 0.83 | 2.121 | 101.808
1670 | 348 | 68.77 | 98.57 | 0.92 | 24.41 | 21.055 | 4145 | 3166 | 145.01 | 20 | 1.14 | 0.88 | 0.91 | 6 | 2088
1671 | 200 | 51.6 | 0.28 | 0.94 | 19.7 | 15.9617 | 3005 | 3171 | 23.96 | 16 | 1.1 | 0.91 | 0.87 | 4.8 | 960
1672 | 20 | 14.14 | 161.57 | 1 | 7.21 | 5.0475 | 1661 | 3165 | 146.31 | 4 | 1.55 | 0.64 | 0.91 | 1.2 | 24
1673 | 2136 | 203.28 | 12.66 | 0.65 | 69.86 | 52.1634 | 3044 | 3186 | 13.24 | 44.9 | 1.62 | 0.62 | 0.9 | 13.47 | 28771.92
1674 | 16 | 11.31 | 0 | 1 | 5.66 | 4.5147 | 3957 | 3167 | 135 | 4 | 1 | 1 | 1 | 1.2 | 19.2
1675 | 48 | 22.63 | 0 | 1 | 8.94 | 7.8196 | 6728 | 3167 | 116.57 | 8 | 1 | 1 | 0.86 | 2.4 | 115.2
1676 | 420 | 82.43 | 81.53 | 0.78 | 34.93 | 23.1308 | 2765 | 3185 | 76.76 | 16 | 2.17 | 0.46 | 0.92 | 4.8 | 2016
1677 | 116 | 47.6 | 70.69 | 0.64 | 19.7 | 12.1561 | 3196 | 3177 | 66.04 | 11.18 | 1.96 | 0.51 | 0.73 | 3.354 | 389.064
1678 | 160 | 44.28 | 125.72 | 1 | 16.12 | 14.2766 | 7562 | 3168 | 119.74 | 14 | 1.04 | 0.96 | 0.92 | 4.2 | 672
1679 | 124 | 40.28 | 32.65 | 0.96 | 15.62 | 12.5683 | 4448 | 3175 | 50.19 | 12 | 1.16 | 0.87 | 0.89 | 3.6 | 446.4
1680 | 100 | 34.63 | 98.54 | 1 | 13.42 | 11.2867 | 1699 | 3171 | 116.57 | 10 | 1.23 | 0.81 | 0.91 | 3 | 300
1681 | 112 | 37.46 | 82.95 | 1 | 15.23 | 11.9447 | 4605 | 3178 | 66.8 | 10 | 1.38 | 0.73 | 0.92 | 3 | 336
1682 | 228 | 60.77 | 98.83 | 0.78 | 24.74 | 17.0425 | 5514 | 3172 | 104.04 | 13.48 | 2 | 0.5 | 0.86 | 4.044 | 922.032
1683 | 16 | 14.14 | 0 | 1 | 6.32 | 4.5147 | 6621 | 3173 | 161.57 | 4 | 1.47 | 0.68 | 0.8 | 1.2 | 19.2
1684 | 84 | 31.8 | 82.8 | 1 | 13.42 | 10.3444 | 4791 | 3185 | 63.43 | 8 | 1.47 | 0.68 | 0.93 | 2.4 | 201.6
1685 | 120 | 44.77 | 40.42 | 0.75 | 18.87 | 12.3639 | 8345 | 3185 | 32.01 | 11.09 | 2.1 | 0.48 | 0.79 | 3.327 | 399.24
1686 | 828 | 130.02 | 71.99 | 0.62 | 46.17 | 32.4773 | 4251 | 3202 | 72.35 | 27.22 | 1.86 | 0.54 | 0.87 | 8.166 | 6761.448
1687 | 108 | 35.8 | 102.49 | 1 | 14.42 | 11.7294 | 7812 | 3180 | 123.69 | 10 | 1.21 | 0.83 | 0.95 | 3 | 324
1688 | 72 | 28.97 | 0 | 1 | 11.66 | 9.577 | 4299 | 3182 | 149.04 | 8 | 1.22 | 0.82 | 0.95 | 2.4 | 172.8
1689 | 28 | 18.14 | 90 | 1 | 7.21 | 5.9723 | 4516 | 3181 | 123.69 | 6 | 1.07 | 0.94 | 0.88 | 1.8 | 50.4
1690 | 16 | 11.31 | 0 | 1 | 5.66 | 4.5147 | 7606 | 3181 | 135 | 4 | 1 | 1 | 1 | 1.2 | 19.2
1691 | 20 | 14.14 | 18.43 | 1 | 7.21 | 5.0475 | 4549 | 3184 | 33.69 | 4 | 1.55 | 0.64 | 0.91 | 1.2 | 24
1692 | 324 | 73.74 | 138.28 | 0.75 | 31.62 | 20.316 | 2068 | 3189 | 145.3 | 16.97 | 2.02 | 0.49 | 0.86 | 5.091 | 1649.484
1693 | 60 | 26.63 | 152.62 | 1 | 11.66 | 8.7426 | 6766 | 3189 | 149.04 | 8 | 1.37 | 0.73 | 0.86 | 2.4 | 144
1694 | 296 | 63.6 | 20.27 | 0.92 | 25.06 | 19.4183 | 8530 | 3201 | 28.61 | 18 | 1.25 | 0.8 | 0.9 | 5.4 | 1598.4
1695 | 24 | 15.31 | 90 | 1 | 7.21 | 5.5293 | 1899 | 3194 | 123.69 | 4 | 1.5 | 0.67 | 1 | 1.2 | 28.8
1696 | 84 | 31.8 | 135 | 1 | 14.14 | 10.3444 | 3203 | 3194 | 135 | 9.9 | 1.4 | 0.71 | 0.93 | 2.97 | 249.48
1697 | 76 | 29.46 | 135 | 1 | 11.66 | 9.8395 | 6794 | 3194 | 120.96 | 9.9 | 1.16 | 0.86 | 0.88 | 2.97 | 225.72
1698 | 32 | 18.14 | 45 | 1 | 8.49 | 6.3847 | 6416 | 3198 | 45 | 6 | 1.23 | 0.81 | 0.94 | 1.8 | 57.6
1699 | 68 | 27.8 | 164.83 | 1 | 11.66 | 9.3072 | 5710 | 3196 | 149.04 | 8 | 1.26 | 0.79 | 0.92 | 2.4 | 163.2
1700 | 64 | 26.63 | 90 | 1 | 10.77 | 9.0293 | 7664 | 3196 | 111.8 | 8 | 1.21 | 0.83 | 0.89 | 2.4 | 153.6
1701 | 188 | 53.94 | 141.77 | 0.81 | 20.59 | 15.4755 | 6444 | 3199 | 150.95 | 16 | 1.33 | 0.75 | 0.83 | 4.8 | 902.4
1702 | 1856 | 168.17 | 6.28 | 0.82 | 64.56 | 48.6244 | 3010 | 3219 | 16.19 | 42 | 1.38 | 0.72 | 0.93 | 12.6 | 23385.6
1703 | 740 | 117.05 | 128.37 | 0.68 | 46.65 | 30.703 | 4205 | 3202 | 120.96 | 27.41 | 1.76 | 0.57 | 0.86 | 8.223 | 6085.02
1704 | 40 | 20.97 | 2.596e-14 | 1 | 8.94 | 7.1383 | 4398 | 3202 | 153.43 | 6 | 1.33 | 0.75 | 0.91 | 1.8 | 72
1705 | 164 | 45.46 | 110.7 | 1 | 18.87 | 14.454 | 4465 | 3207 | 122.01 | 12 | 1.35 | 0.74 | 0.93 | 3.6 | 590.4
1706 | 96 | 36.28 | 132.87 | 0.92 | 15.62 | 11.0586 | 2927 | 3208 | 140.19 | 9.9 | 1.58 | 0.63 | 0.86 | 2.97 | 285.12
1707 | 12 | 11.31 | 45 | 1 | 5.66 | 3.9098 | 4259 | 3211 | 45 | 4 | 1.46 | 0.68 | 0.86 | 1.2 | 14.4
1708 | 208 | 53.46 | 61.83 | 0.91 | 20 | 16.2778 | 4889 | 3218 | 36.87 | 16 | 1.1 | 0.91 | 0.9 | 4.8 | 998.4
1709 | 172 | 52.77 | 74.45 | 0.78 | 20.4 | 14.8023 | 8441 | 3221 | 78.69 | 12.63 | 1.69 | 0.59 | 0.83 | 3.789 | 651.708
1710 | 244 | 68.08 | 92.06 | 0.66 | 27.2 | 17.6303 | 2089 | 3212 | 107.1 | 15.38 | 2.08 | 0.48 | 0.78 | 4.614 | 1125.816
1711 | 11644 | 447.93 | 117.31 | 0.73 | 161.25 | 121.7913 | 5800 | 3217 | 119.74 | 101.78 | 1.51 | 0.66 | 0.94 | 30.534 | 355537.896
1712 | 748 | 114.71 | 176.57 | 0.71 | 44.72 | 30.8685 | 5641 | 3220 | 169.7 | 26 | 1.86 | 0.54 | 0.86 | 7.8 | 5834.4
1713 | 116 | 37.46 | 159.44 | 1 | 14.42 | 12.1561 | 6547 | 3215 | 123.69 | 12 | 1.07 | 0.93 | 0.91 | 3.6 | 417.6
1714 | 116 | 40.28 | 137.78 | 0.9 | 15.62 | 12.1561 | 4414 | 3216 | 129.81 | 12 | 1.38 | 0.73 | 0.84 | 3.6 | 417.6
1715 | 84 | 32.97 | 55.37 | 0.97 | 14.14 | 10.3444 | 8567 | 3221 | 45 | 10 | 1.33 | 0.75 | 0.91 | 3 | 252
1716 | 6108 | 320.82 | 147.75 | 0.75 | 118.19 | 88.2094 | 2165 | 3229 | 156.04 | 68.62 | 1.78 | 0.56 | 0.94 | 20.586 | 125739.288
1717 | 6296 | 337.91 | 70.99 | 0.69 | 125.3 | 89.5566 | 4068 | 3273 | 61.39 | 71.02 | 1.77 | 0.57 | 0.9 | 21.306 | 134142.576
1718 | 384 | 74.43 | 102.18 | 0.87 | 28.64 | 22.1172 | 6286 | 3217 | 102.09 | 18 | 1.58 | 0.63 | 0.91 | 5.4 | 2073.6
1719 | 200 | 55.11 | 9.02 | 0.83 | 22.36 | 15.9617 | 6616 | 3223 | 26.57 | 12 | 1.67 | 0.6 | 0.91 | 3.6 | 720
1720 | 84 | 33.46 | 122.73 | 0.94 | 13.42 | 10.3444 | 3928 | 3218 | 116.57 | 9.9 | 1.36 | 0.74 | 0.88 | 2.97 | 249.48
1721 | 156 | 45.46 | 135 | 0.95 | 17.2 | 14.097 | 2732 | 3220 | 125.54 | 14 | 1.15 | 0.87 | 0.9 | 4.2 | 655.2
1722 | 100 | 34.63 | 66.42 | 1 | 14.14 | 11.2867 | 6352 | 3226 | 45 | 10 | 1.12 | 0.89 | 0.91 | 3 | 300
1723 | 24 | 15.31 | 90 | 1 | 7.21 | 5.5293 | 3401 | 3221 | 123.69 | 4 | 1.5 | 0.67 | 1 | 1.2 | 28.8
1724 | 92 | 37.46 | 129.22 | 0.82 | 16.97 | 10.8258 | 4954 | 3221 | 135 | 8.88 | 2.09 | 0.48 | 0.84 | 2.664 | 245.088
1725 | 64 | 27.31 | 0 | 1 | 11.31 | 9.0293 | 7724 | 3221 | 135 | 8 | 1 | 1 | 1 | 2.4 | 153.6
1726 | 60 | 26.63 | 9.46 | 1 | 10.77 | 8.7426 | 1812 | 3224 | 158.2 | 8 | 1.29 | 0.77 | 0.86 | 2.4 | 144
1727 | 388 | 75.11 | 174.45 | 0.86 | 27.2 | 22.2321 | 6654 | 3224 | 143.97 | 20 | 1.24 | 0.81 | 0.91 | 6 | 2328
1728 | 180 | 49.46 | 68.19 | 0.92 | 20 | 15.1426 | 8382 | 3233 | 53.13 | 14 | 1.26 | 0.8 | 0.91 | 4.2 | 756
1729 | 120 | 37.94 | 118.46 | 1 | 15.23 | 12.3639 | 6589 | 3227 | 113.2 | 12 | 1.23 | 0.81 | 0.87 | 3.6 | 432
1730 | 100 | 37.94 | 32.65 | 0.87 | 16.12 | 11.2867 | 4911 | 3233 | 29.74 | 9.84 | 1.87 | 0.53 | 0.83 | 2.952 | 295.2
1731 | 100 | 34.63 | 155.03 | 1 | 14.42 | 11.2867 | 6158 | 3228 | 146.31 | 10 | 1.31 | 0.76 | 0.93 | 3 | 300
1732 | 1576 | 153.54 | 87.45 | 0.84 | 55.03 | 44.8067 | 6388 | 3228 | 109.09 | 38 | 1.32 | 0.76 | 0.93 | 11.4 | 17966.4
1733 | 76 | 33.46 | 112.82 | 0.85 | 12.81 | 9.8395 | 7838 | 3229 | 128.66 | 9.84 | 1.37 | 0.73 | 0.81 | 2.952 | 224.352
1734 | 168 | 47.11 | 43.52 | 0.95 | 18.87 | 14.6292 | 8859 | 3235 | 32.01 | 14 | 1.35 | 0.74 | 0.9 | 4.2 | 705.6
1735 | 1912 | 178.99 | 130.96 | 0.75 | 59.46 | 49.3525 | 653 | 3232 | 132.27 | 48.79 | 1.18 | 0.85 | 0.89 | 14.637 | 27985.944
1736 | 92 | 33.46 | 154.6 | 1 | 14.42 | 10.8258 | 5010 | 3230 | 146.31 | 9.84 | 1.52 | 0.66 | 0.88 | 2.952 | 271.584
1737 | 36 | 20.97 | 110.3 | 1 | 8.94 | 6.772 | 5947 | 3231 | 116.57 | 6 | 1.34 | 0.75 | 0.86 | 1.8 | 64.8
1738 | 16 | 11.31 | 0 | 1 | 5.66 | 4.5147 | 5523 | 3232 | 135 | 4 | 1 | 1 | 1 | 1.2 | 19.2
1739 | 28 | 16.97 | 135 | 1 | 8.49 | 5.9723 | 1772 | 3233 | 135 | 5.66 | 1.6 | 0.63 | 0.88 | 1.698 | 47.544
1740 | 40 | 22.14 | 90 | 1 | 8.94 | 7.1383 | 4463 | 3233 | 116.57 | 6 | 1.24 | 0.81 | 0.91 | 1.8 | 72
1741 | 36 | 22.14 | 119.52 | 0.92 | 10 | 6.772 | 4358 | 3234 | 126.87 | 6 | 1.54 | 0.65 | 0.9 | 1.8 | 64.8
1742 | 36 | 22.63 | 135 | 0.88 | 10 | 6.772 | 7842 | 3236 | 126.87 | 5.66 | 1.91 | 0.52 | 0.78 | 1.698 | 61.128
1743 | 56 | 26.63 | 118.94 | 0.99 | 11.66 | 8.4462 | 6657 | 3237 | 120.96 | 8 | 1.6 | 0.62 | 0.85 | 2.4 | 134.4
1744 | 84 | 36.28 | 74.41 | 0.8 | 13.42 | 10.3444 | 8333 | 3237 | 116.57 | 10 | 1.18 | 0.85 | 0.81 | 3 | 252
1745 | 24 | 15.31 | 0 | 1 | 7.21 | 5.5293 | 3237 | 3239 | 146.31 | 4 | 1.5 | 0.67 | 1 | 1.2 | 28.8
1746 | 48784 | 886.45 | 14.05 | 0.78 | 291.55 | 249.2894 | 4322 | 3325 | 5.91 | 241.18 | 1.09 | 0.92 | 0.95 | 72.354 | 3529717.536
1747 | 48 | 24.97 | 10.28 | 0.97 | 10 | 7.8196 | 7177 | 3239 | 143.13 | 8 | 1.18 | 0.85 | 0.86 | 2.4 | 115.2
1748 | 28 | 18.14 | 171.65 | 1 | 8.94 | 5.9723 | 6340 | 3244 | 153.43 | 4 | 1.94 | 0.52 | 0.93 | 1.2 | 33.6
1749 | 32 | 18.14 | 135 | 1 | 8.49 | 6.3847 | 5944 | 3245 | 135 | 6 | 1.23 | 0.81 | 0.94 | 1.8 | 57.6
1750 | 7944 | 351.85 | 72.21 | 0.81 | 116.36 | 100.5969 | 2797 | 3299 | 65.64 | 95.17 | 1.18 | 0.85 | 0.94 | 28.551 | 226809.144
1751 | 132 | 40.77 | 29.95 | 1 | 15.23 | 12.9674 | 3168 | 3251 | 23.2 | 12.73 | 1.11 | 0.9 | 0.87 | 3.819 | 504.108
1752 | 268 | 76.57 | 142.62 | 0.57 | 24.41 | 18.477 | 4862 | 3246 | 124.99 | 18.36 | 1.37 | 0.73 | 0.8 | 5.508 | 1476.144
1753 | 68 | 27.8 | 15.17 | 1 | 11.66 | 9.3072 | 5621 | 3249 | 30.96 | 8 | 1.26 | 0.79 | 0.92 | 2.4 | 163.2
1754 | 80 | 33.94 | 24.58 | 0.87 | 12.65 | 10.0951 | 6899 | 3250 | 18.43 | 11.09 | 1.14 | 0.88 | 0.77 | 3.327 | 266.16
1755 | 16 | 11.31 | 0 | 1 | 5.66 | 4.5147 | 7869 | 3246 | 135 | 4 | 1 | 1 | 1 | 1.2 | 19.2
1756 | 25684 | 663.98 | 74.18 | 0.73 | 219.54 | 180.8825 | 1719 | 3358 | 83.2 | 158.01 | 1.36 | 0.73 | 0.95 | 47.403 | 1217498.652
1757 | 80 | 32.28 | 145.87 | 0.96 | 14.42 | 10.0951 | 4587 | 3252 | 146.31 | 8.94 | 1.71 | 0.59 | 0.83 | 2.682 | 214.56
1758 | 9396 | 411.45 | 65.11 | 0.7 | 136.7 | 109.4049 | 6388 | 3316 | 69.44 | 110.79 | 1.19 | 0.84 | 0.92 | 33.237 | 312294.852
1759 | 108 | 36.28 | 145.41 | 1 | 14.42 | 11.7294 | 8385 | 3253 | 146.31 | 12 | 1.16 | 0.86 | 0.87 | 3.6 | 388.8
1760 | 112 | 43.11 | 76.93 | 0.76 | 17.09 | 11.9447 | 3350 | 3262 | 69.44 | 10 | 1.9 | 0.53 | 0.81 | 3 | 336
1761 | 2232 | 181.14 | 131.34 | 0.85 | 60.93 | 53.3227 | 7160 | 3260 | 156.8 | 51.88 | 1.19 | 0.84 | 0.94 | 15.564 | 34738.848
1762 | 116 | 44.77 | 146.44 | 0.73 | 15.23 | 12.1561 | 2017 | 3256 | 156.8 | 12 | 1.21 | 0.83 | 0.82 | 3.6 | 417.6
1763 | 52 | 24.97 | 165.13 | 1 | 11.66 | 8.1389 | 8252 | 3255 | 149.04 | 6 | 1.74 | 0.58 | 0.93 | 1.8 | 93.6
1764 | 200 | 53.94 | 7.14 | 0.86 | 20.88 | 15.9617 | 1439 | 3261 | 163.3 | 13.91 | 1.63 | 0.61 | 0.88 | 4.173 | 834.6
1765 | 224 | 60.77 | 38.35 | 0.76 | 25.06 | 16.8923 | 4900 | 3267 | 28.61 | 15.56 | 1.71 | 0.58 | 0.85 | 4.668 | 1045.632
1766 | 116 | 40.28 | 110.89 | 0.9 | 16.12 | 12.1561 | 6214 | 3260 | 119.74 | 12 | 1.39 | 0.72 | 0.85 | 3.6 | 417.6
1767 | 24 | 16.97 | 135 | 1 | 7.21 | 5.5293 | 8077 | 3260 | 123.69 | 5.66 | 1.29 | 0.77 | 0.8 | 1.698 | 40.752
1768 | 3548 | 265.22 | 72.44 | 0.63 | 105.91 | 67.2291 | 5987 | 3315 | 79.11 | 48.64 | 2.26 | 0.44 | 0.9 | 14.592 | 51772.416
1769 | 136 | 42.63 | 101.75 | 0.94 | 17.89 | 13.1624 | 6964 | 3263 | 116.57 | 10 | 1.61 | 0.62 | 0.92 | 3 | 408
1770 | 16 | 11.31 | 0 | 1 | 5.66 | 4.5147 | 805 | 3267 | 135 | 4 | 1 | 1 | 1 | 1.2 | 19.2
1771 | 52 | 25.46 | 19.79 | 1 | 10.77 | 8.1389 | 4721 | 3270 | 21.8 | 8 | 1.42 | 0.7 | 0.81 | 2.4 | 124.8
1772 | 1044 | 124.57 | 86.16 | 0.85 | 42.52 | 36.4683 | 5014 | 3286 | 48.81 | 36 | 1.06 | 0.94 | 0.93 | 10.8 | 11275.2
1773 | 316 | 68.77 | 61.39 | 0.84 | 28.84 | 20.0636 | 3589 | 3282 | 56.31 | 17.46 | 1.8 | 0.56 | 0.91 | 5.238 | 1655.208
1774 | 40 | 20.97 | 180 | 1 | 8.94 | 7.1383 | 5971 | 3271 | 153.43 | 6 | 1.38 | 0.72 | 0.91 | 1.8 | 72
1775 | 12 | 11.31 | 45 | 1 | 5.66 | 3.9098 | 5660 | 3274 | 45 | 4 | 1.46 | 0.68 | 0.86 | 1.2 | 14.4
1776 | 596 | 92.57 | 162.14 | 0.87 | 36.06 | 27.5542 | 3986 | 3277 | 160.56 | 24 | 1.5 | 0.66 | 0.92 | 7.2 | 4291.2
1777 | 16 | 15.31 | 58.28 | 0.86 | 7.21 | 4.5147 | 2440 | 3282 | 56.31 | 4 | 2.03 | 0.49 | 0.8 | 1.2 | 19.2
1778 | 352 | 82.23 | 120.28 | 0.65 | 33.11 | 21.1756 | 3336 | 3279 | 115.02 | 18.38 | 2.13 | 0.47 | 0.81 | 5.514 | 1940.928
1779 | 500 | 84.08 | 117.23 | 0.89 | 32.25 | 25.2377 | 8320 | 3279 | 119.74 | 24 | 1.37 | 0.73 | 0.91 | 7.2 | 3600
1780 | 36 | 19.31 | 0 | 1 | 8.49 | 6.772 | 7021 | 3280 | 135 | 6 | 1 | 1 | 1 | 1.8 | 64.8
1781 | 988 | 143.2 | 74.07 | 0.61 | 57.27 | 35.4767 | 3658 | 3308 | 65.22 | 24.71 | 2.5 | 0.4 | 0.85 | 7.413 | 7324.044
1782 | 740 | 102.91 | 171.76 | 0.88 | 37.95 | 30.703 | 1627 | 3286 | 161.57 | 26 | 1.46 | 0.68 | 0.93 | 7.8 | 5772
1783 | 20 | 15.31 | 18.43 | 1 | 7.21 | 5.0475 | 8176 | 3287 | 33.69 | 4 | 1.55 | 0.64 | 0.91 | 1.2 | 24
1784 | 652 | 101.54 | 12.89 | 0.79 | 37.36 | 28.8197 | 2398 | 3295 | 15.52 | 26 | 1.32 | 0.76 | 0.89 | 7.8 | 5085.6
1785 | 72 | 30.14 | 22.59 | 1 | 12.81 | 9.577 | 6893 | 3291 | 38.66 | 8 | 1.25 | 0.8 | 0.95 | 2.4 | 172.8
1786 | 628 | 97.74 | 4.59 | 0.83 | 34.93 | 28.2843 | 1539 | 3301 | 23.63 | 26.68 | 1.27 | 0.79 | 0.89 | 8.004 | 5026.512
1787 | 44 | 26.63 | 146.18 | 0.78 | 12.81 | 7.4867 | 2268 | 3288 | 141.34 | 6.96 | 2.26 | 0.44 | 0.79 | 2.088 | 91.872
1788 | 40 | 20.97 | 26.57 | 1 | 10 | 7.1383 | 2378 | 3292 | 36.87 | 6 | 1.55 | 0.64 | 0.91 | 1.8 | 72
1789 | 104 | 35.11 | 45 | 1 | 13.42 | 11.5102 | 8479 | 3293 | 26.57 | 11.31 | 1.13 | 0.88 | 0.88 | 3.393 | 352.872
1790 | 18496 | 566.84 | 43.91 | 0.72 | 221.5 | 153.4985 | 3090 | 3367 | 39.87 | 126.81 | 1.78 | 0.56 | 0.95 | 38.043 | 703643.328
1791 | 172 | 45.46 | 141.04 | 1 | 18.44 | 14.8023 | 831 | 3292 | 130.6 | 14 | 1.18 | 0.85 | 0.95 | 4.2 | 722.4
1792 | 84 | 31.8 | 36.14 | 1 | 12.81 | 10.3444 | 2624 | 3300 | 38.66 | 10 | 1.18 | 0.85 | 0.91 | 3 | 252
1793 | 164 | 45.94 | 100.24 | 0.98 | 17.89 | 14.454 | 5777 | 3295 | 116.57 | 14 | 1.15 | 0.87 | 0.87 | 4.2 | 688.8
1794 | 84 | 33.46 | 86.02 | 0.94 | 13.42 | 10.3444 | 6208 | 3302 | 63.43 | 10 | 1.35 | 0.74 | 0.84 | 3 | 252
1795 | 164 | 45.94 | 165.98 | 0.98 | 18.97 | 14.454 | 3731 | 3299 | 161.57 | 12 | 1.47 | 0.68 | 0.91 | 3.6 | 590.4
1796 | 40 | 27.8 | 162.08 | 0.65 | 13.42 | 7.1383 | 2003 | 3299 | 153.43 | 5.34 | 3.18 | 0.31 | 0.74 | 1.602 | 64.08
1797 | 144 | 49.94 | 32.07 | 0.73 | 21.63 | 13.544 | 2317 | 3305 | 33.69 | 12 | 1.72 | 0.58 | 0.85 | 3.6 | 518.4
1798 | 13200 | 488.5 | 116.88 | 0.7 | 183.85 | 129.6738 | 7390 | 3304 | 120.75 | 99.9 | 2.03 | 0.49 | 0.94 | 29.97 | 395604
1799 | 68 | 28.97 | 59.04 | 1 | 12.81 | 9.3072 | 7684 | 3304 | 51.34 | 8 | 1.39 | 0.72 | 0.92 | 2.4 | 163.2
1800 | 44 | 23.8 | 45 | 0.98 | 10 | 7.4867 | 8280 | 3303 | 36.87 | 8 | 1.34 | 0.74 | 0.81 | 2.4 | 105.6
1801 | 32 | 19.31 | 0 | 1 | 8.94 | 6.3847 | 2488 | 3300 | 153.43 | 4 | 2 | 0.5 | 1 | 1.2 | 38.4
1802 | 80 | 36.28 | 166.48 | 0.76 | 15.23 | 10.0951 | 6342 | 3309 | 156.8 | 8 | 1.98 | 0.51 | 0.83 | 2.4 | 192
1803 | 2564 | 229.91 | 166.27 | 0.61 | 89.29 | 57.151 | 7983 | 3310 | 164.41 | 47 | 2.04 | 0.49 | 0.85 | 14.1 | 36152.4
1804 | 136 | 43.11 | 31.35 | 0.92 | 17.2 | 13.1624 | 8719 | 3315 | 35.54 | 12.52 | 1.4 | 0.71 | 0.86 | 3.756 | 510.816
1805 | 1148 | 134.23 | 70.65 | 0.8 | 46.52 | 38.2416 | 3539 | 3336 | 64.54 | 37.48 | 1.12 | 0.89 | 0.91 | 11.244 | 12908.112
1806 | 6576 | 318.96 | 128.94 | 0.81 | 114.28 | 91.5263 | 8396 | 3316 | 122.86 | 74.74 | 1.47 | 0.68 | 0.95 | 22.422 | 147447.072
1807 | 120 | 40.28 | 104.63 | 0.93 | 17.09 | 12.3639 | 3389 | 3318 | 110.56 | 10 | 1.75 | 0.57 | 0.88 | 3 | 360
1808 | 340 | 73.25 | 33.68 | 0.8 | 31.24 | 20.8116 | 5089 | 3328 | 39.81 | 16.97 | 1.96 | 0.51 | 0.9 | 5.091 | 1730.94
1809 | 16 | 11.31 | 0 | 1 | 5.66 | 4.5147 | 2433 | 3319 | 135 | 4 | 1 | 1 | 1 | 1.2 | 19.2
1810 | 88 | 32.97 | 56.31 | 1 | 12.81 | 10.5878 | 6913 | 3321 | 128.66 | 10 | 1.07 | 0.94 | 0.94 | 3 | 264
1811 | 36 | 22.63 | 55.43 | 0.88 | 8.94 | 6.772 | 3918 | 3326 | 26.57 | 7.07 | 1.39 | 0.72 | 0.75 | 2.121 | 76.356
1812 | 68 | 28.97 | 82.87 | 1 | 11.66 | 9.3072 | 8301 | 3324 | 120.96 | 8 | 1.34 | 0.75 | 0.92 | 2.4 | 163.2
1813 | 420 | 81.25 | 111.83 | 0.8 | 30.53 | 23.1308 | 1005 | 3325 | 121.61 | 20.37 | 1.65 | 0.61 | 0.89 | 6.111 | 2566.62
1814 | 156 | 60.77 | 80.09 | 0.53 | 22.8 | 14.097 | 3206 | 3338 | 74.74 | 12 | 2.12 | 0.47 | 0.72 | 3.6 | 561.6
1815 | 36 | 25.46 | 35.78 | 0.7 | 10.77 | 6.772 | 3879 | 3330 | 21.8 | 6.66 | 1.96 | 0.51 | 0.64 | 1.998 | 71.928
1816 | 1884 | 175.2 | 5.45 | 0.77 | 65.51 | 48.9898 | 8070 | 3335 | 167.66 | 40 | 1.69 | 0.59 | 0.92 | 12 | 22608
1817 | 40 | 20.97 | 26.57 | 1 | 10 | 7.1383 | 6730 | 3331 | 36.87 | 6 | 1.55 | 0.64 | 0.91 | 1.8 | 72
1818 | 176 | 51.6 | 130 | 0.83 | 20 | 14.9734 | 7833 | 3330 | 126.87 | 13.6 | 1.52 | 0.66 | 0.86 | 4.08 | 718.08
1819 | 336 | 68.08 | 160.27 | 0.91 | 27.2 | 20.6888 | 5865 | 3335 | 162.9 | 18 | 1.48 | 0.68 | 0.91 | 5.4 | 1814.4
1820 | 288 | 60.77 | 151.82 | 0.98 | 23.32 | 19.1541 | 1200 | 3334 | 149.04 | 18 | 1.24 | 0.8 | 0.94 | 5.4 | 1555.2
1821 | 80 | 31.8 | 88.14 | 0.99 | 13.42 | 10.0951 | 6194 | 3342 | 63.43 | 8 | 1.5 | 0.67 | 0.91 | 2.4 | 192
1822 | 44 | 23.8 | 0 | 0.98 | 10.2 | 7.4867 | 905 | 3338 | 168.69 | 6 | 1.47 | 0.68 | 0.85 | 1.8 | 79.2
1823 | 52 | 23.8 | 45 | 1 | 10 | 8.1389 | 1843 | 3341 | 36.87 | 8 | 1.16 | 0.86 | 0.9 | 2.4 | 124.8
1824 | 124 | 42.63 | 75.98 | 0.86 | 17.89 | 12.5683 | 7508 | 3346 | 63.43 | 10 | 1.83 | 0.55 | 0.9 | 3 | 372
1825 | 3400 | 234.59 | 132 | 0.78 | 79.92 | 65.8119 | 1481 | 3347 | 148.3 | 64.4 | 1.22 | 0.82 | 0.93 | 19.32 | 65688
1826 | 44 | 22.14 | 105.07 | 1 | 10 | 7.4867 | 3839 | 3341 | 126.87 | 6 | 1.37 | 0.73 | 0.96 | 1.8 | 79.2
1827 | 896 | 122.02 | 111.23 | 0.76 | 42.38 | 33.7846 | 3936 | 3342 | 109.29 | 35.42 | 1.19 | 0.84 | 0.88 | 10.626 | 9520.896
1828 | 60 | 28.97 | 5.41 | 0.9 | 12.65 | 8.7426 | 4837 | 3344 | 18.43 | 6 | 1.87 | 0.54 | 0.91 | 1.8 | 108
1829 | 248 | 56.77 | 135.51 | 0.97 | 22.8 | 17.7742 | 3490 | 3343 | 127.87 | 16.97 | 1.36 | 0.74 | 0.92 | 5.091 | 1262.568
1830 | 56 | 30.63 | 110.42 | 0.75 | 13.42 | 8.4462 | 5517 | 3346 | 116.57 | 7.28 | 2.24 | 0.45 | 0.76 | 2.184 | 122.304
1831 | 1280 | 160.65 | 127.02 | 0.62 | 54.41 | 40.3804 | 1842 | 3350 | 126.03 | 38.18 | 1.48 | 0.67 | 0.87 | 11.454 | 14661.12
1832 | 4124 | 259.08 | 10.97 | 0.77 | 93.64 | 72.4811 | 2960 | 3370 | 19.98 | 59.63 | 1.6 | 0.62 | 0.93 | 17.889 | 73774.236
1833 | 240 | 57.94 | 73.84 | 0.9 | 21.54 | 17.4852 | 4611 | 3358 | 68.2 | 16 | 1.38 | 0.73 | 0.89 | 4.8 | 1152
1834 | 788 | 108.57 | 176.44 | 0.84 | 42.76 | 31.6831 | 7090 | 3353 | 169.22 | 24 | 1.74 | 0.57 | 0.93 | 7.2 | 5673.6
1835 | 2496 | 201.62 | 4.43 | 0.77 | 76.66 | 56.3881 | 7557 | 3369 | 7.5 | 48 | 1.6 | 0.62 | 0.92 | 14.4 | 35942.4
1836 | 32 | 19.8 | 0 | 1 | 8.25 | 6.3847 | 6538 | 3357 | 165.96 | 6 | 1.2 | 0.84 | 0.8 | 1.8 | 57.6
1837 | 22804 | 605.96 | 106.48 | 0.78 | 200.37 | 170.4397 | 4535 | 3357 | 117.33 | 163.19 | 1.22 | 0.82 | 0.95 | 48.957 | 1116415.428
1838 | 120 | 40.28 | 15.26 | 0.93 | 15.23 | 12.3639 | 6324 | 3361 | 23.2 | 12 | 1.26 | 0.8 | 0.86 | 3.6 | 432
1839 | 1096 | 137.34 | 142.66 | 0.73 | 56.04 | 37.3655 | 5449 | 3364 | 145.18 | 26.99 | 2.23 | 0.45 | 0.9 | 8.097 | 8874.312
1840 | 5132 | 292.94 | 43.56 | 0.75 | 110.45 | 80.8553 | 8024 | 3404 | 47.94 | 71.55 | 1.5 | 0.67 | 0.94 | 21.465 | 110158.38
1841 | 16 | 11.31 | 0 | 1 | 5.66 | 4.5147 | 6012 | 3364 | 135 | 4 | 1 | 1 | 1 | 1.2 | 19.2
1842 | 32 | 18.14 | 135 | 1 | 8.49 | 6.3847 | 6635 | 3365 | 135 | 6 | 1.23 | 0.81 | 0.94 | 1.8 | 57.6
1843 | 720 | 103.4 | 157.67 | 0.85 | 37.2 | 30.2853 | 4597 | 3368 | 143.75 | 27.31 | 1.34 | 0.75 | 0.91 | 8.193 | 5898.96
1844 | 28 | 19.31 | 8.35 | 0.94 | 8.94 | 5.9723 | 3999 | 3374 | 26.57 | 4 | 1.94 | 0.52 | 0.93 | 1.2 | 33.6
1845 | 132 | 45.46 | 71.59 | 0.8 | 18.87 | 12.9674 | 5896 | 3380 | 57.99 | 10.59 | 1.87 | 0.54 | 0.84 | 3.177 | 419.364
1846 | 152 | 45.46 | 68.89 | 0.92 | 18.87 | 13.9151 | 6778 | 3383 | 57.99 | 12 | 1.63 | 0.61 | 0.9 | 3.6 | 547.2
1847 | 2660 | 197.82 | 113.18 | 0.85 | 69.08 | 58.2111 | 3407 | 3376 | 112.11 | 56 | 1.21 | 0.82 | 0.94 | 16.8 | 44688
1848 | 20 | 16.97 | 0 | 0.87 | 6.32 | 5.0475 | 8726 | 3377 | 108.43 | 5.66 | 1 | 1 | 0.71 | 1.698 | 33.96
1849 | 60 | 31.8 | 173.34 | 0.75 | 14.56 | 8.7426 | 7598 | 3379 | 164.05 | 6 | 2.54 | 0.39 | 0.86 | 1.8 | 108
1850 | 3800 | 256.74 | 106.31 | 0.72 | 98.49 | 69.5756 | 8096 | 3384 | 102.91 | 62 | 1.58 | 0.63 | 0.94 | 18.6 | 70680
1851 | 36 | 20.97 | 6.05 | 1 | 8.94 | 6.772 | 258 | 3389 | 153.43 | 6 | 1.54 | 0.65 | 0.86 | 1.8 | 64.8
1852 | 72 | 28.97 | 23.11 | 1 | 12.81 | 9.577 | 3159 | 3392 | 38.66 | 8 | 1.36 | 0.73 | 0.95 | 2.4 | 172.8
1853 | 56 | 24.97 | 180 | 1 | 10 | 8.4462 | 5567 | 3389 | 126.87 | 8 | 1.12 | 0.89 | 0.93 | 2.4 | 134.4
1854 | 232 | 57.46 | 5.97 | 0.88 | 21.26 | 17.1913 | 1826 | 3399 | 41.19 | 16 | 1.12 | 0.89 | 0.9 | 4.8 | 1113.6
1855 | 188 | 50.43 | 150.2 | 0.93 | 19.7 | 15.4755 | 6155 | 3395 | 156.04 | 14.14 | 1.42 | 0.7 | 0.88 | 4.242 | 797.496
1856 | 236 | 59.11 | 4.18 | 0.85 | 23.41 | 17.3389 | 2410 | 3399 | 160.02 | 14 | 1.71 | 0.59 | 0.91 | 4.2 | 991.2
1857 | 368 | 68.77 | 74.28 | 0.98 | 25.06 | 21.6516 | 5276 | 3407 | 61.39 | 20 | 1.17 | 0.85 | 0.94 | 6 | 2208
1858 | 64 | 29.46 | 38.82 | 0.93 | 11.66 | 9.0293 | 8124 | 3400 | 30.96 | 9.84 | 1.23 | 0.81 | 0.8 | 2.952 | 188.928
1859 | 304 | 69.74 | 43.51 | 0.79 | 28.84 | 19.679 | 6885 | 3406 | 33.69 | 15.56 | 1.98 | 0.51 | 0.86 | 4.668 | 1419.072
1860 | 52 | 24.97 | 103.78 | 1 | 10 | 8.1389 | 8052 | 3398 | 126.87 | 8 | 1.15 | 0.87 | 0.9 | 2.4 | 124.8
1861 | 14080 | 472.5 | 37.95 | 0.79 | 157.58 | 133.9265 | 2306 | 3450 | 23.96 | 115.97 | 1.38 | 0.73 | 0.94 | 34.791 | 489857.28
1862 | 12152 | 441.79 | 116.4 | 0.78 | 152.32 | 124.4197 | 4196 | 3400 | 119.93 | 116.56 | 1.27 | 0.79 | 0.95 | 34.968 | 424931.136
1863 | 17768 | 576.9 | 85.03 | 0.67 | 229.97 | 150.4473 | 3686 | 3516 | 82.5 | 107.03 | 2.24 | 0.45 | 0.94 | 32.109 | 570512.712
1864 | 40 | 20.97 | 161.78 | 1 | 10 | 7.1383 | 7260 | 3403 | 143.13 | 6 | 1.56 | 0.64 | 0.91 | 1.8 | 72
1865 | 232 | 56.08 | 127.95 | 0.93 | 20.4 | 17.1913 | 2498 | 3406 | 101.31 | 18 | 1.02 | 0.98 | 0.86 | 5.4 | 1252.8
1866 | 160 | 49.94 | 20.8 | 0.81 | 18.87 | 14.2766 | 3460 | 3412 | 32.01 | 14 | 1.43 | 0.7 | 0.86 | 4.2 | 672
1867 | 356 | 70.43 | 59.5 | 0.9 | 27.78 | 21.2956 | 4704 | 3421 | 59.74 | 18.78 | 1.51 | 0.66 | 0.91 | 5.634 | 2005.704
1868 | 940 | 133.54 | 121.86 | 0.66 | 54.92 | 34.6042 | 2952 | 3411 | 123.11 | 27.73 | 2.06 | 0.49 | 0.87 | 8.319 | 7819.86
1869 | 368 | 71.6 | 92.59 | 0.9 | 26.68 | 21.6516 | 3342 | 3411 | 102.99 | 18 | 1.36 | 0.74 | 0.92 | 5.4 | 1987.2
1870 | 52 | 27.8 | 113.77 | 0.85 | 11.66 | 8.1389 | 6352 | 3411 | 120.96 | 8 | 1.5 | 0.67 | 0.81 | 2.4 | 124.8
1871 | 8320 | 349.3 | 100.85 | 0.86 | 112.18 | 102.9501 | 7698 | 3411 | 101.31 | 102.46 | 1.09 | 0.92 | 0.96 | 30.738 | 255740.16
1872 | 72 | 30.63 | 72.89 | 0.96 | 13.42 | 9.577 | 2825 | 3418 | 63.43 | 8 | 1.7 | 0.59 | 0.88 | 2.4 | 172.8
1873 | 72 | 30.63 | 150.05 | 0.96 | 11.66 | 9.577 | 5693 | 3412 | 120.96 | 10 | 1.17 | 0.85 | 0.84 | 3 | 216
1874 | 32 | 20.97 | 33.02 | 0.91 | 10 | 6.3847 | 7459 | 3416 | 36.87 | 6 | 1.79 | 0.56 | 0.8 | 1.8 | 57.6
1875 | 44 | 22.14 | 105.07 | 1 | 10 | 7.4867 | 4751 | 3414 | 126.87 | 6 | 1.37 | 0.73 | 0.96 | 1.8 | 79.2
1876 | 28 | 18.14 | 0 | 1 | 7.21 | 5.9723 | 7986 | 3416 | 123.69 | 6 | 1.07 | 0.94 | 0.88 | 1.8 | 50.4
1877 | 6216 | 356.53 | 60.23 | 0.61 | 138.71 | 88.9858 | 2043 | 3479 | 61.59 | 73.75 | 2.12 | 0.47 | 0.88 | 22.125 | 137529
1878 | 48 | 23.31 | 90 | 1 | 10 | 7.8196 | 6022 | 3418 | 126.87 | 6 | 1.33 | 0.75 | 1 | 1.8 | 86.4
1879 | 704 | 108.08 | 32.01 | 0.76 | 43.86 | 29.9469 | 7630 | 3435 | 43.15 | 25 | 1.71 | 0.58 | 0.9 | 7.5 | 5280
1880 | 1452 | 146.23 | 135.53 | 0.85 | 52.35 | 43.0079 | 8154 | 3421 | 133.45 | 42 | 1.17 | 0.85 | 0.93 | 12.6 | 18295.2
1881 | 220 | 57.25 | 129.16 | 0.84 | 24.41 | 16.7408 | 5446 | 3422 | 124.99 | 12.73 | 2.08 | 0.48 | 0.87 | 3.819 | 840.18
1882 | 2548 | 211.48 | 104.24 | 0.72 | 82.46 | 56.9724 | 1341 | 3425 | 112.83 | 41.24 | 2.02 | 0.5 | 0.93 | 12.372 | 31523.856
1883 | 1020 | 129.05 | 68.98 | 0.77 | 48.37 | 36.0467 | 7176 | 3446 | 60.26 | 30.46 | 1.59 | 0.63 | 0.9 | 9.138 | 9320.76
1884 | 2072 | 186.31 | 120.29 | 0.75 | 69.34 | 51.376 | 1365 | 3430 | 123.23 | 46.59 | 1.47 | 0.68 | 0.89 | 13.977 | 28960.344
1885 | 344 | 73.74 | 131.53 | 0.79 | 30 | 20.9336 | 1791 | 3429 | 126.87 | 17.9 | 1.82 | 0.55 | 0.84 | 5.37 | 1847.28
1886 | 36 | 22.63 | 153.43 | 0.88 | 8.94 | 6.772 | 6628 | 3431 | 153.43 | 7.07 | 1.16 | 0.86 | 0.75 | 2.121 | 76.356
1887 | 48 | 23.8 | 32.07 | 1 | 10 | 7.8196 | 5979 | 3435 | 36.87 | 8 | 1.28 | 0.78 | 0.86 | 2.4 | 115.2
1888 | 44 | 24.97 | 90 | 0.89 | 10.2 | 7.4867 | 3773 | 3432 | 101.31 | 6 | 1.47 | 0.68 | 0.85 | 1.8 | 79.2
1889 | 12 | 11.31 | 135 | 1 | 5.66 | 3.9098 | 8198 | 3432 | 135 | 4 | 1.46 | 0.68 | 0.86 | 1.2 | 14.4
1890 | 8508 | 383.85 | 37.28 | 0.73 | 131.59 | 104.1068 | 2666 | 3492 | 46.85 | 102.22 | 1.33 | 0.75 | 0.91 | 30.666 | 260906.328
1891 | 164 | 45.46 | 48.02 | 1 | 18.44 | 14.454 | 3499 | 3441 | 40.6 | 14 | 1.3 | 0.77 | 0.93 | 4.2 | 688.8
1892 | 56 | 26.63 | 48.56 | 0.99 | 10.77 | 8.4462 | 5674 | 3440 | 68.2 | 8 | 1.13 | 0.89 | 0.82 | 2.4 | 134.4
1893 | 540 | 86.43 | 124.6 | 0.91 | 31.24 | 26.2278 | 8727 | 3435 | 129.81 | 26 | 1.14 | 0.88 | 0.93 | 7.8 | 4212
1894 | 92 | 32.97 | 90 | 1 | 12.81 | 10.8258 | 4909 | 3437 | 128.66 | 10 | 1.01 | 0.99 | 0.96 | 3 | 276
1895 | 76 | 29.46 | 45 | 1 | 11.66 | 9.8395 | 6948 | 3441 | 30.96 | 9.9 | 1.16 | 0.86 | 0.88 | 2.97 | 225.72
1896 | 132 | 41.46 | 55.41 | 0.97 | 17.2 | 12.9674 | 5163 | 3448 | 54.46 | 12 | 1.43 | 0.7 | 0.9 | 3.6 | 475.2
1897 | 144 | 45.46 | 166.69 | 0.88 | 19.7 | 13.544 | 8747 | 3444 | 156.04 | 10 | 1.82 | 0.55 | 0.92 | 3 | 432
1898 | 92 | 33.46 | 69.3 | 1 | 12.81 | 10.8258 | 5211 | 3451 | 38.66 | 10 | 1.13 | 0.88 | 0.88 | 3 | 276
1899 | 2492 | 201.54 | 2.83 | 0.77 | 71.69 | 56.3429 | 4000 | 3473 | 30.14 | 46 | 1.52 | 0.66 | 0.94 | 13.8 | 34389.6
1900 | 100 | 34.63 | 10.87 | 1 | 13.42 | 11.2867 | 1940 | 3462 | 26.57 | 10 | 1.15 | 0.87 | 0.91 | 3 | 300
1901 | 44 | 22.14 | 105.07 | 1 | 10 | 7.4867 | 2864 | 3461 | 126.87 | 6 | 1.37 | 0.73 | 0.96 | 1.8 | 79.2
1902 | 16 | 11.31 | 0 | 1 | 5.66 | 4.5147 | 3260 | 3461 | 135 | 4 | 1 | 1 | 1 | 1.2 | 19.2
1903 | 2296 | 230.59 | 106.31 | 0.54 | 76.97 | 54.0818 | 1863 | 3465 | 114.57 | 47.65 | 1.56 | 0.64 | 0.81 | 14.295 | 32821.32
1904 | 84 | 33.46 | 48.03 | 0.94 | 12.81 | 10.3444 | 4859 | 3471 | 51.34 | 10 | 1.09 | 0.92 | 0.84 | 3 | 252
1905 | 32 | 18.14 | 135 | 1 | 8.49 | 6.3847 | 8049 | 3467 | 135 | 6 | 1.23 | 0.81 | 0.94 | 1.8 | 57.6
1906 | 88 | 31.8 | 135 | 1 | 12.81 | 10.5878 | 3843 | 3470 | 128.66 | 10 | 1.1 | 0.91 | 0.94 | 3 | 264
1907 | 160 | 47.11 | 110.01 | 0.91 | 19.7 | 14.2766 | 1707 | 3472 | 113.96 | 12 | 1.45 | 0.69 | 0.89 | 3.6 | 576
1908 | 316 | 65.25 | 139.39 | 0.93 | 24.41 | 20.0636 | 3927 | 3475 | 145.01 | 19.8 | 1.23 | 0.81 | 0.9 | 5.94 | 1877.04
1909 | 112 | 38.63 | 51.52 | 0.94 | 15.62 | 11.9447 | 7678 | 3479 | 50.19 | 12 | 1.25 | 0.8 | 0.89 | 3.6 | 403.2
1910 | 2004 | 181.82 | 177.34 | 0.76 | 65.97 | 50.5259 | 3715 | 3489 | 165.96 | 46 | 1.4 | 0.71 | 0.92 | 13.8 | 27655.2
1911 | 32 | 18.14 | 135 | 1 | 8.49 | 6.3847 | 4866 | 3477 | 135 | 6 | 1.23 | 0.81 | 0.94 | 1.8 | 57.6
1912 | 172 | 47.11 | 125.03 | 0.97 | 18.87 | 14.8023 | 4996 | 3477 | 122.01 | 14 | 1.28 | 0.78 | 0.91 | 4.2 | 722.4
1913 | 1096 | 131.88 | 85.58 | 0.79 | 49.03 | 37.3655 | 7042 | 3504 | 78.23 | 31.75 | 1.53 | 0.65 | 0.92 | 9.525 | 10439.4
1914 | 248 | 59.6 | 4.37 | 0.88 | 21.54 | 17.7742 | 8616 | 3487 | 21.8 | 16 | 1.28 | 0.78 | 0.89 | 4.8 | 1190.4
1915 | 268 | 60.77 | 111.93 | 0.91 | 22.8 | 18.477 | 3558 | 3482 | 127.87 | 18 | 1.17 | 0.85 | 0.89 | 5.4 | 1447.2
1916 | 28 | 16.97 | 135 | 1 | 8.49 | 5.9723 | 4865 | 3482 | 135 | 5.66 | 1.6 | 0.63 | 0.88 | 1.698 | 47.544
1917 | 20 | 14.14 | 18.43 | 1 | 7.21 | 5.0475 | 3477 | 3485 | 33.69 | 4 | 1.55 | 0.64 | 0.91 | 1.2 | 24
1918 | 3144 | 225.14 | 88.35 | 0.78 | 86.58 | 63.2858 | 4927 | 3483 | 96.63 | 48 | 1.74 | 0.57 | 0.94 | 14.4 | 45273.6
1919 | 6224 | 312.13 | 63 | 0.8 | 108.66 | 89.043 | 6157 | 3537 | 83.66 | 78.57 | 1.36 | 0.73 | 0.94 | 23.571 | 146705.904
1920 | 12 | 11.31 | 135 | 1 | 5.66 | 3.9098 | 3827 | 3485 | 135 | 4 | 1.46 | 0.68 | 0.86 | 1.2 | 14.4
1921 | 128 | 40.28 | 63.14 | 0.99 | 16.12 | 12.7694 | 3775 | 3494 | 60.26 | 12 | 1.3 | 0.77 | 0.9 | 3.6 | 460.8
1922 | 64 | 29.46 | 45 | 0.93 | 11.66 | 9.0293 | 5923 | 3491 | 30.96 | 8.49 | 1.38 | 0.72 | 0.84 | 2.547 | 163.008
1923 | 80 | 30.63 | 116.57 | 1 | 11.66 | 10.0951 | 8136 | 3487 | 120.96 | 10 | 1.08 | 0.92 | 0.89 | 3 | 240
1924 | 1576 | 158.99 | 40 | 0.78 | 57.69 | 44.8067 | 5945 | 3507 | 33.69 | 38.26 | 1.51 | 0.66 | 0.91 | 11.478 | 18089.328
1925 | 16 | 15.31 | 90 | 0.86 | 6.32 | 4.5147 | 6866 | 3490 | 108.43 | 4 | 1.47 | 0.68 | 0.8 | 1.2 | 19.2
1926 | 12 | 11.31 | 45 | 1 | 5.66 | 3.9098 | 1021 | 3495 | 45 | 4 | 1.46 | 0.68 | 0.86 | 1.2 | 14.4
1927 | 60 | 26.14 | 135 | 1 | 11.31 | 8.7426 | 5014 | 3493 | 135 | 8 | 1.14 | 0.88 | 0.97 | 2.4 | 144
1928 | 1188 | 133.54 | 62.88 | 0.84 | 48.37 | 38.9021 | 1193 | 3516 | 60.26 | 34.48 | 1.43 | 0.7 | 0.91 | 10.344 | 12288.672
1929 | 384 | 73.74 | 0.67 | 0.89 | 28.64 | 22.1172 | 7831 | 3501 | 12.09 | 20 | 1.37 | 0.73 | 0.9 | 6 | 2304
1930 | 8572 | 379.08 | 107.14 | 0.75 | 132.08 | 104.4976 | 6353 | 3500 | 122.01 | 91.68 | 1.41 | 0.71 | 0.94 | 27.504 | 235764.288
1931 | 400 | 76.77 | 166.36 | 0.85 | 30.53 | 22.5733 | 7522 | 3497 | 148.39 | 18 | 1.57 | 0.64 | 0.91 | 5.4 | 2160
1932 | 16 | 15.31 | 90 | 0.86 | 6.32 | 4.5147 | 7970 | 3499 | 108.43 | 4 | 1.47 | 0.68 | 0.8 | 1.2 | 19.2
1933 | 320 | 66.91 | 141.42 | 0.9 | 25.61 | 20.1902 | 6312 | 3501 | 128.66 | 18.38 | 1.43 | 0.7 | 0.88 | 5.514 | 1764.48
1934 | 11180 | 413.71 | 96.16 | 0.82 | 136.53 | 119.34 | 3266 | 3510 | 148.17 | 115.57 | 1.01 | 0.99 | 0.96 | 34.671 | 387621.78
1935 | 84 | 32.28 | 125.85 | 1 | 14.42 | 10.3444 | 3813 | 3507 | 123.69 | 9.84 | 1.59 | 0.63 | 0.86 | 2.952 | 247.968
1936 | 20 | 15.31 | 108.43 | 1 | 7.21 | 5.0475 | 7239 | 3507 | 123.69 | 4 | 1.55 | 0.64 | 0.91 | 1.2 | 24
1937 | 12 | 11.31 | 135 | 1 | 5.66 | 3.9098 | 4677 | 3509 | 135 | 4 | 1.46 | 0.68 | 0.86 | 1.2 | 14.4
1938 | 40 | 20.97 | 116.57 | 1 | 10 | 7.1383 | 3180 | 3512 | 126.87 | 6 | 1.55 | 0.64 | 0.91 | 1.8 | 72
1939 | 60 | 26.63 | 14.04 | 1 | 10.77 | 8.7426 | 5971 | 3515 | 21.8 | 8 | 1.13 | 0.89 | 0.86 | 2.4 | 144
1940 | 24 | 15.31 | 90 | 1 | 7.21 | 5.5293 | 8092 | 3512 | 123.69 | 4 | 1.5 | 0.67 | 1 | 1.2 | 28.8
1941 | 64 | 28.97 | 22.38 | 0.96 | 12.81 | 9.0293 | 7825 | 3518 | 38.66 | 8 | 1.61 | 0.62 | 0.89 | 2.4 | 153.6
1942 | 84 | 30.63 | 0 | 1 | 11.66 | 10.3444 | 7908 | 3514 | 120.96 | 10 | 1 | 1 | 0.91 | 3 | 252
1943 | 80 | 31.8 | 168.1 | 0.99 | 13.42 | 10.0951 | 8173 | 3515 | 153.43 | 8 | 1.55 | 0.65 | 0.91 | 2.4 | 192
1944 | 140 | 43.11 | 84.32 | 0.95 | 17.09 | 13.3545 | 8104 | 3523 | 69.44 | 12 | 1.31 | 0.76 | 0.88 | 3.6 | 504
1945 | 92 | 33.46 | 20.92 | 1 | 13.42 | 10.8258 | 2298 | 3522 | 26.57 | 10 | 1.15 | 0.87 | 0.9 | 3 | 276
1946 | 396 | 73.94 | 167.98 | 0.91 | 26.83 | 22.4602 | 6433 | 3519 | 153.43 | 20 | 1.16 | 0.87 | 0.93 | 6 | 2376
1947 | 72 | 29.46 | 51.53 | 1 | 11.66 | 9.577 | 6929 | 3522 | 30.96 | 9.84 | 1.26 | 0.8 | 0.86 | 2.952 | 212.544
1948 | 440 | 79.4 | 141.86 | 0.88 | 28.64 | 23.6751 | 3125 | 3523 | 155.22 | 22.63 | 1.16 | 0.86 | 0.89 | 6.789 | 2987.16
1949 | 1240 | 138.51 | 2.93 | 0.81 | 49.03 | 39.7444 | 1485 | 3534 | 11.77 | 37.95 | 1.3 | 0.77 | 0.9 | 11.385 | 14117.4
1950 | 11724 | 420.82 | 39.71 | 0.83 | 140.07 | 122.209 | 3991 | 3571 | 43.26 | 119.2 | 1.16 | 0.86 | 0.95 | 35.76 | 419250.24
1951 | 184 | 59.6 | 19.88 | 0.65 | 24.41 | 15.31 | 4309 | 3529 | 34.99 | 11.77 | 2.31 | 0.43 | 0.8 | 3.531 | 649.704
1952 | 48 | 23.8 | 109.81 | 1 | 10 | 7.8196 | 5789 | 3523 | 126.87 | 8 | 1.13 | 0.88 | 0.86 | 2.4 | 115.2
1953 | 32 | 18.14 | 45 | 1 | 8.49 | 6.3847 | 1277 | 3530 | 45 | 6 | 1.23 | 0.81 | 0.94 | 1.8 | 57.6
1954 | 308 | 70.43 | 79.59 | 0.78 | 24.17 | 19.808 | 1882 | 3538 | 65.56 | 20 | 1.13 | 0.88 | 0.86 | 6 | 1848
1955 | 128 | 43.11 | 71.85 | 0.87 | 16.49 | 12.7694 | 3567 | 3535 | 75.96 | 12 | 1.3 | 0.77 | 0.83 | 3.6 | 460.8
1956 | 1236 | 137.34 | 5.7 | 0.82 | 52.61 | 39.6803 | 7021 | 3540 | 8.75 | 34 | 1.51 | 0.66 | 0.93 | 10.2 | 12607.2
1957 | 24 | 15.31 | 0 | 1 | 7.21 | 5.5293 | 648 | 3528 | 146.31 | 4 | 1.5 | 0.67 | 1 | 1.2 | 28.8
1958 | 48 | 23.8 | 160.19 | 1 | 10 | 7.8196 | 7931 | 3529 | 143.13 | 8 | 1.13 | 0.88 | 0.86 | 2.4 | 115.2
1959 | 104 | 55.6 | 133.25 | 0.42 | 17.2 | 11.5102 | 3187 | 3530 | 125.54 | 12 | 1.56 | 0.64 | 0.68 | 3.6 | 374.4
1960 | 68 | 29.46 | 117.07 | 0.98 | 11.66 | 9.3072 | 6930 | 3530 | 120.96 | 9.84 | 1.21 | 0.83 | 0.83 | 2.952 | 200.736
1961 | 96 | 35.11 | 155.54 | 0.98 | 13.42 | 11.0586 | 7601 | 3532 | 153.43 | 11.31 | 1.2 | 0.83 | 0.84 | 3.393 | 325.728
1962 | 432 | 80.57 | 163.58 | 0.84 | 26.83 | 23.4589 | 1837 | 3531 | 116.57 | 24 | 1.06 | 0.95 | 0.91 | 7.2 | 3110.4
1963 | 40 | 27.8 | 121.84 | 0.65 | 12.81 | 7.1383 | 1804 | 3532 | 128.66 | 6.1 | 2.58 | 0.39 | 0.74 | 1.83 | 73.2
1964 | 5408 | 310.19 | 25.42 | 0.71 | 113.88 | 83.001 | 2043 | 3562 | 30.62 | 61.26 | 1.79 | 0.56 | 0.94 | 18.378 | 99388.224
1965 | 64 | 27.8 | 75.13 | 1 | 11.31 | 9.0293 | 3165 | 3536 | 45 | 8 | 1.15 | 0.87 | 0.89 | 2.4 | 153.6
1966 | 68 | 27.8 | 164.83 | 1 | 11.66 | 9.3072 | 4309 | 3534 | 149.04 | 8 | 1.26 | 0.79 | 0.92 | 2.4 | 163.2
1967 | 84 | 31.8 | 50.39 | 1 | 12.81 | 10.3444 | 8395 | 3537 | 38.66 | 10 | 1.15 | 0.87 | 0.93 | 3 | 252
1968 | 2228 | 190.31 | 126.94 | 0.77 | 66.57 | 53.2749 | 7419 | 3544 | 147.26 | 46.99 | 1.38 | 0.73 | 0.92 | 14.097 | 31408.116
1969 | 36 | 20.97 | 6.05 | 1 | 8.94 | 6.772 | 4266 | 3538 | 153.43 | 6 | 1.54 | 0.65 | 0.86 | 1.8 | 64.8
1970 | 424 | 77.25 | 171.57 | 0.89 | 30.46 | 23.2406 | 1762 | 3543 | 156.8 | 20 | 1.44 | 0.69 | 0.91 | 6 | 2544
1971 | 244 | 57.94 | 119.1 | 0.91 | 21.63 | 17.6303 | 8676 | 3549 | 123.69 | 17.71 | 1.22 | 0.82 | 0.89 | 5.313 | 1296.372
1972 | 36 | 19.31 | 0 | 1 | 8.49 | 6.772 | 5006 | 3552 | 135 | 6 | 1 | 1 | 1 | 1.8 | 64.8
1973 | 64 | 27.8 | 72.75 | 1 | 11.66 | 9.0293 | 5133 | 3557 | 59.04 | 8 | 1.31 | 0.76 | 0.91 | 2.4 | 153.6
1974 | 596 | 105.05 | 112.1 | 0.68 | 41.23 | 27.5542 | 1133 | 3554 | 112.83 | 22.14 | 1.98 | 0.5 | 0.86 | 6.642 | 3958.632
1975 | 40 | 22.14 | 0 | 1 | 8.94 | 7.1383 | 5892 | 3555 | 153.43 | 6 | 1.24 | 0.81 | 0.91 | 1.8 | 72
1976 | 1360 | 147.2 | 176.41 | 0.79 | 50 | 41.6231 | 2659 | 3561 | 163.74 | 42 | 1.23 | 0.81 | 0.9 | 12.6 | 17136
1977 | 12 | 11.31 | 45 | 1 | 5.66 | 3.9098 | 6148 | 3558 | 45 | 4 | 1.46 | 0.68 | 0.86 | 1.2 | 14.4
1978 | 3020 | 226.59 | 131.89 | 0.74 | 82.8 | 62.0253 | 4085 | 3566 | 142.85 | 56.53 | 1.49 | 0.67 | 0.91 | 16.959 | 51216.18
1979 | 60 | 26.63 | 9.9 | 1 | 11.66 | 8.7426 | 5019 | 3562 | 30.96 | 8 | 1.44 | 0.69 | 0.86 | 2.4 | 144
1980 | 492 | 116.37 | 0.64 | 0.46 | 35.44 | 25.035 | 2129 | 3560 | 163.61 | 27.47 | 1.3 | 0.77 | 0.72 | 8.241 | 4054.572
1981 | 60 | 27.8 | 84.12 | 0.98 | 10.77 | 8.7426 | 3108 | 3560 | 111.8 | 8 | 1.19 | 0.84 | 0.88 | 2.4 | 144
1982 | 16 | 11.31 | 0 | 1 | 5.66 | 4.5147 | 977 | 3561 | 135 | 4 | 1 | 1 | 1 | 1.2 | 19.2
1983 | 1044 | 126.23 | 99.32 | 0.82 | 46.82 | 36.4683 | 5149 | 3562 | 109.98 | 32 | 1.39 | 0.72 | 0.93 | 9.6 | 10022.4
1984 | 20 | 15.31 | 71.57 | 1 | 7.21 | 5.0475 | 4415 | 3566 | 56.31 | 4 | 1.55 | 0.64 | 0.91 | 1.2 | 24
1985 | 2080 | 190.99 | 106.97 | 0.72 | 70.94 | 51.4751 | 5773 | 3563 | 111.5 | 42.79 | 1.57 | 0.63 | 0.91 | 12.837 | 26700.96
1986 | 20 | 15.31 | 71.57 | 1 | 7.21 | 5.0475 | 6023 | 3566 | 56.31 | 4 | 1.55 | 0.64 | 0.91 | 1.2 | 24
1987 | 28 | 20.97 | 161.57 | 0.8 | 8.94 | 5.9723 | 1933 | 3565 | 153.43 | 5.69 | 1.73 | 0.58 | 0.74 | 1.707 | 47.796
1988 | 24 | 16.97 | 45 | 1 | 7.21 | 5.5293 | 5213 | 3567 | 33.69 | 5.66 | 1.29 | 0.77 | 0.8 | 1.698 | 40.752
1989 | 252 | 71.6 | 67.51 | 0.62 | 27.78 | 17.917 | 5498 | 3577 | 59.74 | 16.99 | 1.95 | 0.51 | 0.74 | 5.097 | 1284.444
1990 | 2684 | 197.62 | 176.07 | 0.86 | 67.05 | 58.4731 | 4990 | 3572 | 162.65 | 57.24 | 1.12 | 0.89 | 0.94 | 17.172 | 46089.648
1991 | 64 | 29.46 | 136.19 | 0.93 | 12.81 | 9.0293 | 5523 | 3566 | 128.66 | 8.49 | 1.7 | 0.59 | 0.82 | 2.547 | 163.008
1992 | 88 | 33.46 | 74.58 | 0.99 | 13.42 | 10.5878 | 1661 | 3574 | 63.43 | 10 | 1.29 | 0.78 | 0.86 | 3 | 264
1993 | 40 | 22.63 | 153.43 | 0.98 | 8.94 | 7.1383 | 3944 | 3569 | 153.43 | 8 | 1.03 | 0.97 | 0.77 | 2.4 | 96
1994 | 160 | 60.77 | 29.94 | 0.54 | 20.59 | 14.2766 | 4280 | 3578 | 60.95 | 16 | 1.39 | 0.72 | 0.69 | 4.8 | 768
1995 | 28 | 18.14 | 0 | 1 | 7.21 | 5.9723 | 7428 | 3569 | 123.69 | 6 | 1.07 | 0.94 | 0.88 | 1.8 | 50.4
1996 | 5728 | 299.56 | 117.24 | 0.8 | 103.73 | 85.4214 | 6910 | 3575 | 124 | 73.67 | 1.33 | 0.75 | 0.95 | 22.101 | 126594.528
1997 | 14060 | 478.19 | 94.16 | 0.77 | 163.08 | 133.8313 | 4717 | 3649 | 66.89 | 113.3 | 1.41 | 0.71 | 0.95 | 33.99 | 477899.4
1998 | 92 | 37.46 | 12.89 | 0.82 | 14.42 | 10.8258 | 7369 | 3578 | 33.69 | 10 | 1.42 | 0.71 | 0.85 | 3 | 276
1999 | 28 | 16.97 | 45 | 1 | 8.49 | 5.9723 | 5335 | 3579 | 45 | 5.66 | 1.6 | 0.63 | 0.88 | 1.698 | 47.544
2000 | 116 | 41.94 | 105.89 | 0.83 | 16.12 | 12.1561 | 1443 | 3578 | 119.74 | 12 | 1.35 | 0.74 | 0.82 | 3.6 | 417.6
2001 | 104 | 36.28 | 23.81 | 0.99 | 14.42 | 11.5102 | 8080 | 3583 | 33.69 | 12 | 1.11 | 0.9 | 0.85 | 3.6 | 374.4
2002 | 932 | 125.54 | 57.63 | 0.74 | 42.05 | 34.4567 | 1096 | 3600 | 64.65 | 36.67 | 1.09 | 0.92 | 0.91 | 11.001 | 10252.932
2003 | 1944 | 172.37 | 62.97 | 0.82 | 63.66 | 49.7638 | 4279 | 3608 | 43.73 | 47 | 1.33 | 0.75 | 0.94 | 14.1 | 27410.4
2004 | 192 | 49.94 | 154.16 | 0.97 | 19.7 | 15.6392 | 617 | 3585 | 156.04 | 14 | 1.33 | 0.75 | 0.91 | 4.2 | 806.4
2005 | 204 | 51.11 | 21.79 | 0.98 | 18.87 | 16.1206 | 728 | 3592 | 32.01 | 16 | 1.12 | 0.89 | 0.92 | 4.8 | 979.2
2006 | 28 | 19.31 | 81.65 | 0.94 | 8.94 | 5.9723 | 2953 | 3591 | 63.43 | 4 | 1.94 | 0.52 | 0.93 | 1.2 | 33.6
2007 | 132 | 43.11 | 22.7 | 0.89 | 17.2 | 12.9674 | 7960 | 3593 | 35.54 | 11.63 | 1.59 | 0.63 | 0.87 | 3.489 | 460.548
2008 | 256 | 55.6 | 144.81 | 1 | 20.59 | 18.0586 | 371 | 3588 | 119.05 | 18 | 1.13 | 0.89 | 0.92 | 5.4 | 1382.4
2009 | 128 | 41.94 | 58.34 | 0.91 | 16.12 | 12.7694 | 1345 | 3597 | 29.74 | 11.63 | 1.39 | 0.72 | 0.85 | 3.489 | 446.592
2010 | 208 | 62.43 | 139.68 | 0.67 | 27.2 | 16.2778 | 2946 | 3592 | 143.97 | 13.57 | 2.41 | 0.41 | 0.8 | 4.071 | 846.768
2011 | 364 | 69.94 | 157.74 | 0.94 | 27.78 | 21.5336 | 4089 | 3592 | 149.74 | 18 | 1.39 | 0.72 | 0.95 | 5.4 | 1965.6
2012 | 152 | 49.46 | 80.73 | 0.78 | 20.88 | 13.9151 | 1657 | 3603 | 73.3 | 10 | 2.31 | 0.43 | 0.87 | 3 | 456
2013 | 56 | 26.14 | 97.16 | 1 | 11.66 | 8.4462 | 8251 | 3594 | 120.96 | 6 | 1.66 | 0.6 | 0.97 | 1.8 | 100.8
2014 | 3260 | 228.17 | 146.7 | 0.79 | 80.45 | 64.4427 | 4523 | 3595 | 124.88 | 58.94 | 1.21 | 0.83 | 0.92 | 17.682 | 57643.32
2015 | 12 | 11.31 | 135 | 1 | 5.66 | 3.9098 | 4563 | 3595 | 135 | 4 | 1.46 | 0.68 | 0.86 | 1.2 | 14.4
2016 | 164 | 45.46 | 95.44 | 1 | 17.2 | 14.454 | 1755 | 3596 | 125.54 | 12 | 1.29 | 0.78 | 0.93 | 3.6 | 590.4
2017 | 552 | 111.2 | 29.23 | 0.56 | 41.76 | 26.5176 | 2744 | 3606 | 16.7 | 25.6 | 1.61 | 0.62 | 0.75 | 7.68 | 4239.36
2018 | 20 | 15.31 | 108.43 | 1 | 7.21 | 5.0475 | 5803 | 3596 | 123.69 | 4 | 1.55 | 0.64 | 0.91 | 1.2 | 24
2019 | 24 | 19.31 | 90 | 0.81 | 8.25 | 5.5293 | 407 | 3597 | 104.04 | 4 | 1.81 | 0.55 | 0.86 | 1.2 | 28.8
2020 | 15668 | 553.55 | 46.65 | 0.64 | 218.08 | 141.2772 | 5485 | 3676 | 35.29 | 104.79 | 2.1 | 0.48 | 0.94 | 31.437 | 492554.916
2021 | 14612 | 484.7 | 45.98 | 0.78 | 154.83 | 136.4332 | 7070 | 3652 | 28.55 | 140.01 | 1.09 | 0.92 | 0.95 | 42.003 | 613747.836
2022 | 120 | 41.46 | 86.79 | 0.88 | 15.62 | 12.3639 | 3864 | 3608 | 50.19 | 10 | 1.38 | 0.72 | 0.91 | 3 | 360
2023 | 12 | 11.31 | 135 | 1 | 5.66 | 3.9098 | 6835 | 3602 | 135 | 4 | 1.46 | 0.68 | 0.86 | 1.2 | 14.4
2024 | 52 | 24.97 | 140.73 | 1 | 11.31 | 8.1389 | 6873 | 3602 | 135 | 8 | 1.45 | 0.69 | 0.9 | 2.4 | 124.8
2025 | 7452 | 370.68 | 104.21 | 0.68 | 143.02 | 97.432 | 6040 | 3604 | 110.46 | 84 | 1.58 | 0.63 | 0.91 | 25.2 | 187790.4
2026 | 40 | 22.63 | 137.75 | 0.98 | 10 | 7.1383 | 6870 | 3605 | 143.13 | 7.07 | 1.33 | 0.75 | 0.8 | 2.121 | 84.84
2027 | 2552 | 208.37 | 109.28 | 0.74 | 77.2 | 57.0172 | 2567 | 3608 | 126.57 | 48.29 | 1.48 | 0.68 | 0.94 | 14.487 | 36970.824
2028 | 164 | 45.46 | 58.7 | 1 | 17.2 | 14.454 | 5003 | 3616 | 54.46 | 14 | 1.03 | 0.97 | 0.93 | 4.2 | 688.8
2029 | 128 | 45.94 | 114.49 | 0.76 | 18.97 | 12.7694 | 3189 | 3612 | 108.43 | 10.73 | 1.88 | 0.53 | 0.81 | 3.219 | 412.032
2030 | 84 | 32.97 | 0 | 0.97 | 12.81 | 10.3444 | 8082 | 3613 | 141.34 | 10 | 1.13 | 0.89 | 0.91 | 3 | 252
2031 | 496 | 85.74 | 34.78 | 0.85 | 32.25 | 25.1366 | 3130 | 3627 | 29.74 | 24.8 | 1.33 | 0.75 | 0.9 | 7.44 | 3690.24
2032 | 760 | 106.23 | 161.92 | 0.85 | 40.25 | 31.1152 | 4304 | 3617 | 153.43 | 30 | 1.33 | 0.75 | 0.92 | 9 | 6840
2033 | 208 | 52.28 | 133.61 | 0.96 | 18.87 | 16.2778 | 572 | 3619 | 122.01 | 16 | 1.12 | 0.89 | 0.91 | 4.8 | 998.4
2034 | 96 | 34.63 | 27.95 | 1 | 14.42 | 11.0586 | 7278 | 3624 | 33.69 | 10 | 1.4 | 0.72 | 0.91 | 3 | 288
2035 | 4868 | 287.36 | 119.27 | 0.74 | 101.39 | 78.7482 | 1756 | 3621 | 104.86 | 81.23 | 1.17 | 0.86 | 0.89 | 24.369 | 118628.292
2036 | 72 | 29.46 | 45 | 1 | 12.81 | 9.577 | 4459 | 3625 | 38.66 | 8.49 | 1.53 | 0.65 | 0.88 | 2.547 | 183.384
2037 | 228 | 57.94 | 77.88 | 0.85 | 21.54 | 17.0425 | 4576 | 3631 | 68.2 | 15.38 | 1.49 | 0.67 | 0.86 | 4.614 | 1051.992
2038 | 108 | 37.46 | 134.25 | 0.97 | 15.62 | 11.7294 | 2930 | 3622 | 140.19 | 11.31 | 1.35 | 0.74 | 0.89 | 3.393 | 366.444
2039 | 28 | 16.97 | 90 | 1 | 7.21 | 5.9723 | 3331 | 3623 | 123.69 | 6 | 1.07 | 0.94 | 0.88 | 1.8 | 50.4
2040 | 76 | 32.28 | 122.91 | 0.92 | 14.42 | 9.8395 | 3850 | 3623 | 123.69 | 8.49 | 1.85 | 0.54 | 0.84 | 2.547 | 193.572
2041 | 36 | 19.8 | 159.7 | 1 | 8.94 | 6.772 | 7300 | 3623 | 153.43 | 6 | 1.34 | 0.75 | 0.86 | 1.8 | 64.8
2042 | 36 | 20.97 | 26.57 | 1 | 10 | 6.772 | 1625 | 3629 | 36.87 | 6 | 1.82 | 0.55 | 0.86 | 1.8 | 64.8
2043 | 176 | 49.94 | 82.24 | 0.89 | 20.4 | 14.9734 | 7596 | 3639 | 78.69 | 12 | 1.56 | 0.64 | 0.9 | 3.6 | 633.6
2044 | 128 | 41.46 | 3.74 | 0.94 | 16.12 | 12.7694 | 4920 | 3635 | 29.74 | 12 | 1.32 | 0.76 | 0.88 | 3.6 | 460.8
2045 | 840 | 110.43 | 69.3 | 0.87 | 41.62 | 32.7118 | 5967 | 3648 | 54.78 | 28 | 1.32 | 0.76 | 0.94 | 8.4 | 7056
2046 | 36 | 22.63 | 135 | 0.88 | 11.31 | 6.772 | 1023 | 3631 | 135 | 5.66 | 2.42 | 0.41 | 0.75 | 1.698 | 61.128
2047 | 132 | 41.46 | 33.48 | 0.97 | 17.2 | 12.9674 | 6374 | 3636 | 35.54 | 12 | 1.43 | 0.7 | 0.92 | 3.6 | 475.2
2048 | 112 | 36.28 | 90 | 1 | 13.42 | 11.9447 | 5095 | 3632 | 116.57 | 12 | 1.02 | 0.98 | 0.9 | 3.6 | 403.2
2049 | 412 | 79.4 | 126.17 | 0.82 | 31.62 | 22.9094 | 5925 | 3634 | 124.7 | 17.75 | 1.9 | 0.53 | 0.89 | 5.325 | 2193.9
2050 | 248 | 60.77 | 123.92 | 0.84 | 22.8 | 17.7742 | 7741 | 3635 | 127.87 | 17.75 | 1.18 | 0.85 | 0.87 | 5.325 | 1320.6
2051 | 160 | 45.94 | 137.05 | 0.95 | 17.89 | 14.2766 | 8471 | 3636 | 153.43 | 13.87 | 1.31 | 0.76 | 0.88 | 4.161 | 665.76
2052 | 6152 | 305.71 | 140.29 | 0.83 | 99.86 | 88.5265 | 6216 | 3642 | 147.26 | 86.55 | 1.19 | 0.84 | 0.94 | 25.965 | 159736.68
2053 | 152 | 45.94 | 116.75 | 0.91 | 17.09 | 13.9151 | 4559 | 3636 | 110.56 | 14 | 1.13 | 0.88 | 0.87 | 4.2 | 638.4
2054 | 52 | 23.8 | 45 | 1 | 10 | 8.1389 | 6467 | 3642 | 36.87 | 8 | 1.16 | 0.86 | 0.9 | 2.4 | 124.8
2055 | 20 | 15.31 | 108.43 | 1 | 7.21 | 5.0475 | 4116 | 3640 | 123.69 | 4 | 1.55 | 0.64 | 0.91 | 1.2 | 24
2056 | 56 | 26.63 | 155.64 | 0.99 | 10.77 | 8.4462 | 1529 | 3642 | 158.2 | 8 | 1.26 | 0.79 | 0.85 | 2.4 | 134.4
2057 | 3872 | 259.36 | 133.99 | 0.72 | 95.6 | 70.2316 | 5054 | 3647 | 142.65 | 54.18 | 1.76 | 0.57 | 0.91 | 16.254 | 62935.488
2058 | 28 | 18.14 | 0 | 1 | 7.21 | 5.9723 | 5437 | 3642 | 123.69 | 6 | 1.07 | 0.94 | 0.88 | 1.8 | 50.4
2059 | 44 | 25.46 | 142.25 | 0.85 | 11.66 | 7.4867 | 8314 | 3642 | 149.04 | 7.07 | 1.6 | 0.63 | 0.76 | 2.121 | 93.324
2060 | 28 | 18.14 | 30.47 | 1 | 8.49 | 5.9723 | 8362 | 3645 | 45 | 6 | 1.38 | 0.72 | 0.88 | 1.8 | 50.4
2061 | 168 | 48.28 | 65.66 | 0.91 | 17.2 | 14.6292 | 4113 | 3643 | 125.54 | 14 | 1.05 | 0.95 | 0.89 | 4.2 | 705.6
2062 | 84 | 36.28 | 118.58 | 0.8 | 15.23 | 10.3444 | 5606 | 3643 | 113.2 | 8.88 | 1.93 | 0.52 | 0.81 | 2.664 | 223.776
2063 | 7012 | 333.22 | 131.41 | 0.79 | 107.81 | 94.5118 | 7384 | 3650 | 130.49 | 96 | 1.05 | 0.95 | 0.93 | 28.8 | 201945.6
2064 | 56 | 26.63 | 3.56 | 0.99 | 10.77 | 8.4462 | 1440 | 3646 | 158.2 | 8 | 1.18 | 0.84 | 0.82 | 2.4 | 134.4
2065 | 24 | 16.97 | 135 | 1 | 7.21 | 5.5293 | 7638 | 3645 | 123.69 | 5.66 | 1.29 | 0.77 | 0.8 | 1.698 | 40.752
2066 | 116 | 39.11 | 139.28 | 0.95 | 16.12 | 12.1561 | 2419 | 3648 | 150.26 | 12 | 1.39 | 0.72 | 0.85 | 3.6 | 417.6
2067 | 120 | 40.28 | 45 | 0.93 | 15.62 | 12.3639 | 8015 | 3654 | 39.81 | 12 | 1.26 | 0.8 | 0.86 | 3.6 | 432
2068 | 32 | 20.97 | 109.33 | 0.91 | 8.94 | 6.3847 | 973 | 3651 | 116.57 | 6 | 1.61 | 0.62 | 0.8 | 1.8 | 57.6
2069 | 144 | 43.11 | 69.68 | 0.97 | 16.12 | 13.544 | 4350 | 3658 | 60.26 | 13.91 | 1.15 | 0.87 | 0.88 | 4.173 | 600.912
2070 | 52 | 24.97 | 39.27 | 1 | 11.31 | 8.1389 | 6503 | 3655 | 45 | 8 | 1.45 | 0.69 | 0.9 | 2.4 | 124.8
2071 | 124 | 38.63 | 43.69 | 1 | 15.62 | 12.5683 | 5878 | 3659 | 39.81 | 12 | 1.2 | 0.84 | 0.94 | 3.6 | 446.4
2072 | 724 | 101.54 | 38.7 | 0.88 | 38.42 | 30.3693 | 5316 | 3671 | 51.34 | 25.46 | 1.46 | 0.68 | 0.92 | 7.638 | 5529.912
2073 | 628 | 103.88 | 47.25 | 0.73 | 41.04 | 28.2843 | 7684 | 3671 | 43.03 | 24.04 | 1.83 | 0.55 | 0.89 | 7.212 | 4529.136
2074 | 32 | 18.14 | 135 | 1 | 8.49 | 6.3847 | 1275 | 3659 | 135 | 6 | 1.23 | 0.81 | 0.94 | 1.8 | 57.6
2075 | 8648 | 406.48 | 77.41 | 0.66 | 129.69 | 104.9598 | 4451 | 3659 | 107.04 | 92.65 | 1.5 | 0.67 | 0.87 | 27.795 | 240371.16
2076 | 24 | 15.31 | 0 | 1 | 7.21 | 5.5293 | 7502 | 3659 | 146.31 | 4 | 1.5 | 0.67 | 1 | 1.2 | 28.8
2077 | 432 | 81.74 | 42.02 | 0.81 | 31.62 | 23.4589 | 5256 | 3673 | 55.3 | 21.21 | 1.54 | 0.65 | 0.87 | 6.363 | 2748.816
2078 | 5608 | 312.53 | 72.87 | 0.72 | 110.63 | 84.5219 | 4608 | 3715 | 77.47 | 63.2 | 1.81 | 0.55 | 0.93 | 18.96 | 106327.68
2079 | 216 | 52.28 | 117.96 | 0.99 | 18.87 | 16.5879 | 7492 | 3661 | 122.01 | 16 | 1.07 | 0.93 | 0.93 | 4.8 | 1036.8
2080 | 2144 | 174.99 | 177.25 | 0.88 | 60.93 | 52.261 | 4342 | 3669 | 156.8 | 48.51 | 1.21 | 0.83 | 0.94 | 14.553 | 31201.632
2081 | 836 | 109.74 | 80.03 | 0.87 | 39.4 | 32.6338 | 8044 | 3681 | 66.04 | 30 | 1.25 | 0.8 | 0.92 | 9 | 7524
2082 | 32 | 18.14 | 45 | 1 | 8.49 | 6.3847 | 715 | 3669 | 45 | 6 | 1.23 | 0.81 | 0.94 | 1.8 | 57.6
2083 | 252 | 59.6 | 162.4 | 0.89 | 24.17 | 17.917 | 2405 | 3667 | 155.56 | 16 | 1.5 | 0.67 | 0.88 | 4.8 | 1209.6
2084 | 16 | 11.31 | 0 | 1 | 5.66 | 4.5147 | 4741 | 3666 | 135 | 4 | 1 | 1 | 1 | 1.2 | 19.2
2085 | 68 | 30.63 | 80.67 | 0.91 | 12.65 | 9.3072 | 2550 | 3673 | 71.57 | 8 | 1.43 | 0.7 | 0.87 | 2.4 | 163.2
2086 | 112 | 39.8 | 71.92 | 0.89 | 16.12 | 11.9447 | 313 | 3676 | 60.26 | 10 | 1.45 | 0.69 | 0.89 | 3 | 336
2087 | 92 | 33.46 | 70.86 | 1 | 13.42 | 10.8258 | 3061 | 3675 | 63.43 | 10 | 1.31 | 0.76 | 0.88 | 3 | 276
2088 | 1480 | 154.02 | 6.11 | 0.78 | 59.23 | 43.4206 | 5262 | 3675 | 168.31 | 34.93 | 1.68 | 0.59 | 0.92 | 10.479 | 15508.92
2089 | 140 | 44.77 | 24.99 | 0.88 | 17.2 | 13.3545 | 7935 | 3675 | 35.54 | 13.42 | 1.31 | 0.76 | 0.85 | 4.026 | 563.64
2090 | 24 | 15.31 | 90 | 1 | 7.21 | 5.5293 | 8136 | 3669 | 123.69 | 4 | 1.5 | 0.67 | 1 | 1.2 | 28.8
2091 | 160 | 49.46 | 77.59 | 0.82 | 18.87 | 14.2766 | 4008 | 3678 | 57.99 | 14 | 1.35 | 0.74 | 0.86 | 4.2 | 672
2092 | 204 | 51.11 | 6.35 | 0.98 | 19.7 | 16.1206 | 4594 | 3675 | 23.96 | 14 | 1.25 | 0.8 | 0.91 | 4.2 | 856.8
2093 | 12 | 14.14 | 28.15 | 0.75 | 7.21 | 3.9098 | 2546 | 3673 | 33.69 | 3.58 | 2.7 | 0.37 | 0.67 | 1.074 | 12.888
2094 | 1064 | 136.85 | 58.25 | 0.71 | 45.61 | 36.8159 | 4254 | 3693 | 74.74 | 36.51 | 1.35 | 0.74 | 0.82 | 10.953 | 11653.992
2095 | 180 | 49.94 | 116.06 | 0.91 | 20.59 | 15.1426 | 6714 | 3671 | 119.05 | 13.28 | 1.65 | 0.61 | 0.89 | 3.984 | 717.12
2096 | 88 | 35.11 | 2.87 | 0.9 | 12.81 | 10.5878 | 752 | 3673 | 141.34 | 11.31 | 1.12 | 0.9 | 0.8 | 3.393 | 298.584
2097 | 108 | 38.14 | 93.8 | 0.93 | 16.12 | 11.7294 | 5132 | 3672 | 119.74 | 8 | 1.74 | 0.57 | 0.98 | 2.4 | 259.2
2098 | 36 | 23.8 | 148.28 | 0.8 | 11.66 | 6.772 | 2616 | 3674 | 149.04 | 5.66 | 2.33 | 0.43 | 0.82 | 1.698 | 61.128
2099 | 136 | 44.77 | 91.23 | 0.85 | 16.49 | 13.1624 | 8667 | 3676 | 104.04 | 13.73 | 1.25 | 0.8 | 0.8 | 4.119 | 560.184
2100 | 128 | 43.11 | 161.04 | 0.87 | 17.09 | 12.7694 | 1114 | 3682 | 159.44 | 11.64 | 1.56 | 0.64 | 0.84 | 3.492 | 446.976
2101 | 12 | 11.31 | 45 | 1 | 5.66 | 3.9098 | 8106 | 3685 | 45 | 4 | 1.46 | 0.68 | 0.86 | 1.2 | 14.4
2102 | 268 | 71.6 | 172.2 | 0.66 | 31.05 | 18.477 | 1634 | 3687 | 165.07 | 12 | 2.88 | 0.35 | 0.88 | 3.6 | 964.8
2103 | 136 | 42.63 | 50.17 | 0.94 | 18.44 | 13.1624 | 211 | 3696 | 49.4 | 12 | 1.47 | 0.68 | 0.92 | 3.6 | 489.6
2104 | 32 | 19.31 | 0 | 1 | 8.94 | 6.3847 | 3149 | 3689 | 153.43 | 4 | 2 | 0.5 | 1 | 1.2 | 38.4
2105 | 28 | 18.14 | 90 | 1 | 7.21 | 5.9723 | 8202 | 3689 | 123.69 | 6 | 1.07 | 0.94 | 0.88 | 1.8 | 50.4
2106 | 468 | 83.4 | 122.28 | 0.85 | 31.3 | 24.4168 | 5218 | 3690 | 116.57 | 22.63 | 1.31 | 0.76 | 0.88 | 6.789 | 3177.252
2107 | 16 | 11.31 | 0 | 1 | 5.66 | 4.5147 | 6505 | 3690 | 135 | 4 | 1 | 1 | 1 | 1.2 | 19.2
2108 | 108 | 36.28 | 142.8 | 1 | 15.62 | 11.7294 | 6818 | 3693 | 129.81 | 11.31 | 1.43 | 0.7 | 0.89 | 3.393 | 366.444
2109 | 140 | 45.46 | 4.66 | 0.85 | 18.97 | 13.3545 | 6306 | 3699 | 18.43 | 10 | 1.77 | 0.57 | 0.9 | 3 | 420
2110 | 13048 | 449.67 | 166.37 | 0.81 | 154.64 | 128.925 | 4078 | 3727 | 174.81 | 114.36 | 1.3 | 0.77 | 0.95 | 34.308 | 447650.784
2111 | 996 | 215.76 | 21.34 | 0.27 | 50 | 35.6201 | 4146 | 3702 | 163.74 | 39.22 | 1.37 | 0.73 | 0.68 | 11.766 | 11718.936
2112 | 20 | 15.31 | 71.57 | 1 | 7.21 | 5.0475 | 4780 | 3700 | 56.31 | 4 | 1.55 | 0.64 | 0.91 | 1.2 | 24
2113 | 340 | 70.91 | 30.63 | 0.85 | 26.08 | 20.8116 | 321 | 3709 | 32.47 | 19.8 | 1.34 | 0.75 | 0.89 | 5.94 | 2019.6
2114 | 1556 | 164.17 | 152.01 | 0.73 | 67.23 | 44.5215 | 3444 | 3701 | 149.62 | 33.99 | 2.09 | 0.48 | 0.92 | 10.197 | 15866.532
2115 | 12 | 14.14 | 28.15 | 0.75 | 7.21 | 3.9098 | 802 | 3703 | 33.69 | 3.58 | 2.7 | 0.37 | 0.67 | 1.074 | 12.888
2116 | 268 | 63.6 | 96.53 | 0.83 | 22.36 | 18.477 | 3295 | 3701 | 100.3 | 18 | 1.27 | 0.79 | 0.86 | 5.4 | 1447.2
2117 | 56 | 24.97 | 90 | 1 | 10 | 8.4462 | 5685 | 3703 | 126.87 | 8 | 1.02 | 0.98 | 0.93 | 2.4 | 134.4
2118 | 100 | 45.94 | 33.15 | 0.6 | 17.2 | 11.2867 | 3823 | 3709 | 35.54 | 9.98 | 2.02 | 0.5 | 0.76 | 2.994 | 299.4
2119 | 44 | 23.8 | 149.71 | 0.98 | 10 | 7.4867 | 5308 | 3704 | 126.87 | 7.16 | 1.45 | 0.69 | 0.81 | 2.148 | 94.512
2120 | 64 | 28.97 | 83.85 | 0.96 | 11.66 | 9.0293 | 7267 | 3704 | 120.96 | 8 | 1.48 | 0.68 | 0.89 | 2.4 | 153.6
2121 | 32 | 18.14 | 135 | 1 | 8.49 | 6.3847 | 2974 | 3705 | 135 | 6 | 1.23 | 0.81 | 0.94 | 1.8 | 57.6
2122 | 324 | 97.05 | 41.71 | 0.43 | 34.06 | 20.316 | 4383 | 3719 | 40.24 | 18.18 | 2.01 | 0.5 | 0.75 | 5.454 | 1767.096
2123 | 20 | 14.14 | 18.43 | 1 | 7.21 | 5.0475 | 7243 | 3711 | 33.69 | 4 | 1.55 | 0.64 | 0.91 | 1.2 | 24
2124 | 212 | 73.74 | 133.48 | 0.49 | 32.8 | 16.4336 | 7861 | 3709 | 142.43 | 12.04 | 2.84 | 0.35 | 0.74 | 3.612 | 765.744
2125 | 10632 | 422.19 | 144.65 | 0.75 | 150.33 | 116.3785 | 5390 | 3715 | 139.32 | 107.22 | 1.4 | 0.72 | 0.92 | 32.166 | 341988.912
2126 | 24480 | 712.26 | 127.58 | 0.61 | 229.38 | 176.5919 | 1723 | 3731 | 137.83 | 168.29 | 1.34 | 0.75 | 0.89 | 50.487 | 1235921.76
2127 | 268 | 64.08 | 61.85 | 0.82 | 24.41 | 18.477 | 2644 | 3722 | 55.01 | 16.99 | 1.5 | 0.67 | 0.85 | 5.097 | 1365.996
2128 | 1556 | 166.31 | 148.94 | 0.71 | 66.24 | 44.5215 | 6362 | 3719 | 151.11 | 35.67 | 1.92 | 0.52 | 0.91 | 10.701 | 16650.756
2129 | 88 | 35.11 | 86.94 | 0.9 | 13.42 | 10.5878 | 4950 | 3721 | 63.43 | 11.31 | 1.2 | 0.83 | 0.8 | 3.393 | 298.584
2130 | 12 | 11.31 | 45 | 1 | 5.66 | 3.9098 | 1398 | 3719 | 45 | 4 | 1.46 | 0.68 | 0.86 | 1.2 | 14.4
2131 | 948 | 119.2 | 131.41 | 0.84 | 43.27 | 34.7512 | 6974 | 3723 | 146.31 | 31.11 | 1.4 | 0.71 | 0.92 | 9.333 | 8847.684
2132 | 100 | 34.63 | 65.03 | 1 | 14.42 | 11.2867 | 6687 | 3725 | 56.31 | 10 | 1.31 | 0.76 | 0.93 | 3 | 300
2133 | 100 | 35.8 | 4.35 | 0.98 | 15.23 | 11.2867 | 8865 | 3722 | 23.2 | 8 | 1.71 | 0.59 | 0.94 | 2.4 | 240
2134 | 20 | 14.14 | 161.57 | 1 | 7.21 | 5.0475 | 3053 | 3721 | 146.31 | 4 | 1.55 | 0.64 | 0.91 | 1.2 | 24
2135 | 48 | 24.97 | 99.42 | 0.97 | 10.77 | 7.8196 | 2819 | 3722 | 111.8 | 6 | 1.58 | 0.63 | 0.89 | 1.8 | 86.4
2136 | 8104 | 366.11 | 156.7 | 0.76 | 136.24 | 101.605 | 5926 | 3724 | 139.76 | 85.19 | 1.45 | 0.69 | 0.94 | 25.557 | 207113.928
2137 | 44 | 22.14 | 74.93 | 1 | 10 | 7.4867 | 8281 | 3727 | 53.13 | 6 | 1.37 | 0.73 | 0.96 | 1.8 | 79.2
2138 | 172 | 70.43 | 8.5 | 0.44 | 22.8 | 14.8023 | 3557 | 3729 | 15.26 | 16 | 1.72 | 0.58 | 0.67 | 4.8 | 825.6
2139 | 16 | 11.31 | 0 | 1 | 5.66 | 4.5147 | 3702 | 3725 | 135 | 4 | 1 | 1 | 1 | 1.2 | 19.2
2140 | 2408 | 187.48 | 105.24 | 0.86 | 63.81 | 55.3852 | 7056 | 3735 | 122.2 | 52.87 | 1.21 | 0.82 | 0.93 | 15.861 | 38193.288
2141 | 1388 | 173.14 | 121.75 | 0.58 | 72.47 | 42.0494 | 8029 | 3733 | 129.4 | 25.25 | 3.08 | 0.33 | 0.88 | 7.575 | 10514.1
2142 | 4796 | 274.39 | 157.13 | 0.8 | 89.84 | 78.1636 | 3112 | 3766 | 16.82 | 78.71 | 1.05 | 0.95 | 0.93 | 23.613 | 113247.948
2143 | 164 | 51.11 | 77.13 | 0.79 | 20.88 | 14.454 | 5293 | 3745 | 73.3 | 12 | 1.8 | 0.56 | 0.86 | 3.6 | 590.4
2144 | 36 | 19.31 | 0 | 1 | 8.49 | 6.772 | 2442 | 3736 | 135 | 6 | 1 | 1 | 1 | 1.8 | 64.8
2145 | 1812 | 161.82 | 148.66 | 0.87 | 56.6 | 48.0446 | 3510 | 3736 | 122.01 | 43.31 | 1.31 | 0.76 | 0.93 | 12.993 | 23543.316
2146 | 324 | 69.25 | 20.07 | 0.85 | 26.83 | 20.316 | 4412 | 3744 | 26.57 | 18 | 1.52 | 0.66 | 0.91 | 5.4 | 1749.6
2147 | 96 | 42.14 | 94.33 | 0.68 | 18.97 | 11.0586 | 6828 | 3738 | 108.43 | 6 | 3.08 | 0.32 | 0.94 | 1.8 | 172.8
2148 | 100 | 36.28 | 144.77 | 0.95 | 14.42 | 11.2867 | 6551 | 3739 | 123.69 | 11.09 | 1.37 | 0.73 | 0.86 | 3.327 | 332.7
2149 | 52108 | 956.03 | 130.51 | 0.72 | 336.89 | 257.6424 | 2506 | 3747 | 125.58 | 220.97 | 1.65 | 0.61 | 0.95 | 66.291 | 3454291.428
2150 | 148 | 45.94 | 147.7 | 0.88 | 18.87 | 13.7308 | 3851 | 3743 | 147.99 | 12.2 | 1.66 | 0.6 | 0.87 | 3.66 | 541.68
2151 | 188 | 51.11 | 29.7 | 0.9 | 18.87 | 15.4755 | 612 | 3748 | 32.01 | 15.81 | 1.2 | 0.83 | 0.87 | 4.743 | 891.684
2152 | 28 | 16.97 | 135 | 1 | 8.49 | 5.9723 | 8760 | 3744 | 135 | 5.66 | 1.6 | 0.63 | 0.88 | 1.698 | 47.544
2153 | 76 | 29.46 | 135 | 1 | 11.66 | 9.8395 | 5092 | 3746 | 120.96 | 9.9 | 1.16 | 0.86 | 0.88 | 2.97 | 225.72
2154 | 608 | 99.4 | 14.54 | 0.77 | 36.88 | 27.8302 | 1327 | 3749 | 167.47 | 23.57 | 1.66 | 0.6 | 0.88 | 7.071 | 4299.168
2155 | 72 | 28.97 | 90 | 1 | 11.66 | 9.577 | 7193 | 3747 | 120.96 | 8 | 1.25 | 0.8 | 0.95 | 2.4 | 172.8
2156 | 1940 | 188.17 | 91.83 | 0.69 | 74.43 | 49.7125 | 5517 | 3785 | 83.83 | 34 | 2.17 | 0.46 | 0.93 | 10.2 | 19788
2157 | 212 | 60.28 | 89.71 | 0.73 | 24.74 | 16.4336 | 4765 | 3749 | 104.04 | 12 | 2.26 | 0.44 | 0.86 | 3.6 | 763.2
2158 | 16 | 15.31 | 58.28 | 0.86 | 7.21 | 4.5147 | 3359 | 3754 | 56.31 | 4 | 2.03 | 0.49 | 0.8 | 1.2 | 19.2
2159 | 140 | 47.11 | 119.49 | 0.79 | 20 | 13.3545 | 931 | 3753 | 126.87 | 10.73 | 2 | 0.5 | 0.85 | 3.219 | 450.66
2160 | 2092 | 187.28 | 158.4 | 0.75 | 69.57 | 51.6233 | 5553 | 3764 | 161.57 | 47.8 | 1.43 | 0.7 | 0.9 | 14.34 | 29999.28
2161 | 36 | 20.97 | 159.7 | 1 | 8.94 | 6.772 | 6647 | 3754 | 153.43 | 6 | 1.34 | 0.75 | 0.86 | 1.8 | 64.8
2162 | 288 | 68.77 | 66.99 | 0.77 | 27.78 | 19.1541 | 4543 | 3766 | 59.74 | 16.1 | 1.87 | 0.53 | 0.87 | 4.83 | 1391.04
2163 | 2416 | 194.79 | 110.89 | 0.8 | 64.62 | 55.4771 | 1863 | 3755 | 111.8 | 52.47 | 1.27 | 0.79 | 0.92 | 15.741 | 38030.256
2164 | 24 | 19.31 | 108.43 | 0.81 | 8.94 | 5.5293 | 8535 | 3756 | 116.57 | 4 | 2.08 | 0.48 | 0.86 | 1.2 | 28.8
2165 | 664 | 116.85 | 66.7 | 0.61 | 38.63 | 29.0837 | 3155 | 3767 | 21.25 | 29.7 | 1.4 | 0.72 | 0.79 | 8.91 | 5916.24
2166 | 368 | 72.08 | 37.29 | 0.89 | 25.61 | 21.6516 | 8772 | 3768 | 51.34 | 21.91 | 1.21 | 0.83 | 0.89 | 6.573 | 2418.864
2167 | 180 | 51.8 | 2.17 | 0.84 | 20.88 | 15.1426 | 5588 | 3765 | 16.7 | 10 | 1.87 | 0.54 | 0.95 | 3 | 540
2168 | 464 | 79.4 | 74.98 | 0.92 | 30.59 | 24.3122 | 7256 | 3775 | 78.69 | 22 | 1.34 | 0.75 | 0.92 | 6.6 | 3062.4
2169 | 3960 | 278.88 | 37.23 | 0.64 | 108.98 | 71.0252 | 4180 | 3801 | 47.23 | 59.4 | 1.91 | 0.52 | 0.89 | 17.82 | 70567.2
2170 | 220 | 57.94 | 44.08 | 0.82 | 24.08 | 16.7408 | 8264 | 3770 | 41.63 | 15.56 | 1.62 | 0.62 | 0.87 | 4.668 | 1026.96
2171 | 656 | 104.08 | 61.3 | 0.76 | 40 | 28.9079 | 7264 | 3779 | 53.13 | 25.63 | 1.49 | 0.67 | 0.9 | 7.689 | 5043.984
2172 | 364 | 73.94 | 88.6 | 0.84 | 27.78 | 21.5336 | 8024 | 3765 | 120.26 | 16 | 1.57 | 0.64 | 0.93 | 4.8 | 1747.2
2173 | 17996 | 539.45 | 156.57 | 0.78 | 186.47 | 151.4095 | 6163 | 3768 | 141.53 | 140 | 1.34 | 0.74 | 0.96 | 42 | 755832
2174 | 36 | 19.31 | 0 | 1 | 8.49 | 6.772 | 4703 | 3767 | 135 | 6 | 1 | 1 | 1 | 1.8 | 64.8
2175 | 56 | 26.14 | 35.51 | 1 | 11.31 | 8.4462 | 2904 | 3772 | 45 | 8 | 1.24 | 0.81 | 0.93 | 2.4 | 134.4
2176 | 40 | 20.97 | 26.57 | 1 | 10 | 7.1383 | 5846 | 3771 | 36.87 | 6 | 1.55 | 0.64 | 0.91 | 1.8 | 72
2177 | 48 | 22.63 | 0 | 1 | 8.94 | 7.8196 | 1249 | 3769 | 116.57 | 8 | 1 | 1 | 0.86 | 2.4 | 115.2
2178 | 1180 | 132.85 | 120.87 | 0.84 | 44.72 | 38.7709 | 6469 | 3770 | 116.57 | 39.21 | 1.05 | 0.95 | 0.9 | 11.763 | 13880.34
2179 | 140 | 44.77 | 49.16 | 0.88 | 18.87 | 13.3545 | 6838 | 3778 | 57.99 | 11.31 | 1.81 | 0.55 | 0.85 | 3.393 | 475.02
2180 | 16008 | 495.73 | 43.59 | 0.82 | 169.8 | 142.8018 | 2610 | 3841 | 43.09 | 126.56 | 1.31 | 0.77 | 0.97 | 37.968 | 607791.744
2181 | 80 | 33.46 | 116.84 | 0.9 | 13.42 | 10.0951 | 4555 | 3772 | 116.57 | 9.84 | 1.44 | 0.69 | 0.85 | 2.952 | 236.16
2182 | 76 | 30.14 | 167.18 | 1 | 12.81 | 9.8395 | 7016 | 3772 | 141.34 | 8 | 1.27 | 0.79 | 0.97 | 2.4 | 182.4
2183 | 72 | 31.8 | 146.75 | 0.89 | 14.14 | 9.577 | 1718 | 3773 | 135 | 9.22 | 1.54 | 0.65 | 0.86 | 2.766 | 199.152
2184 | 32 | 18.14 | 45 | 1 | 8.49 | 6.3847 | 6073 | 3778 | 45 | 6 | 1.23 | 0.81 | 0.94 | 1.8 | 57.6
2185 | 52 | 24.97 | 14.87 | 1 | 11.66 | 8.1389 | 5312 | 3779 | 30.96 | 6 | 1.74 | 0.58 | 0.93 | 1.8 | 93.6
2186 | 180 | 51.11 | 56.84 | 0.87 | 18.44 | 15.1426 | 6780 | 3786 | 139.4 | 16 | 1.06 | 0.95 | 0.87 | 4.8 | 864
2187 | 240 | 64.77 | 170.62 | 0.72 | 26 | 17.4852 | 3934 | 3785 | 157.38 | 14 | 1.61 | 0.62 | 0.83 | 4.2 | 1008
2188 | 764 | 106.71 | 160.39 | 0.84 | 37.36 | 31.1969 | 7252 | 3793 | 164.48 | 29.73 | 1.23 | 0.82 | 0.91 | 8.919 | 6814.116
2189 | 16 | 11.31 | 0 | 1 | 5.66 | 4.5147 | 3128 | 3786 | 135 | 4 | 1 | 1 | 1 | 1.2 | 19.2
2190 | 36 | 19.31 | 0 | 1 | 8.49 | 6.772 | 6654 | 3788 | 135 | 6 | 1 | 1 | 1 | 1.8 | 64.8
2191 | 148 | 48.28 | 65.23 | 0.8 | 21.63 | 13.7308 | 1650 | 3798 | 56.31 | 11.14 | 2.18 | 0.46 | 0.88 | 3.342 | 494.616
2192 | 36 | 20.97 | 20.3 | 1 | 8.94 | 6.772 | 1732 | 3791 | 26.57 | 6 | 1.34 | 0.75 | 0.86 | 1.8 | 64.8
2193 | 1372 | 152.37 | 24.51 | 0.74 | 58.31 | 41.8063 | 1876 | 3808 | 30.96 | 36.88 | 1.62 | 0.62 | 0.9 | 11.064 | 15179.808
2194 | 268 | 61.94 | 142.21 | 0.88 | 24.08 | 18.477 | 2322 | 3790 | 131.63 | 18 | 1.28 | 0.78 | 0.91 | 5.4 | 1447.2
2195 | 64 | 28.28 | 127.41 | 1 | 11.66 | 9.0293 | 5606 | 3791 | 120.96 | 8.49 | 1.32 | 0.76 | 0.82 | 2.547 | 163.008
2196 | 88 | 32.97 | 150.55 | 1 | 14.14 | 10.5878 | 8528 | 3793 | 135 | 10 | 1.21 | 0.83 | 0.94 | 3 | 264
2197 | 80 | 32.97 | 108.43 | 0.92 | 14.42 | 10.0951 | 6836 | 3794 | 123.69 | 8 | 1.55 | 0.64 | 0.91 | 2.4 | 192
2198 | 504 | 87.4 | 151.82 | 0.83 | 28.64 | 25.3385 | 1477 | 3796 | 102.09 | 26.87 | 1.04 | 0.96 | 0.87 | 8.061 | 4062.744
2199 | 100 | 35.8 | 20.9 | 0.98 | 14.42 | 11.2867 | 7288 | 3801 | 33.69 | 10 | 1.36 | 0.73 | 0.91 | 3 | 300
2200 | 2084 | 190.51 | 78.86 | 0.72 | 66.03 | 51.5245 | 1313 | 3825 | 54.87 | 50.98 | 1.21 | 0.83 | 0.89 | 15.294 | 31872.696
2201 | 2184 | 182.31 | 169.71 | 0.83 | 62.1 | 52.7462 | 8253 | 3817 | 14.93 | 49.21 | 1.26 | 0.79 | 0.94 | 14.763 | 32242.392
2202 | 428 | 76.77 | 16.21 | 0.91 | 28.84 | 23.35 | 854 | 3807 | 33.69 | 20 | 1.29 | 0.78 | 0.93 | 6 | 2568
2203 | 192 | 52.28 | 77.81 | 0.88 | 20 | 15.6392 | 4956 | 3806 | 36.87 | 15.78 | 1.02 | 0.98 | 0.88 | 4.734 | 908.928
2204 | 1472 | 152.37 | 97.38 | 0.8 | 51.92 | 43.3031 | 2179 | 3799 | 105.64 | 40 | 1.25 | 0.8 | 0.92 | 12 | 17664
2205 | 16 | 15.31 | 90 | 0.86 | 6.32 | 4.5147 | 3184 | 3800 | 108.43 | 4 | 1.47 | 0.68 | 0.8 | 1.2 | 19.2
2206 | 16 | 11.31 | 0 | 1 | 5.66 | 4.5147 | 5908 | 3800 | 135 | 4 | 1 | 1 | 1 | 1.2 | 19.2
2207 | 52 | 23.8 | 45 | 1 | 10 | 8.1389 | 6357 | 3805 | 36.87 | 8 | 1.16 | 0.86 | 0.9 | 2.4 | 124.8
2208 | 56 | 30.63 | 113.37 | 0.75 | 12.65 | 8.4462 | 2835 | 3804 | 108.43 | 7.16 | 1.9 | 0.53 | 0.78 | 2.148 | 120.288
2209 | 148 | 47.11 | 10.36 | 0.84 | 17.2 | 13.7308 | 3446 | 3804 | 125.54 | 14 | 1.15 | 0.87 | 0.84 | 4.2 | 621.6
2210 | 664 | 97.05 | 103.39 | 0.89 | 34.53 | 29.0837 | 5328 | 3821 | 79.99 | 28 | 1.23 | 0.81 | 0.9 | 8.4 | 5577.6
2211 | 344 | 75.6 | 104.28 | 0.76 | 31.05 | 20.9336 | 6567 | 3805 | 104.93 | 15.81 | 2.13 | 0.47 | 0.9 | 4.743 | 1631.592
2212 | 952 | 126.71 | 16.74 | 0.75 | 48.7 | 34.8244 | 1411 | 3821 | 19.18 | 30.4 | 1.66 | 0.6 | 0.89 | 9.12 | 8682.24
2213 | 48 | 23.8 | 32.07 | 1 | 10 | 7.8196 | 6023 | 3812 | 36.87 | 8 | 1.28 | 0.78 | 0.86 | 2.4 | 115.2
2214 | 68 | 31.8 | 74.52 | 0.85 | 13.42 | 9.3072 | 2081 | 3819 | 63.43 | 7.59 | 1.97 | 0.51 | 0.83 | 2.277 | 154.836
2215 | 20 | 15.31 | 108.43 | 1 | 7.21 | 5.0475 | 3357 | 3813 | 123.69 | 4 | 1.55 | 0.64 | 0.91 | 1.2 | 24
2216 | 44 | 22.14 | 164.93 | 1 | 10 | 7.4867 | 6512 | 3814 | 143.13 | 6 | 1.37 | 0.73 | 0.96 | 1.8 | 79.2
2217 | 2160 | 194.79 | 174.27 | 0.72 | 65.51 | 52.4556 | 6283 | 3827 | 167.66 | 45.7 | 1.47 | 0.68 | 0.9 | 13.71 | 29613.6
2218 | 92 | 39.11 | 21.49 | 0.76 | 17.89 | 10.8258 | 2285 | 3821 | 26.57 | 8.05 | 2.48 | 0.4 | 0.81 | 2.415 | 222.18
2219 | 88 | 32.28 | 8.523e-14 | 1 | 12.65 | 10.5878 | 2998 | 3818 | 161.57 | 10 | 1.18 | 0.85 | 0.88 | 3 | 264
2220 | 88 | 33.46 | 69.95 | 0.99 | 13.42 | 10.5878 | 3829 | 3824 | 63.43 | 10 | 1.3 | 0.77 | 0.88 | 3 | 264
2221 | 832 | 109.05 | 158.78 | 0.88 | 39.7 | 32.5557 | 5194 | 3820 | 130.91 | 28.24 | 1.45 | 0.69 | 0.92 | 8.472 | 7048.704
2222 | 44 | 22.63 | 18.43 | 1 | 8.94 | 7.4867 | 486 | 3823 | 153.43 | 8 | 1.14 | 0.88 | 0.81 | 2.4 | 105.6
2223 | 5432 | 313.5 | 154.86 | 0.69 | 119.36 | 83.185 | 1281 | 3827 | 148.71 | 64.94 | 1.91 | 0.52 | 0.93 | 19.482 | 105826.224
2224 | 24 | 15.31 | 90 | 1 | 7.21 | 5.5293 | 8300 | 3822 | 123.69 | 4 | 1.5 | 0.67 | 1 | 1.2 | 28.8
2225 | 40 | 22.14 | 90 | 1 | 8.94 | 7.1383 | 6940 | 3823 | 116.57 | 6 | 1.24 | 0.81 | 0.91 | 1.8 | 72
2226 | 24 | 16.97 | 135 | 1 | 7.21 | 5.5293 | 5098 | 3824 | 123.69 | 5.66 | 1.29 | 0.77 | 0.8 | 1.698 | 40.752
2227 | 404 | 80.57 | 30.42 | 0.78 | 30 | 22.6859 | 3714 | 3836 | 36.87 | 19.3 | 1.61 | 0.62 | 0.87 | 5.79 | 2339.16
2228 | 264 | 62.91 | 134.19 | 0.84 | 24.41 | 18.3386 | 1513 | 3829 | 124.99 | 16.97 | 1.54 | 0.65 | 0.85 | 5.091 | 1344.024
2229 | 112 | 38.63 | 59.93 | 0.94 | 15.62 | 11.9447 | 4696 | 3835 | 50.19 | 11.63 | 1.3 | 0.77 | 0.89 | 3.489 | 390.768
2230 | 6264 | 331.65 | 54.4 | 0.72 | 117.39 | 89.3287 | 3996 | 3884 | 66.93 | 75.92 | 1.65 | 0.61 | 0.91 | 22.776 | 142668.864
2231 | 68 | 27.8 | 164.83 | 1 | 11.66 | 9.3072 | 4349 | 3831 | 149.04 | 8 | 1.26 | 0.79 | 0.92 | 2.4 | 163.2
2232 | 3916 | 244.05 | 132.39 | 0.83 | 78.92 | 70.6296 | 5746 | 3869 | 81.25 | 67.17 | 1.09 | 0.92 | 0.94 | 20.151 | 78911.316
2233 | 104 | 36.28 | 54.64 | 0.99 | 14.42 | 11.5102 | 3637 | 3839 | 33.69 | 11.31 | 1.25 | 0.8 | 0.9 | 3.393 | 352.872
2234 | 3948 | 296.53 | 56.26 | 0.56 | 115.38 | 70.9176 | 4334 | 3882 | 56.31 | 65.15 | 2.01 | 0.5 | 0.86 | 19.545 | 77163.66
2235 | 12 | 11.31 | 45 | 1 | 5.66 | 3.9098 | 4575 | 3836 | 45 | 4 | 1.46 | 0.68 | 0.86 | 1.2 | 14.4
2236 | 56 | 24.97 | 90 | 1 | 10 | 8.4462 | 5982 | 3834 | 126.87 | 8 | 1.02 | 0.98 | 0.93 | 2.4 | 134.4
2237 | 236 | 53.94 | 27.67 | 1 | 21.63 | 17.3389 | 2930 | 3843 | 33.69 | 16 | 1.22 | 0.82 | 0.94 | 4.8 | 1132.8
2238 | 60 | 27.8 | 84.12 | 0.98 | 10.77 | 8.7426 | 4048 | 3835 | 111.8 | 8 | 1.19 | 0.84 | 0.88 | 2.4 | 144
2239 | 140 | 43.11 | 71.96 | 0.95 | 17.09 | 13.3545 | 7048 | 3844 | 69.44 | 12 | 1.25 | 0.8 | 0.89 | 3.6 | 504
2240 | 1288 | 160.17 | 76.91 | 0.63 | 59.46 | 40.5063 | 5004 | 3865 | 70.35 | 38 | 1.42 | 0.7 | 0.84 | 11.4 | 14683.2
2241 | 88 | 33.46 | 141.75 | 0.99 | 14.42 | 10.5878 | 6808 | 3837 | 146.31 | 9.9 | 1.49 | 0.67 | 0.88 | 2.97 | 261.36
2242 | 604 | 100.57 | 165.95 | 0.75 | 34.41 | 27.7385 | 2779 | 3840 | 144.46 | 28 | 1.12 | 0.89 | 0.87 | 8.4 | 5073.6
2243 | 72 | 34.63 | 91.58 | 0.75 | 14.56 | 9.577 | 2134 | 3840 | 105.95 | 8 | 1.92 | 0.52 | 0.78 | 2.4 | 172.8
2244 | 80 | 30.63 | 48.51 | 1 | 12.81 | 10.0951 | 4904 | 3845 | 38.66 | 10 | 1.1 | 0.91 | 0.89 | 3 | 240
2245 | 16 | 11.31 | 0 | 1 | 5.66 | 4.5147 | 7007 | 3840 | 135 | 4 | 1 | 1 | 1 | 1.2 | 19.2
2246 | 3924 | 250.19 | 172.4 | 0.79 | 86.58 | 70.7017 | 8794 | 3862 | 173.37 | 67.88 | 1.14 | 0.88 | 0.93 | 20.364 | 79908.336
2247 | 48 | 22.63 | 0 | 1 | 8.94 | 7.8196 | 6007 | 3842 | 116.57 | 8 | 1 | 1 | 0.86 | 2.4 | 115.2
2248 | 652 | 101.05 | 25.51 | 0.8 | 37.95 | 28.8197 | 6621 | 3851 | 18.43 | 26.87 | 1.29 | 0.77 | 0.88 | 8.061 | 5255.772
2249 | 56 | 26.63 | 114.36 | 0.99 | 10.77 | 8.4462 | 5594 | 3843 | 111.8 | 8 | 1.26 | 0.79 | 0.85 | 2.4 | 134.4
2250 | 24 | 15.31 | 90 | 1 | 7.21 | 5.5293 | 6856 | 3844 | 123.69 | 4 | 1.5 | 0.67 | 1 | 1.2 | 28.8
2251 | 5200 | 320.53 | 21.69 | 0.64 | 113.51 | 81.3892 | 3459 | 3877 | 14.28 | 59.84 | 2.04 | 0.49 | 0.89 | 17.952 | 93350.4
2252 | 112 | 39.11 | 148.8 | 0.92 | 16.12 | 11.9447 | 8193 | 3846 | 150.26 | 11.64 | 1.49 | 0.67 | 0.82 | 3.492 | 391.104
2253 | 348 | 82.91 | 76.93 | 0.64 | 32.98 | 21.055 | 6464 | 3864 | 75.96 | 16.98 | 2.39 | 0.42 | 0.78 | 5.094 | 1772.712
2254 | 132 | 42.63 | 92.19 | 0.91 | 17.09 | 12.9674 | 6918 | 3848 | 110.56 | 10 | 1.63 | 0.61 | 0.93 | 3 | 396
2255 | 16 | 15.31 | 58.28 | 0.86 | 7.21 | 4.5147 | 8404 | 3852 | 56.31 | 4 | 2.03 | 0.49 | 0.8 | 1.2 | 19.2
2256 | 20 | 15.31 | 71.57 | 1 | 7.21 | 5.0475 | 1614 | 3853 | 56.31 | 4 | 1.55 | 0.64 | 0.91 | 1.2 | 24
2257 | 168 | 49.94 | 110.85 | 0.85 | 18.97 | 14.6292 | 5666 | 3855 | 108.43 | 14 | 1.26 | 0.79 | 0.86 | 4.2 | 705.6
2258 | 52 | 26.63 | 154.55 | 0.92 | 11.66 | 8.1389 | 4875 | 3859 | 149.04 | 8 | 1.37 | 0.73 | 0.81 | 2.4 | 124.8
2259 | 84 | 43.11 | 99.9 | 0.57 | 17.09 | 10.3444 | 5944 | 3860 | 110.56 | 9.21 | 2.3 | 0.44 | 0.7 | 2.763 | 232.092
2260 | 32 | 18.14 | 135 | 1 | 8.49 | 6.3847 | 5967 | 3863 | 135 | 6 | 1.23 | 0.81 | 0.94 | 1.8 | 57.6
2261 | 16 | 14.14 | 0 | 1 | 6.32 | 4.5147 | 4597 | 3866 | 161.57 | 4 | 1.47 | 0.68 | 0.8 | 1.2 | 19.2
2262 | 44 | 23.8 | 138.97 | 0.98 | 10 | 7.4867 | 5762 | 3865 | 126.87 | 7.07 | 1.45 | 0.69 | 0.85 | 2.121 | 93.324
2263 | 128 | 43.11 | 157.45 | 0.87 | 17.89 | 12.7694 | 4744 | 3868 | 153.43 | 11.63 | 1.71 | 0.59 | 0.86 | 3.489 | 446.592
2264 | 1448 | 152.17 | 37.77 | 0.79 | 57.69 | 42.9486 | 3309 | 3887 | 33.69 | 36.19 | 1.6 | 0.62 | 0.91 | 10.857 | 15720.936
2265 | 404 | 78.23 | 38.7 | 0.83 | 29.73 | 22.6859 | 5703 | 3874 | 19.65 | 21 | 1.29 | 0.77 | 0.86 | 6.3 | 2545.2
2266 | 428 | 84.08 | 108.99 | 0.76 | 34.18 | 23.35 | 8053 | 3867 | 110.56 | 18.78 | 1.89 | 0.53 | 0.9 | 5.634 | 2411.352
2267 | 172 | 49.94 | 30.26 | 0.87 | 20.59 | 14.8023 | 5863 | 3874 | 29.05 | 13.28 | 1.66 | 0.6 | 0.88 | 3.984 | 685.248
2268 | 32 | 18.14 | 135 | 1 | 8.49 | 6.3847 | 2290 | 3876 | 135 | 6 | 1.23 | 0.81 | 0.94 | 1.8 | 57.6
2269 | 240 | 73.74 | 15.94 | 0.55 | 29.12 | 17.4852 | 2292 | 3884 | 15.95 | 16 | 2.02 | 0.5 | 0.71 | 4.8 | 1152
2270 | 1072 | 131.88 | 22.98 | 0.77 | 47.41 | 36.9541 | 4406 | 3894 | 27.65 | 31.87 | 1.42 | 0.71 | 0.91 | 9.561 | 10249.392
2271 | 1328 | 143.2 | 173.1 | 0.81 | 55.32 | 41.1305 | 6920 | 3882 | 167.47 | 34 | 1.68 | 0.6 | 0.92 | 10.2 | 13545.6
2272 | 88 | 32.28 | 122.81 | 1 | 12.81 | 10.5878 | 4533 | 3880 | 128.66 | 10 | 1.16 | 0.86 | 0.86 | 3 | 264
2273 | 76 | 30.63 | 4.23 | 1 | 12.65 | 9.8395 | 1710 | 3883 | 18.43 | 8 | 1.34 | 0.74 | 0.88 | 2.4 | 182.4
2274 | 23036 | 709.8 | 122.48 | 0.57 | 270.68 | 171.3045 | 3284 | 3880 | 104.55 | 137.67 | 1.9 | 0.53 | 0.87 | 41.301 | 951409.836
2275 | 148 | 70.23 | 52.14 | 0.38 | 18.97 | 13.7308 | 1689 | 3886 | 18.43 | 16.44 | 1.32 | 0.76 | 0.65 | 4.932 | 729.936
2276 | 184 | 48.28 | 102.55 | 0.99 | 17.89 | 15.31 | 5291 | 3881 | 116.57 | 14 | 1.16 | 0.86 | 0.92 | 4.2 | 772.8
2277 | 20 | 16.97 | 0 | 0.87 | 6.32 | 5.0475 | 8131 | 3883 | 108.43 | 5.66 | 1 | 1 | 0.71 | 1.698 | 33.96
2278 | 28 | 20.97 | 157.5 | 0.8 | 10 | 5.9723 | 6381 | 3884 | 143.13 | 5.06 | 2.41 | 0.42 | 0.74 | 1.518 | 42.504
2279 | 220 | 57.25 | 81.33 | 0.84 | 20.88 | 16.7408 | 8476 | 3895 | 73.3 | 16 | 1.31 | 0.76 | 0.87 | 4.8 | 1056
2280 | 132 | 41.46 | 144.93 | 0.97 | 15.62 | 12.9674 | 741 | 3886 | 129.81 | 12 | 1.13 | 0.88 | 0.89 | 3.6 | 475.2
2281 | 468 | 79.6 | 109.17 | 0.93 | 29.53 | 24.4168 | 930 | 3886 | 118.3 | 22 | 1.28 | 0.78 | 0.94 | 6.6 | 3088.8
2282 | 732 | 102.71 | 102.42 | 0.87 | 36.5 | 30.5366 | 2257 | 3887 | 99.46 | 30 | 1.18 | 0.85 | 0.9 | 9 | 6588
2283 | 64 | 26.63 | 159.61 | 1 | 11.66 | 9.0293 | 4380 | 3888 | 149.04 | 8 | 1.37 | 0.73 | 0.89 | 2.4 | 153.6
2284 | 84 | 34.63 | 108.27 | 0.88 | 13.42 | 10.3444 | 1279 | 3889 | 116.57 | 10 | 1.3 | 0.77 | 0.86 | 3 | 252
2285 | 152 | 45.94 | 113.79 | 0.91 | 19.7 | 13.9151 | 4911 | 3894 | 113.96 | 11.63 | 1.82 | 0.55 | 0.88 | 3.489 | 530.328
2286 | 1908 | 192.45 | 50.64 | 0.65 | 77.18 | 49.3008 | 6878 | 3936 | 58.78 | 37.29 | 2.08 | 0.48 | 0.9 | 11.187 | 21344.796
2287 | 4040 | 254.39 | 60.1 | 0.78 | 93.64 | 71.7391 | 6325 | 3950 | 70.02 | 59.68 | 1.63 | 0.61 | 0.95 | 17.904 | 72332.16
2288 | 84 | 31.8 | 50.39 | 1 | 12.81 | 10.3444 | 7808 | 3913 | 38.66 | 10 | 1.15 | 0.87 | 0.93 | 3 | 252
2289 | 3632 | 238.39 | 51.56 | 0.8 | 85.09 | 68.0202 | 1531 | 3940 | 29.58 | 55.6 | 1.56 | 0.64 | 0.92 | 16.68 | 60581.76
2290 | 124 | 38.63 | 46.31 | 1 | 15.62 | 12.5683 | 4410 | 3914 | 39.81 | 12 | 1.2 | 0.84 | 0.94 | 3.6 | 446.4
2291 | 26992 | 655.9 | 123.71 | 0.79 | 222.58 | 185.4312 | 2811 | 3926 | 130.99 | 156.63 | 1.36 | 0.74 | 0.95 | 46.989 | 1268327.088
2292 | 16 | 15.31 | 108.43 | 0.86 | 7.21 | 4.5147 | 5947 | 3911 | 123.69 | 4 | 2 | 0.5 | 0.8 | 1.2 | 19.2
2293 | 64 | 27.8 | 18.43 | 1 | 11.66 | 9.0293 | 7385 | 3915 | 30.96 | 8 | 1.39 | 0.72 | 0.89 | 2.4 | 153.6
2294 | 1352 | 153.82 | 173.75 | 0.72 | 52.61 | 41.5005 | 423 | 3930 | 171.25 | 39.11 | 1.28 | 0.78 | 0.9 | 11.733 | 15863.016
2295 | 16 | 11.31 | 0 | 1 | 5.66 | 4.5147 | 1762 | 3921 | 135 | 4 | 1 | 1 | 1 | 1.2 | 19.2
2296 | 664 | 98.23 | 125.97 | 0.86 | 34.93 | 29.0837 | 5310 | 3926 | 156.37 | 27.73 | 1.17 | 0.85 | 0.91 | 8.319 | 5523.816
2297 | 140 | 47.11 | 94.5 | 0.79 | 18.97 | 13.3545 | 5718 | 3922 | 108.43 | 10 | 1.85 | 0.54 | 0.88 | 3 | 420
2298 | 20 | 14.14 | 18.43 | 1 | 7.21 | 5.0475 | 1788 | 3925 | 33.69 | 4 | 1.55 | 0.64 | 0.91 | 1.2 | 24
2299 | 116 | 38.63 | 83.23 | 0.98 | 15.23 | 12.1561 | 7092 | 3928 | 113.2 | 10 | 1.47 | 0.68 | 0.91 | 3 | 348
2300 | 3048 | 218.59 | 20.99 | 0.8 | 82.97 | 62.3121 | 7856 | 3948 | 15.38 | 49.08 | 1.7 | 0.59 | 0.94 | 14.724 | 44878.752
2301 | 16 | 14.14 | 0 | 1 | 6.32 | 4.5147 | 2360 | 3930 | 161.57 | 4 | 1.47 | 0.68 | 0.8 | 1.2 | 19.2
2302 | 780 | 109.74 | 58.57 | 0.81 | 40 | 31.5219 | 7768 | 3946 | 53.13 | 30 | 1.19 | 0.84 | 0.91 | 9 | 7020
2303 | 156 | 48.77 | 109.82 | 0.82 | 19.7 | 14.097 | 2070 | 3931 | 113.96 | 14 | 1.42 | 0.7 | 0.8 | 4.2 | 655.2
2304 | 72 | 29.46 | 162.89 | 1 | 13.42 | 9.577 | 5440 | 3932 | 153.43 | 8 | 1.7 | 0.59 | 0.88 | 2.4 | 172.8
2305 | 24 | 19.8 | 149.04 | 0.77 | 8.94 | 5.5293 | 7310 | 3932 | 153.43 | 5.37 | 2.02 | 0.49 | 0.71 | 1.611 | 38.664
2306 | 36 | 19.31 | 0 | 1 | 8.49 | 6.772 | 7162 | 3933 | 135 | 6 | 1 | 1 | 1 | 1.8 | 64.8
2307 | 76 | 31.8 | 0.6 | 0.94 | 13.42 | 9.8395 | 7141 | 3934 | 153.43 | 8 | 1.6 | 0.63 | 0.88 | 2.4 | 182.4
2308 | 56 | 26.63 | 65.64 | 0.99 | 10.77 | 8.4462 | 6289 | 3942 | 68.2 | 8 | 1.26 | 0.79 | 0.85 | 2.4 | 134.4
2309 | 76 | 29.46 | 135 | 1 | 11.66 | 9.8395 | 982 | 3939 | 120.96 | 9.9 | 1.16 | 0.86 | 0.88 | 2.97 | 225.72
2310 | 3120 | 222.31 | 123.78 | 0.79 | 80.99 | 63.0438 | 2973 | 3940 | 122.91 | 60.81 | 1.26 | 0.79 | 0.94 | 18.243 | 56918.16
2311 | 112 | 37.94 | 24.02 | 0.98 | 16.12 | 11.9447 | 5683 | 3944 | 29.74 | 11.31 | 1.42 | 0.7 | 0.85 | 3.393 | 380.016
2312 | 48 | 24.97 | 17.99 | 0.97 | 11.66 | 7.8196 | 1350 | 3943 | 30.96 | 6 | 1.94 | 0.52 | 0.89 | 1.8 | 86.4
2313 | 2700 | 210.11 | 63.48 | 0.77 | 75.29 | 58.6472 | 1681 | 3976 | 50.39 | 52.65 | 1.53 | 0.65 | 0.91 | 15.795 | 42646.5
2314 | 424 | 77.25 | 57.4 | 0.89 | 28.84 | 23.2406 | 4012 | 3952 | 33.69 | 22.74 | 1.28 | 0.78 | 0.9 | 6.822 | 2892.528
2315 | 124 | 47.11 | 177.25 | 0.7 | 17.09 | 12.5683 | 6955 | 3944 | 159.44 | 12 | 1.47 | 0.68 | 0.83 | 3.6 | 446.4
2316 | 140 | 41.46 | 75.44 | 1 | 16.12 | 13.3545 | 7243 | 3949 | 60.26 | 12 | 1.14 | 0.87 | 0.93 | 3.6 | 504
2317 | 6416 | 330.19 | 178.42 | 0.74 | 122.8 | 90.406 | 2215 | 3952 | 173.45 | 77.4 | 1.55 | 0.64 | 0.92 | 23.22 | 148979.52
2318 | 208 | 53.94 | 118.5 | 0.9 | 20 | 16.2778 | 7567 | 3944 | 126.87 | 15.69 | 1.24 | 0.8 | 0.87 | 4.707 | 979.056
2319 | 16 | 15.31 | 90 | 0.86 | 6.32 | 4.5147 | 3235 | 3945 | 108.43 | 4 | 1.47 | 0.68 | 0.8 | 1.2 | 19.2
2320 | 176 | 48.28 | 19.55 | 0.95 | 18.44 | 14.9734 | 757 | 3954 | 40.6 | 14 | 1.12 | 0.89 | 0.91 | 4.2 | 739.2
2321 | 7352 | 367.36 | 168.72 | 0.68 | 137.24 | 96.7761 | 8102 | 3964 | 161.3 | 81.16 | 1.82 | 0.55 | 0.92 | 24.348 | 179006.496
2322 | 152 | 47.6 | 30.03 | 0.84 | 20.59 | 13.9151 | 1252 | 3958 | 29.05 | 11.32 | 2 | 0.5 | 0.84 | 3.396 | 516.192
2323 | 796 | 115.88 | 178.08 | 0.74 | 45.12 | 31.8436 | 1450 | 3954 | 167.2 | 28 | 1.68 | 0.6 | 0.89 | 8.4 | 6686.4
2324 | 56 | 24.97 | 90 | 1 | 10 | 8.4462 | 5120 | 3954 | 126.87 | 8 | 1.02 | 0.98 | 0.93 | 2.4 | 134.4
2325 | 27292 | 676.98 | 4.73 | 0.75 | 215.3 | 186.4588 | 6353 | 4022 | 35.17 | 171.75 | 1.1 | 0.91 | 0.95 | 51.525 | 1406220.3
2326 | 24 | 15.31 | 0 | 1 | 7.21 | 5.5293 | 7498 | 3954 | 146.31 | 4 | 1.5 | 0.67 | 1 | 1.2 | 28.8
2327 | 12 | 11.31 | 135 | 1 | 5.66 | 3.9098 | 4770 | 3956 | 135 | 4 | 1.46 | 0.68 | 0.86 | 1.2 | 14.4
2328 | 1336 | 160.65 | 74.65 | 0.65 | 48.41 | 41.2542 | 4993 | 3960 | 128.29 | 40.11 | 1.2 | 0.83 | 0.87 | 12.033 | 16076.088
2329 | 56 | 27.8 | 29.03 | 0.91 | 12.81 | 8.4462 | 3735 | 3962 | 38.66 | 7.59 | 1.88 | 0.53 | 0.85 | 2.277 | 127.512
2330 | 140 | 42.63 | 99.74 | 0.97 | 17.89 | 13.3545 | 4378 | 3961 | 116.57 | 10 | 1.58 | 0.63 | 0.95 | 3 | 420
2331 | 192 | 51.11 | 77.75 | 0.92 | 18.97 | 15.6392 | 4830 | 3961 | 108.43 | 14 | 1.27 | 0.78 | 0.9 | 4.2 | 806.4
2332 | 108 | 37.94 | 18.09 | 0.94 | 14.56 | 11.7294 | 1940 | 3966 | 15.95 | 11.63 | 1.2 | 0.83 | 0.83 | 3.489 | 376.812
2333 | 84 | 37.94 | 5.84 | 0.73 | 14.56 | 10.3444 | 3594 | 3968 | 15.95 | 10 | 1.48 | 0.68 | 0.78 | 3 | 252
2334 | 216 | 52.77 | 15.43 | 0.97 | 19.7 | 16.5879 | 7199 | 3969 | 23.96 | 16 | 1.22 | 0.82 | 0.89 | 4.8 | 1036.8
2335 | 36 | 22.14 | 60.48 | 0.92 | 10 | 6.772 | 8696 | 3968 | 53.13 | 6 | 1.54 | 0.65 | 0.9 | 1.8 | 64.8
2336 | 32 | 18.14 | 45 | 1 | 8.49 | 6.3847 | 8437 | 3968 | 45 | 6 | 1.23 | 0.81 | 0.94 | 1.8 | 57.6
2337 | 68 | 28.97 | 101.31 | 1 | 11.66 | 9.3072 | 8046 | 3966 | 120.96 | 8 | 1.13 | 0.88 | 0.92 | 2.4 | 163.2
2338 | 88 | 33.46 | 127.86 | 0.99 | 14.42 | 10.5878 | 8475 | 3966 | 123.69 | 10 | 1.44 | 0.7 | 0.86 | 3 | 264
2339 | 256 | 60.77 | 148.27 | 0.87 | 24.41 | 18.0586 | 654 | 3969 | 145.01 | 15.97 | 1.57 | 0.64 | 0.88 | 4.791 | 1226.496
2340 | 56 | 24.97 | 90 | 1 | 10 | 8.4462 | 1809 | 3968 | 126.87 | 8 | 1.02 | 0.98 | 0.93 | 2.4 | 134.4
2341 | 21248 | 600.1 | 175.22 | 0.74 | 208.78 | 164.5221 | 2481 | 3993 | 175.05 | 147.23 | 1.51 | 0.66 | 0.94 | 44.169 | 938502.912
2342 | 72 | 31.31 | 90 | 0.92 | 13.42 | 9.577 | 4752 | 3969 | 116.57 | 6 | 2 | 0.5 | 1 | 1.8 | 129.6
2343 | 20 | 15.31 | 71.57 | 1 | 7.21 | 5.0475 | 4844 | 3973 | 56.31 | 4 | 1.55 | 0.64 | 0.91 | 1.2 | 24
2344 | 60 | 26.14 | 135 | 1 | 11.31 | 8.7426 | 5445 | 3970 | 135 | 8 | 1.14 | 0.88 | 0.97 | 2.4 | 144
2345 | 96 | 34.63 | 62.83 | 1 | 14.42 | 11.0586 | 7908 | 3977 | 56.31 | 10 | 1.41 | 0.71 | 0.91 | 3 | 288
2346 | 16 | 15.31 | 90 | 0.86 | 6.32 | 4.5147 | 6168 | 3973 | 108.43 | 4 | 1.47 | 0.68 | 0.8 | 1.2 | 19.2
2347 | 28 | 18.14 | 0 | 1 | 7.21 | 5.9723 | 6850 | 3974 | 123.69 | 6 | 1.07 | 0.94 | 0.88 | 1.8 | 50.4
2348 | 40 | 22.63 | 45 | 0.98 | 8.94 | 7.1383 | 8366 | 3977 | 26.57 | 7.07 | 1.24 | 0.81 | 0.8 | 2.121 | 84.84
2349 | 484 | 80.08 | 115.03 | 0.95 | 28.84 | 24.8306 | 5774 | 3976 | 123.69 | 24 | 1.19 | 0.84 | 0.93 | 7.2 | 3484.8
2350 | 64 | 27.8 | 94.84 | 1 | 11.66 | 9.0293 | 5519 | 3976 | 120.96 | 8 | 1.29 | 0.77 | 0.89 | 2.4 | 153.6
2351 | 2072 | 185.62 | 94.52 | 0.76 | 72.69 | 51.376 | 3791 | 3980 | 97.91 | 45.96 | 1.59 | 0.63 | 0.91 | 13.788 | 28568.736
2352 | 96 | 39.11 | 115.31 | 0.79 | 16.12 | 11.0586 | 2258 | 3981 | 119.74 | 9.84 | 1.72 | 0.58 | 0.79 | 2.952 | 283.392
2353 | 4192 | 256.94 | 81.11 | 0.8 | 91.78 | 73.0762 | 6956 | 4026 | 78.69 | 65.73 | 1.42 | 0.7 | 0.94 | 19.719 | 82662.048
2354 | 132 | 43.6 | 136.51 | 0.87 | 18.87 | 12.9674 | 4698 | 3983 | 147.99 | 9.9 | 1.97 | 0.51 | 0.86 | 2.97 | 392.04
2355 | 10196 | 444.9 | 87.61 | 0.65 | 168.76 | 113.9673 | 1893 | 4068 | 84.56 | 101.83 | 1.77 | 0.57 | 0.93 | 30.549 | 311477.604
2356 | 440 | 78.91 | 68.67 | 0.89 | 30.46 | 23.6751 | 3430 | 3998 | 66.8 | 22 | 1.34 | 0.74 | 0.91 | 6.6 | 2904
2357 | 656 | 93.74 | 142.83 | 0.94 | 34.06 | 28.9079 | 4835 | 3985 | 130.24 | 28 | 1.23 | 0.81 | 0.93 | 8.4 | 5510.4
2358 | 44 | 24.97 | 114.34 | 0.89 | 11.66 | 7.4867 | 8103 | 3984 | 120.96 | 6 | 1.89 | 0.53 | 0.88 | 1.8 | 79.2
2359 | 180 | 48.77 | 123.73 | 0.95 | 20 | 15.1426 | 7397 | 3985 | 126.87 | 14 | 1.48 | 0.68 | 0.88 | 4.2 | 756
2360 | 12 | 11.31 | 135 | 1 | 5.66 | 3.9098 | 7484 | 3986 | 135 | 4 | 1.46 | 0.68 | 0.86 | 1.2 | 14.4
2361 | 192 | 53.94 | 69.95 | 0.83 | 21.54 | 15.6392 | 8205 | 3996 | 68.2 | 13.91 | 1.63 | 0.61 | 0.87 | 4.173 | 801.216
2362 | 240 | 61.94 | 16.12 | 0.79 | 25.06 | 17.4852 | 8472 | 3992 | 28.61 | 13.81 | 1.89 | 0.53 | 0.88 | 4.143 | 994.32
2363 | 10688 | 402.84 | 48.69 | 0.83 | 138.92 | 116.6846 | 3245 | 4040 | 30.26 | 97.52 | 1.45 | 0.69 | 0.95 | 29.256 | 312688.128
2364 | 44 | 22.14 | 164.93 | 1 | 10 | 7.4867 | 7242 | 3987 | 143.13 | 6 | 1.37 | 0.73 | 0.96 | 1.8 | 79.2
2365 | 104 | 36.97 | 82.09 | 0.96 | 16.12 | 11.5102 | 5024 | 3995 | 60.26 | 8 | 1.76 | 0.57 | 0.96 | 2.4 | 249.6
2366 | 236 | 57.94 | 86.57 | 0.88 | 21.54 | 17.3389 | 5506 | 3988 | 111.8 | 16 | 1.32 | 0.76 | 0.89 | 4.8 | 1132.8
2367 | 96 | 35.8 | 34.74 | 0.94 | 15.62 | 11.0586 | 1950 | 3994 | 39.81 | 10 | 1.5 | 0.67 | 0.91 | 3 | 288
2368 | 28 | 16.97 | 90 | 1 | 7.21 | 5.9723 | 2203 | 3990 | 123.69 | 6 | 1.07 | 0.94 | 0.88 | 1.8 | 50.4
2369 | 32 | 24.97 | 117.34 | 0.64 | 11.66 | 6.3847 | 3222 | 3990 | 120.96 | 6 | 2.41 | 0.42 | 0.7 | 1.8 | 57.6
2370 | 632 | 97.74 | 0.64 | 0.83 | 34.18 | 28.3742 | 4096 | 3993 | 159.44 | 24 | 1.38 | 0.73 | 0.91 | 7.2 | 4550.4
2371 | 508 | 88.08 | 0.41 | 0.82 | 32.31 | 25.4388 | 5583 | 3998 | 21.8 | 24 | 1.27 | 0.79 | 0.91 | 7.2 | 3657.6
2372 | 2188 | 178.99 | 46.83 | 0.86 | 62.8 | 52.7945 | 7123 | 4019 | 52.77 | 50.42 | 1.23 | 0.81 | 0.93 | 15.126 | 33095.688
2373 | 32 | 19.8 | 144.65 | 1 | 10 | 6.3847 | 3125 | 3993 | 143.13 | 5.66 | 1.94 | 0.52 | 0.84 | 1.698 | 54.336
2374 | 168 | 55.6 | 176.78 | 0.68 | 22.8 | 14.6292 | 5660 | 3998 | 15.26 | 12 | 2.19 | 0.46 | 0.79 | 3.6 | 604.8
2375 | 80 | 30.63 | 26.57 | 1 | 11.66 | 10.0951 | 7381 | 3994 | 149.04 | 10 | 1.08 | 0.92 | 0.89 | 3 | 240
2376 | 84 | 35.11 | 135.75 | 0.86 | 14.42 | 10.3444 | 7733 | 3997 | 146.31 | 9.9 | 1.58 | 0.63 | 0.79 | 2.97 | 249.48
2377 | 2496 | 229.62 | 154.86 | 0.59 | 97.53 | 56.3881 | 7752 | 3998 | 151.86 | 36.52 | 2.99 | 0.33 | 0.89 | 10.956 | 27346.176
2378 | 600 | 95.88 | 106.47 | 0.82 | 34.23 | 27.6465 | 8004 | 4013 | 83.29 | 25.04 | 1.24 | 0.8 | 0.88 | 7.512 | 4507.2
2379 | 40 | 22.63 | 135 | 0.98 | 8.94 | 7.1383 | 4757 | 3999 | 116.57 | 7.07 | 1.24 | 0.81 | 0.8 | 2.121 | 84.84
2380 | 2900 | 211.2 | 0.68 | 0.82 | 77.79 | 60.7805 | 7633 | 4016 | 17.97 | 45.28 | 1.73 | 0.58 | 0.95 | 13.584 | 39393.6
2381 | 64 | 48.28 | 68.84 | 0.34 | 21.54 | 9.0293 | 1064 | 4010 | 68.2 | 6.26 | 4.79 | 0.21 | 0.65 | 1.878 | 120.192
2382 | 32 | 18.14 | 135 | 1 | 8.49 | 6.3847 | 1676 | 4004 | 135 | 6 | 1.23 | 0.81 | 0.94 | 1.8 | 57.6
2383 | 152 | 44.77 | 178.22 | 0.95 | 17.09 | 13.9151 | 6524 | 4010 | 20.56 | 14 | 1.13 | 0.89 | 0.85 | 4.2 | 638.4
2384 | 20 | 15.31 | 161.57 | 1 | 7.21 | 5.0475 | 4181 | 4008 | 146.31 | 4 | 1.55 | 0.64 | 0.91 | 1.2 | 24
2385 | 40 | 20.97 | 2.596e-14 | 1 | 8.94 | 7.1383 | 5170 | 4008 | 153.43 | 6 | 1.33 | 0.75 | 0.91 | 1.8 | 72
2386 | 48 | 23.8 | 19.81 | 1 | 10 | 7.8196 | 1190 | 4014 | 36.87 | 8 | 1.13 | 0.88 | 0.86 | 2.4 | 115.2
2387 | 52 | 23.8 | 135 | 1 | 10 | 8.1389 | 1854 | 4011 | 126.87 | 8 | 1.16 | 0.86 | 0.9 | 2.4 | 124.8
2388 | 52 | 27.8 | 108.43 | 0.85 | 11.31 | 8.1389 | 3124 | 4012 | 135 | 7.59 | 1.52 | 0.66 | 0.79 | 2.277 | 118.404
2389 | 9560 | 432.82 | 163.22 | 0.64 | 141.45 | 110.3555 | 3133 | 4027 | 146.53 | 94.35 | 1.57 | 0.64 | 0.91 | 28.305 | 270595.8
2390 | 16 | 15.31 | 90 | 0.86 | 6.32 | 4.5147 | 7472 | 4015 | 108.43 | 4 | 1.47 | 0.68 | 0.8 | 1.2 | 19.2
2391 | 40 | 22.14 | 90 | 1 | 8.94 | 7.1383 | 5269 | 4016 | 116.57 | 6 | 1.24 | 0.81 | 0.91 | 1.8 | 72
2392 | 13416 | 456.7 | 62.85 | 0.81 | 151.6 | 130.7304 | 4020 | 4088 | 59.04 | 108.78 | 1.38 | 0.72 | 0.95 | 32.634 | 437817.744
2393 | 280 | 62.43 | 96.35 | 0.9 | 23.41 | 18.8862 | 7274 | 4018 | 109.98 | 16 | 1.29 | 0.78 | 0.92 | 4.8 | 1344
2394 | 2760 | 209.82 | 178.48 | 0.79 | 70.68 | 59.2952 | 8042 | 4029 | 154.89 | 58.04 | 1.14 | 0.88 | 0.95 | 17.412 | 48057.12
2395 | 12 | 11.31 | 45 | 1 | 5.66 | 3.9098 | 8185 | 4020 | 45 | 4 | 1.46 | 0.68 | 0.86 | 1.2 | 14.4
2396 | 68 | 29.46 | 42.88 | 0.98 | 11.66 | 9.3072 | 5990 | 4024 | 59.04 | 9.84 | 1.14 | 0.88 | 0.83 | 2.952 | 200.736
2397 | 12 | 11.31 | 135 | 1 | 5.66 | 3.9098 | 2396 | 4020 | 135 | 4 | 1.46 | 0.68 | 0.86 | 1.2 | 14.4
2398 | 984 | 199.76 | 63.41 | 0.31 | 64.56 | 35.4048 | 2432 | 4051 | 73.81 | 31.16 | 2.22 | 0.45 | 0.7 | 9.348 | 9198.432
2399 | 888 | 119.88 | 54.29 | 0.78 | 46.04 | 33.6335 | 3965 | 4040 | 55.62 | 29.5 | 1.6 | 0.62 | 0.9 | 8.85 | 7858.8
2400 | 40 | 23.8 | 150.23 | 0.89 | 11.66 | 7.1383 | 5953 | 4021 | 149.04 | 6 | 1.86 | 0.54 | 0.83 | 1.8 | 72
2401 | 860 | 120.37 | 138.13 | 0.75 | 52.5 | 33.099 | 1572 | 4024 | 139.64 | 24.04 | 2.16 | 0.46 | 0.91 | 7.212 | 6202.32
2402 | 364 | 73.74 | 19.3 | 0.84 | 26.68 | 21.5336 | 7012 | 4032 | 12.99 | 21.21 | 1.32 | 0.76 | 0.88 | 6.363 | 2316.132
2403 | 20 | 14.14 | 161.57 | 1 | 7.21 | 5.0475 | 2770 | 4028 | 146.31 | 4 | 1.55 | 0.64 | 0.91 | 1.2 | 24
2404 | 60 | 26.63 | 31.85 | 1 | 11.66 | 8.7426 | 359 | 4034 | 30.96 | 8 | 1.39 | 0.72 | 0.88 | 2.4 | 144
2405 | 112 | 37.46 | 49.33 | 1 | 15.62 | 11.9447 | 5173 | 4035 | 39.81 | 11.31 | 1.41 | 0.71 | 0.9 | 3.393 | 380.016
2406 | 2584 | 301.02 | 33.24 | 0.36 | 97.1 | 57.3735 | 3562 | 4060 | 32.38 | 51.97 | 1.96 | 0.51 | 0.79 | 15.591 | 40287.144
2407 | 20 | 14.14 | 18.43 | 1 | 7.21 | 5.0475 | 4376 | 4035 | 33.69 | 4 | 1.55 | 0.64 | 0.91 | 1.2 | 24
2408 | 28 | 18.14 | 30.47 | 1 | 8.49 | 5.9723 | 5019 | 4036 | 45 | 6 | 1.38 | 0.72 | 0.88 | 1.8 | 50.4
2409 | 15652 | 481.67 | 172.16 | 0.85 | 153.06 | 141.205 | 3592 | 4077 | 6.75 | 141.24 | 1.05 | 0.96 | 0.96 | 42.372 | 663206.544
2410 | 972 | 119.88 | 107.67 | 0.85 | 46.52 | 35.1883 | 8090 | 4037 | 115.46 | 29.7 | 1.54 | 0.65 | 0.92 | 8.91 | 8660.52
2411 | 404 | 78.91 | 65.51 | 0.82 | 29.53 | 22.6859 | 2030 | 4050 | 61.7 | 20.79 | 1.36 | 0.73 | 0.88 | 6.237 | 2519.748
2412 | 36 | 19.31 | 0 | 1 | 8.49 | 6.772 | 5820 | 4037 | 135 | 6 | 1 | 1 | 1 | 1.8 | 64.8
2413 | 36 | 19.31 | 0 | 1 | 8.49 | 6.772 | 7864 | 4039 | 135 | 6 | 1 | 1 | 1 | 1.8 | 64.8
2414 | 32 | 18.14 | 45 | 1 | 8.49 | 6.3847 | 8177 | 4042 | 45 | 6 | 1.23 | 0.81 | 0.94 | 1.8 | 57.6
2415 | 80 | 30.63 | 137.89 | 1 | 14.14 | 10.0951 | 1340 | 4046 | 135 | 9.84 | 1.52 | 0.66 | 0.91 | 2.952 | 236.16
2416 | 104 | 40.28 | 169.45 | 0.81 | 17.09 | 11.5102 | 5866 | 4048 | 159.44 | 9.49 | 2.01 | 0.5 | 0.83 | 2.847 | 296.088
2417 | 32 | 20.97 | 17.3 | 0.91 | 8.94 | 6.3847 | 4964 | 4051 | 26.57 | 6 | 1.44 | 0.7 | 0.84 | 1.8 | 57.6
2418 | 28 | 18.14 | 59.53 | 1 | 8.49 | 5.9723 | 4980 | 4051 | 45 | 6 | 1.38 | 0.72 | 0.88 | 1.8 | 50.4
2419 | 32 | 18.14 | 45 | 1 | 8.49 | 6.3847 | 8160 | 4051 | 45 | 6 | 1.23 | 0.81 | 0.94 | 1.8 | 57.6
2420 | 212 | 54.43 | 26.03 | 0.9 | 20 | 16.4336 | 7733 | 4059 | 36.87 | 16.97 | 1.11 | 0.9 | 0.85 | 5.091 | 1079.292
2421 | 256 | 58.43 | 27.35 | 0.94 | 25.06 | 18.0586 | 584 | 4059 | 28.61 | 15.56 | 1.67 | 0.6 | 0.91 | 4.668 | 1195.008
2422 | 44 | 23.8 | 41.03 | 0.98 | 10 | 7.4867 | 1602 | 4056 | 36.87 | 7.07 | 1.45 | 0.69 | 0.85 | 2.121 | 93.324
2423 | 2524 | 240.85 | 83.31 | 0.55 | 98.95 | 56.7035 | 3376 | 4100 | 75.96 | 33.43 | 3.11 | 0.32 | 0.91 | 10.029 | 25313.196
2424 | 36 | 19.31 | 0 | 1 | 8.49 | 6.772 | 4852 | 4052 | 135 | 6 | 1 | 1 | 1 | 1.8 | 64.8
2425 | 2788 | 221.62 | 139.44 | 0.71 | 74.22 | 59.5952 | 4299 | 4058 | 165.96 | 59.57 | 1.13 | 0.89 | 0.89 | 17.871 | 49824.348
2426 | 100 | 34.63 | 114.97 | 1 | 14.42 | 11.2867 | 4352 | 4053 | 123.69 | 10 | 1.31 | 0.76 | 0.93 | 3 | 300
2427 | 32 | 18.14 | 135 | 1 | 8.49 | 6.3847 | 3864 | 4054 | 135 | 6 | 1.23 | 0.81 | 0.94 | 1.8 | 57.6
2428 | 20 | 15.31 | 18.43 | 1 | 7.21 | 5.0475 | 6828 | 4056 | 33.69 | 4 | 1.55 | 0.64 | 0.91 | 1.2 | 24
2429 | 5800 | 308.05 | 1.15 | 0.77 | 102.18 | 85.9566 | 2342 | 4083 | 3.37 | 74.95 | 1.32 | 0.76 | 0.94 | 22.485 | 130413
2430 | 44 | 22.63 | 71.57 | 1 | 8.94 | 7.4867 | 6448 | 4056 | 116.57 | 8 | 1.14 | 0.88 | 0.81 | 2.4 | 105.6
2431 | 20 | 14.14 | 161.57 | 1 | 7.21 | 5.0475 | 4292 | 4057 | 146.31 | 4 | 1.55 | 0.64 | 0.91 | 1.2 | 24
2432 | 96 | 37.46 | 3.31 | 0.86 | 13.42 | 11.0586 | 8771 | 4057 | 153.43 | 10 | 1.25 | 0.8 | 0.89 | 3 | 288
2433 | 116 | 43.11 | 135.52 | 0.78 | 17.2 | 12.1561 | 8178 | 4059 | 125.54 | 12.02 | 1.61 | 0.62 | 0.78 | 3.606 | 418.296
2434 | 348 | 70.91 | 119.85 | 0.87 | 25.3 | 21.055 | 6742 | 4067 | 18.43 | 21.47 | 1.04 | 0.96 | 0.87 | 6.441 | 2241.468
2435 | 1736 | 165.34 | 153.08 | 0.8 | 62.8 | 47.0262 | 4929 | 4063 | 142.77 | 38.46 | 1.71 | 0.58 | 0.93 | 11.538 | 20029.968
2436 | 16 | 11.31 | 0 | 1 | 5.66 | 4.5147 | 7175 | 4062 | 135 | 4 | 1 | 1 | 1 | 1.2 | 19.2
2437 | 136 | 43.11 | 100.42 | 0.92 | 17.09 | 13.1624 | 6611 | 4063 | 110.56 | 12 | 1.52 | 0.66 | 0.86 | 3.6 | 489.6
2438 | 8376 | 358.19 | 177.56 | 0.82 | 121.75 | 103.296 | 7110 | 4080 | 165.74 | 95.39 | 1.34 | 0.75 | 0.96 | 28.617 | 239695.992
2439 | 84 | 33.46 | 32.32 | 0.94 | 14.42 | 10.3444 | 819 | 4069 | 33.69 | 9.43 | 1.69 | 0.59 | 0.86 | 2.829 | 237.636
2440 | 36 | 20.97 | 110.3 | 1 | 8.94 | 6.772 | 5874 | 4064 | 116.57 | 6 | 1.34 | 0.75 | 0.86 | 1.8 | 64.8
2441 | 96 | 36.28 | 101.54 | 0.92 | 14.14 | 11.0586 | 4489 | 4066 | 98.13 | 10 | 1.23 | 0.82 | 0.86 | 3 | 288
2442 | 60 | 26.63 | 75.96 | 1 | 10.77 | 8.7426 | 4804 | 4071 | 68.2 | 8 | 1.13 | 0.89 | 0.86 | 2.4 | 144
2443 | 24 | 16.97 | 135 | 1 | 7.21 | 5.5293 | 2656 | 4067 | 123.69 | 5.66 | 1.29 | 0.77 | 0.8 | 1.698 | 40.752
2444 | 160 | 52.28 | 5.32 | 0.74 | 20.59 | 14.2766 | 6051 | 4073 | 29.05 | 12 | 1.71 | 0.59 | 0.83 | 3.6 | 576
2445 | 60 | 26.14 | 135 | 1 | 11.31 | 8.7426 | 501 | 4072 | 135 | 8 | 1.14 | 0.88 | 0.97 | 2.4 | 144
2446 | 2868 | 209.14 | 18.59 | 0.82 | 68 | 60.4442 | 2208 | 4082 | 151.93 | 57.56 | 1.13 | 0.89 | 0.92 | 17.268 | 49524.624
2447 | 16 | 14.14 | 0 | 1 | 6.32 | 4.5147 | 470 | 4075 | 161.57 | 4 | 1.47 | 0.68 | 0.8 | 1.2 | 19.2
2448 | 21796 | 602.12 | 36.13 | 0.76 | 199.92 | 166.6301 | 2948 | 4168 | 70.11 | 159.81 | 1.08 | 0.92 | 0.94 | 47.943 | 1044965.628
2449 | 140 | 44.77 | 49.12 | 0.88 | 17.09 | 13.3545 | 6017 | 4084 | 69.44 | 13.87 | 1.2 | 0.83 | 0.83 | 4.161 | 582.54
2450 | 1464 | 152.37 | 106.58 | 0.79 | 58.82 | 43.1853 | 1475 | 4077 | 107.82 | 33.95 | 1.78 | 0.56 | 0.93 | 10.185 | 14910.84
2451 | 56 | 26.14 | 97.16 | 1 | 11.66 | 8.4462 | 5081 | 4077 | 120.96 | 6 | 1.66 | 0.6 | 0.97 | 1.8 | 100.8
2452 | 176 | 51.11 | 108.21 | 0.85 | 21.54 | 14.9734 | 5655 | 4081 | 111.8 | 12 | 1.88 | 0.53 | 0.89 | 3.6 | 633.6
2453 | 804 | 110.91 | 104.13 | 0.82 | 44.94 | 32.0032 | 7082 | 4081 | 110.85 | 24 | 1.69 | 0.59 | 0.95 | 7.2 | 5788.8
2454 | 16 | 11.31 | 0 | 1 | 5.66 | 4.5147 | 1091 | 4082 | 135 | 4 | 1 | 1 | 1 | 1.2 | 19.2
2455 | 20 | 15.31 | 71.57 | 1 | 7.21 | 5.0475 | 5841 | 4085 | 56.31 | 4 | 1.55 | 0.64 | 0.91 | 1.2 | 24
2456 | 424 | 78.91 | 34.46 | 0.86 | 29.73 | 23.2406 | 8669 | 4093 | 42.27 | 21.27 | 1.39 | 0.72 | 0.88 | 6.381 | 2705.544
2457 | 1088 | 126.02 | 54.38 | 0.86 | 43.27 | 37.2288 | 8465 | 4100 | 33.69 | 36.4 | 1.16 | 0.87 | 0.93 | 10.92 | 11880.96
2458 | 16 | 11.31 | 0 | 1 | 5.66 | 4.5147 | 4000 | 4084 | 135 | 4 | 1 | 1 | 1 | 1.2 | 19.2
2459 | 27400 | 661.15 | 28.71 | 0.79 | 239.23 | 186.8273 | 2030 | 4144 | 20.56 | 161.35 | 1.51 | 0.66 | 0.96 | 48.405 | 1326297
2460 | 24 | 15.31 | 0 | 1 | 7.21 | 5.5293 | 7855 | 4088 | 146.31 | 4 | 1.5 | 0.67 | 1 | 1.2 | 28.8
2461 | 4028 | 282.88 | 110.62 | 0.63 | 114.56 | 71.6325 | 4286 | 4089 | 106.22 | 50.39 | 2.31 | 0.43 | 0.92 | 15.117 | 60891.276
2462 | 88 | 32.97 | 90 | 1 | 13.42 | 10.5878 | 7244 | 4093 | 116.57 | 8 | 1.46 | 0.69 | 0.96 | 2.4 | 211.2
2463 | 216 | 56.77 | 23.48 | 0.84 | 21.63 | 16.5879 | 3480 | 4102 | 33.69 | 16 | 1.33 | 0.75 | 0.86 | 4.8 | 1036.8
2464 | 488 | 86.23 | 150.9 | 0.82 | 35.78 | 24.933 | 6437 | 4097 | 153.43 | 20.52 | 1.79 | 0.56 | 0.9 | 6.156 | 3004.128
2465 | 44 | 26.14 | 82.03 | 0.81 | 11.66 | 7.4867 | 7001 | 4100 | 59.04 | 6 | 2.22 | 0.45 | 0.85 | 1.8 | 79.2
2466 | 3548 | 234.68 | 179.18 | 0.81 | 81.22 | 67.2291 | 6254 | 4113 | 170.07 | 64.53 | 1.05 | 0.95 | 0.92 | 19.359 | 68685.732
2467 | 904 | 118.71 | 119.47 | 0.81 | 42.94 | 33.9351 | 3892 | 4097 | 117.76 | 34 | 1.25 | 0.8 | 0.88 | 10.2 | 9220.8
2468 | 3360 | 226.59 | 135.32 | 0.82 | 83.76 | 65.4237 | 4613 | 4099 | 123.31 | 56.57 | 1.52 | 0.66 | 0.94 | 16.971 | 57022.56
2469 | 280 | 61.25 | 46.14 | 0.94 | 22.8 | 18.8862 | 7106 | 4110 | 37.87 | 18.38 | 1.25 | 0.8 | 0.88 | 5.514 | 1543.92
2470 | 548 | 90.71 | 156.31 | 0.84 | 35.44 | 26.4214 | 3320 | 4105 | 163.61 | 24.04 | 1.47 | 0.68 | 0.87 | 7.212 | 3952.176
2471 | 92 | 34.63 | 96.34 | 0.96 | 13.42 | 10.8258 | 8084 | 4108 | 63.43 | 10 | 1.08 | 0.92 | 0.87 | 3 | 276
2472 | 56 | 24.97 | 2.771e-13 | 1 | 10 | 8.4462 | 4419 | 4103 | 126.87 | 8 | 1.02 | 0.98 | 0.93 | 2.4 | 134.4
2473 | 40 | 22.63 | 45 | 0.98 | 8.94 | 7.1383 | 6378 | 4108 | 26.57 | 7.07 | 1.24 | 0.81 | 0.8 | 2.121 | 84.84
2474 | 232 | 73.25 | 0.7 | 0.54 | 26 | 17.1913 | 6186 | 4113 | 22.62 | 14 | 2.03 | 0.49 | 0.79 | 4.2 | 974.4
2475 | 192 | 49.46 | 73.18 | 0.99 | 18.87 | 15.6392 | 8691 | 4114 | 57.99 | 14 | 1.14 | 0.88 | 0.94 | 4.2 | 806.4
2476 | 136 | 44.77 | 124.2 | 0.85 | 18.87 | 13.1624 | 520 | 4107 | 122.01 | 11.31 | 1.84 | 0.54 | 0.83 | 3.393 | 461.448
2477 | 20 | 15.31 | 108.43 | 1 | 7.21 | 5.0475 | 2519 | 4108 | 123.69 | 4 | 1.55 | 0.64 | 0.91 | 1.2 | 24
2478 | 72 | 30.63 | 125.28 | 0.96 | 12.81 | 9.577 | 7402 | 4108 | 128.66 | 9.49 | 1.45 | 0.69 | 0.86 | 2.847 | 204.984
2479 | 60 | 30.63 | 84.45 | 0.8 | 12.17 | 8.7426 | 2517 | 4110 | 99.46 | 8 | 1.4 | 0.71 | 0.79 | 2.4 | 144
2480 | 284 | 71.4 | 13.04 | 0.7 | 25.3 | 19.0206 | 3301 | 4117 | 18.43 | 19.6 | 1.17 | 0.85 | 0.82 | 5.88 | 1669.92
2481 | 136 | 43.11 | 51.5 | 0.92 | 16.12 | 13.1624 | 6488 | 4118 | 29.74 | 13.42 | 1.29 | 0.78 | 0.85 | 4.026 | 547.536
2482 | 56 | 24.97 | 90 | 1 | 10 | 8.4462 | 6603 | 4116 | 126.87 | 8 | 1.02 | 0.98 | 0.93 | 2.4 | 134.4
2483 | 76 | 32.28 | 129.35 | 0.92 | 12.65 | 9.8395 | 1187 | 4117 | 108.43 | 9.9 | 1.19 | 0.84 | 0.83 | 2.97 | 225.72
2484 | 580 | 102.71 | 80.04 | 0.69 | 36.06 | 27.1819 | 2277 | 4122 | 109.44 | 26 | 1.27 | 0.79 | 0.83 | 7.8 | 4524
2485 | 568 | 93.05 | 118.18 | 0.82 | 36.06 | 26.8992 | 8540 | 4124 | 123.69 | 22.64 | 1.69 | 0.59 | 0.89 | 6.792 | 3857.856
2486 | 1116 | 130.23 | 153.89 | 0.83 | 48.83 | 37.7049 | 6070 | 4126 | 145.01 | 33.95 | 1.38 | 0.72 | 0.93 | 10.185 | 11366.46
2487 | 44 | 25.46 | 151.48 | 0.85 | 10.77 | 7.4867 | 2339 | 4129 | 158.2 | 7.07 | 1.43 | 0.7 | 0.76 | 2.121 | 93.324
2488 | 20 | 15.31 | 18.43 | 1 | 7.21 | 5.0475 | 7230 | 4133 | 33.69 | 4 | 1.55 | 0.64 | 0.91 | 1.2 | 24
2489 | 2000 | 181.62 | 163.72 | 0.76 | 64.78 | 50.4754 | 2554 | 4139 | 171.12 | 44.55 | 1.4 | 0.72 | 0.92 | 13.365 | 26730
2490 | 20 | 15.31 | 108.43 | 1 | 7.21 | 5.0475 | 1287 | 4134 | 123.69 | 4 | 1.55 | 0.64 | 0.91 | 1.2 | 24
2491 | 112 | 37.46 | 59.59 | 1 | 14.42 | 11.9447 | 7962 | 4140 | 56.31 | 12 | 1.15 | 0.87 | 0.89 | 3.6 | 403.2
2492 | 300 | 69.25 | 64.62 | 0.79 | 27.78 | 19.5491 | 7026 | 4147 | 59.74 | 16.98 | 1.82 | 0.55 | 0.86 | 5.094 | 1528.2
2493 | 104 | 35.8 | 150.53 | 1 | 15.62 | 11.5102 | 7338 | 4135 | 140.19 | 10 | 1.39 | 0.72 | 0.95 | 3 | 312
2494 | 20 | 14.14 | 18.43 | 1 | 7.21 | 5.0475 | 6428 | 4138 | 33.69 | 4 | 1.55 | 0.64 | 0.91 | 1.2 | 24
2495 | 5508 | 286.39 | 39.06 | 0.84 | 103.25 | 83.7649 | 5901 | 4173 | 31.53 | 74.03 | 1.41 | 0.71 | 0.95 | 22.209 | 122327.172
2496 | 108 | 36.28 | 0 | 1 | 14.56 | 11.7294 | 5667 | 4140 | 164.05 | 10 | 1.29 | 0.78 | 0.9 | 3 | 324
2497 | 8548 | 375.45 | 20.05 | 0.76 | 143.68 | 104.3512 | 3169 | 4179 | 16.16 | 81.39 | 1.74 | 0.58 | 0.96 | 24.417 | 208716.516
2498 | 44 | 24.97 | 103.28 | 0.89 | 10.77 | 7.4867 | 2602 | 4141 | 111.8 | 6 | 1.77 | 0.56 | 0.85 | 1.8 | 79.2
2499 | 20176 | 627.73 | 71.85 | 0.64 | 223.73 | 160.3182 | 1907 | 4240 | 47.9 | 121.43 | 1.71 | 0.58 | 0.92 | 36.429 | 734991.504
2500 | 40 | 22.63 | 135 | 0.98 | 8.94 | 7.1383 | 5300 | 4142 | 116.57 | 7.07 | 1.24 | 0.81 | 0.8 | 2.121 | 84.84
2501 | 5080 | 384.42 | 112.62 | 0.43 | 135.48 | 80.4446 | 535 | 4144 | 121.11 | 70.96 | 2.41 | 0.42 | 0.71 | 21.288 | 108143.04
2502 | 116 | 41.46 | 28.02 | 0.85 | 17.2 | 12.1561 | 4695 | 4149 | 35.54 | 10.73 | 1.71 | 0.58 | 0.87 | 3.219 | 373.404
2503 | 128 | 40.28 | 90 | 0.99 | 14.56 | 12.7694 | 5952 | 4145 | 105.95 | 12 | 1.06 | 0.94 | 0.89 | 3.6 | 460.8
2504 | 24 | 15.31 | 0 | 1 | 7.21 | 5.5293 | 8434 | 4146 | 146.31 | 4 | 1.5 | 0.67 | 1 | 1.2 | 28.8
2505 | 72 | 30.63 | 48.76 | 0.96 | 14.14 | 9.577 | 5473 | 4152 | 45 | 8.49 | 1.77 | 0.57 | 0.88 | 2.547 | 183.384
2506 | 16 | 11.31 | 0 | 1 | 5.66 | 4.5147 | 4705 | 4148 | 135 | 4 | 1 | 1 | 1 | 1.2 | 19.2
2507 | 32 | 18.14 | 135 | 1 | 8.49 | 6.3847 | 1224 | 4149 | 135 | 6 | 1.23 | 0.81 | 0.94 | 1.8 | 57.6
2508 | 828 | 109.05 | 78.35 | 0.87 | 39.29 | 32.4773 | 1861 | 4169 | 75.26 | 28.97 | 1.36 | 0.74 | 0.92 | 8.691 | 7196.148
2509 | 728 | 103.4 | 48.73 | 0.86 | 36.77 | 30.4531 | 313 | 4166 | 45 | 30 | 1.15 | 0.87 | 0.9 | 9 | 6552
2510 | 20 | 15.31 | 71.57 | 1 | 7.21 | 5.0475 | 4035 | 4155 | 56.31 | 4 | 1.55 | 0.64 | 0.91 | 1.2 | 24
2511 | 56 | 24.97 | 90 | 1 | 10 | 8.4462 | 5525 | 4152 | 126.87 | 8 | 1.02 | 0.98 | 0.93 | 2.4 | 134.4
2512 | 128 | 43.11 | 37.13 | 0.87 | 18.44 | 12.7694 | 4189 | 4160 | 40.6 | 11.31 | 1.77 | 0.57 | 0.86 | 3.393 | 434.304
2513 | 16 | 11.31 | 0 | 1 | 5.66 | 4.5147 | 2469 | 4154 | 135 | 4 | 1 | 1 | 1 | 1.2 | 19.2
2514 | 44 | 22.14 | 15.07 | 1 | 10 | 7.4867 | 1803 | 4158 | 36.87 | 6 | 1.37 | 0.73 | 0.96 | 1.8 | 79.2
2515 | 256 | 63.6 | 155.12 | 0.8 | 22.8 | 18.0586 | 3863 | 4156 | 127.87 | 17.71 | 1.1 | 0.91 | 0.84 | 5.313 | 1360.128
2516 | 168 | 48.28 | 57.12 | 0.91 | 20 | 14.6292 | 1428 | 4165 | 53.13 | 13.91 | 1.44 | 0.7 | 0.89 | 4.173 | 701.064
2517 | 952 | 117.05 | 44.75 | 0.87 | 42.52 | 34.8244 | 7390 | 4174 | 41.19 | 33.19 | 1.28 | 0.78 | 0.92 | 9.957 | 9479.064
2518 | 4384 | 256.25 | 20.13 | 0.84 | 82.61 | 74.7309 | 3905 | 4180 | 173.05 | 73.74 | 1.06 | 0.94 | 0.94 | 22.122 | 96982.848
2519 | 72 | 29.46 | 12.24 | 1 | 12.65 | 9.577 | 7504 | 4161 | 18.43 | 8 | 1.42 | 0.71 | 0.88 | 2.4 | 172.8
2520 | 460 | 80.77 | 0.6 | 0.89 | 29.53 | 24.2072 | 4372 | 4167 | 28.3 | 22 | 1.22 | 0.82 | 0.93 | 6.6 | 3036
2521 | 44 | 22.14 | 105.07 | 1 | 10 | 7.4867 | 7334 | 4160 | 126.87 | 6 | 1.37 | 0.73 | 0.96 | 1.8 | 79.2
2522 | 36 | 20.97 | 110.3 | 1 | 8.94 | 6.772 | 5758 | 4162 | 116.57 | 6 | 1.34 | 0.75 | 0.86 | 1.8 | 64.8
2523 | 96 | 34.63 | 0 | 1 | 14.56 | 11.0586 | 7247 | 4163 | 164.05 | 8 | 1.67 | 0.6 | 0.92 | 2.4 | 230.4
2524 | 136 | 43.11 | 14.95 | 0.92 | 16.49 | 13.1624 | 5597 | 4168 | 165.96 | 12 | 1.38 | 0.73 | 0.87 | 3.6 | 489.6
2525 | 8492 | 379.16 | 157.39 | 0.74 | 138.71 | 104.0088 | 1556 | 4177 | 151.59 | 95.96 | 1.4 | 0.71 | 0.93 | 28.788 | 244467.696
2526 | 32 | 20.97 | 65.59 | 0.91 | 8.94 | 6.3847 | 2532 | 4177 | 63.43 | 6 | 1.55 | 0.64 | 0.8 | 1.8 | 57.6
2527 | 108 | 37.46 | 65.18 | 0.97 | 14.42 | 11.7294 | 5683 | 4180 | 56.31 | 11.63 | 1.22 | 0.82 | 0.87 | 3.489 | 376.812
2528 | 1180 | 150.79 | 143.3 | 0.65 | 63.53 | 38.7709 | 6972 | 4179 | 151.82 | 25.52 | 2.69 | 0.37 | 0.9 | 7.656 | 9034.08
2529 | 24 | 15.31 | 90 | 1 | 7.21 | 5.5293 | 744 | 4176 | 123.69 | 4 | 1.5 | 0.67 | 1 | 1.2 | 28.8
2530 | 144 | 43.11 | 159.39 | 0.97 | 17.2 | 13.544 | 1668 | 4176 | 144.46 | 12 | 1.38 | 0.72 | 0.88 | 3.6 | 518.4
2531 | 728 | 103.88 | 161.41 | 0.85 | 34.53 | 30.4531 | 5467 | 4190 | 10.01 | 31.78 | 1.01 | 0.99 | 0.9 | 9.534 | 6940.752
2532 | 60 | 28.97 | 5.41 | 0.9 | 12.65 | 8.7426 | 5228 | 4182 | 18.43 | 6 | 1.87 | 0.54 | 0.91 | 1.8 | 108
2533 | 6640 | 348.33 | 101.01 | 0.69 | 135.37 | 91.9706 | 2503 | 4182 | 102.8 | 72.19 | 1.91 | 0.52 | 0.94 | 21.657 | 143802.48
2534 | 448 | 87.11 | 89.09 | 0.74 | 35.44 | 23.8893 | 8839 | 4199 | 73.61 | 16 | 2.27 | 0.44 | 0.94 | 4.8 | 2150.4
2535 | 680 | 105.05 | 27.29 | 0.77 | 41.62 | 29.432 | 5783 | 4196 | 35.22 | 24.01 | 1.91 | 0.52 | 0.91 | 7.203 | 4898.04
2536 | 3556 | 239.97 | 158.44 | 0.78 | 83.74 | 67.3048 | 6138 | 4184 | 139.84 | 59.18 | 1.37 | 0.73 | 0.93 | 17.754 | 63133.224
2537 | 20 | 15.31 | 18.43 | 1 | 7.21 | 5.0475 | 3717 | 4188 | 33.69 | 4 | 1.55 | 0.64 | 0.91 | 1.2 | 24
2538 | 1848 | 194.79 | 120.57 | 0.61 | 78.89 | 48.5195 | 5846 | 4187 | 120.47 | 37.07 | 2.16 | 0.46 | 0.87 | 11.121 | 20551.608
2539 | 16 | 11.31 | 0 | 1 | 5.66 | 4.5147 | 6469 | 4187 | 135 | 4 | 1 | 1 | 1 | 1.2 | 19.2
2540 | 100 | 36.28 | 54.77 | 0.95 | 14.42 | 11.2867 | 6328 | 4193 | 33.69 | 11.09 | 1.37 | 0.73 | 0.86 | 3.327 | 332.7
2541 | 100 | 35.8 | 29.42 | 0.98 | 14.42 | 11.2867 | 7183 | 4196 | 33.69 | 10 | 1.17 | 0.86 | 0.93 | 3 | 300
2542 | 40 | 20.97 | 26.57 | 1 | 10 | 7.1383 | 1492 | 4197 | 36.87 | 6 | 1.55 | 0.64 | 0.91 | 1.8 | 72
2543 | 3892 | 258.88 | 40.78 | 0.73 | 95.02 | 70.4128 | 1974 | 4232 | 49.27 | 59.91 | 1.7 | 0.59 | 0.92 | 17.973 | 69950.916
2544 | 3956 | 255.56 | 10.59 | 0.76 | 87.13 | 70.9894 | 5142 | 4227 | 9.25 | 74 | 1.13 | 0.88 | 0.93 | 22.2 | 87823.2
2545 | 256 | 56.77 | 54.84 | 1 | 20.59 | 18.0586 | 1714 | 4203 | 29.05 | 17.89 | 1.13 | 0.88 | 0.92 | 5.367 | 1373.952
2546 | 20 | 14.14 | 18.43 | 1 | 7.21 | 5.0475 | 6172 | 4198 | 33.69 | 4 | 1.55 | 0.64 | 0.91 | 1.2 | 24
2547 | 124 | 39.8 | 169.5 | 0.98 | 16.12 | 12.5683 | 8281 | 4198 | 150.26 | 10 | 1.36 | 0.74 | 0.94 | 3 | 372
2548 | 88 | 35.11 | 11.94 | 0.9 | 14.56 | 10.5878 | 2228 | 4204 | 15.95 | 9.84 | 1.56 | 0.64 | 0.81 | 2.952 | 259.776
2549 | 1408 | 151.2 | 146.47 | 0.77 | 56.04 | 42.3513 | 8243 | 4203 | 145.18 | 39.58 | 1.53 | 0.65 | 0.89 | 11.874 | 16718.592
2550 | 48 | 23.8 | 57.93 | 1 | 10 | 7.8196 | 4144 | 4205 | 36.87 | 8 | 1.28 | 0.78 | 0.86 | 2.4 | 115.2
2551 | 22420 | 654.52 | 8.25 | 0.66 | 249.58 | 168.9985 | 4845 | 4248 | 6.44 | 128.21 | 2.02 | 0.49 | 0.92 | 38.463 | 862340.46
2552 | 16 | 11.31 | 0 | 1 | 5.66 | 4.5147 | 2740 | 4204 | 135 | 4 | 1 | 1 | 1 | 1.2 | 19.2
2553 | 44 | 22.14 | 164.93 | 1 | 10 | 7.4867 | 5732 | 4204 | 143.13 | 6 | 1.37 | 0.73 | 0.96 | 1.8 | 79.2
2554 | 36 | 20.97 | 82.37 | 1 | 8.94 | 6.772 | 8046 | 4208 | 63.43 | 6 | 1.19 | 0.84 | 0.86 | 1.8 | 64.8
2555 | 52 | 24.97 | 0 | 1 | 10.77 | 8.1389 | 596 | 4205 | 158.2 | 6 | 1.55 | 0.64 | 0.93 | 1.8 | 93.6
2556 | 388 | 106.23 | 98.44 | 0.43 | 40.79 | 22.2321 | 2043 | 4205 | 101.31 | 17.96 | 2.61 | 0.38 | 0.71 | 5.388 | 2090.544
2557 | 52 | 23.8 | 135 | 1 | 10 | 8.1389 | 8295 | 4206 | 126.87 | 8 | 1.16 | 0.86 | 0.9 | 2.4 | 124.8
2558 | 32 | 20.97 | 23.2 | 0.91 | 10 | 6.3847 | 8765 | 4210 | 36.87 | 6 | 1.77 | 0.57 | 0.84 | 1.8 | 57.6
2559 | 32 | 18.14 | 135 | 1 | 8.49 | 6.3847 | 4783 | 4208 | 135 | 6 | 1.23 | 0.81 | 0.94 | 1.8 | 57.6
2560 | 420 | 75.6 | 68.1 | 0.92 | 27.2 | 23.1308 | 7734 | 4219 | 53.97 | 22 | 1.16 | 0.86 | 0.92 | 6.6 | 2772
2561 | 288 | 65.25 | 159.97 | 0.85 | 27.86 | 19.1541 | 786 | 4212 | 158.96 | 15.18 | 1.98 | 0.5 | 0.9 | 4.554 | 1311.552
2562 | 104 | 36.97 | 117.48 | 0.96 | 15.62 | 11.5102 | 7942 | 4210 | 129.81 | 10 | 1.33 | 0.75 | 0.93 | 3 | 312
2563 | 48 | 26.63 | 53.35 | 0.85 | 10.77 | 7.8196 | 4234 | 4218 | 68.2 | 7.07 | 1.5 | 0.67 | 0.8 | 2.121 | 101.808
2564 | 76 | 30.63 | 124.35 | 1 | 12.81 | 9.8395 | 5492 | 4217 | 128.66 | 9.84 | 1.34 | 0.74 | 0.88 | 2.952 | 224.352
2565 | 36 | 20.97 | 159.7 | 1 | 8.94 | 6.772 | 4668 | 4219 | 153.43 | 6 | 1.34 | 0.75 | 0.86 | 1.8 | 64.8
2566 | 116 | 38.63 | 90 | 0.98 | 15.23 | 12.1561 | 6062 | 4218 | 113.2 | 10 | 1.39 | 0.72 | 0.94 | 3 | 348
2567 | 140 | 44.77 | 18.43 | 0.88 | 16.49 | 13.3545 | 6228 | 4222 | 14.04 | 13.58 | 1.2 | 0.83 | 0.83 | 4.074 | 570.36
2568 | 16 | 11.31 | 0 | 1 | 5.66 | 4.5147 | 3614 | 4224 | 135 | 4 | 1 | 1 | 1 | 1.2 | 19.2
2569 | 28 | 18.14 | 149.53 | 1 | 8.49 | 5.9723 | 7531 | 4226 | 135 | 6 | 1.38 | 0.72 | 0.88 | 1.8 | 50.4
2570 | 88 | 32.28 | 58.8 | 1 | 13.42 | 10.5878 | 8126 | 4234 | 63.43 | 9.9 | 1.36 | 0.74 | 0.88 | 2.97 | 261.36
2571 | 104 | 37.46 | 153.58 | 0.93 | 16.12 | 11.5102 | 6463 | 4229 | 150.26 | 10 | 1.62 | 0.62 | 0.88 | 3 | 312
2572 | 168 | 47.6 | 38.95 | 0.93 | 20 | 14.6292 | 8439 | 4236 | 36.87 | 12.73 | 1.59 | 0.63 | 0.86 | 3.819 | 641.592
2573 | 496 | 84.08 | 96.02 | 0.88 | 29.12 | 25.1366 | 3964 | 4244 | 74.05 | 23.77 | 1.21 | 0.83 | 0.91 | 7.131 | 3536.976
2574 | 80 | 30.63 | 116.57 | 1 | 11.66 | 10.0951 | 892 | 4235 | 120.96 | 10 | 1.08 | 0.92 | 0.89 | 3 | 240
2575 | 36 | 19.31 | 0 | 1 | 8.49 | 6.772 | 5572 | 4235 | 135 | 6 | 1 | 1 | 1 | 1.8 | 64.8
2576 | 712 | 148.65 | 114.7 | 0.4 | 47.71 | 30.1165 | 2968 | 4238 | 123.02 | 34.02 | 1.51 | 0.66 | 0.68 | 10.206 | 7266.672
2577 | 12824 | 478.84 | 60.13 | 0.7 | 188.04 | 127.8136 | 3110 | 4320 | 60.71 | 92.44 | 2.11 | 0.47 | 0.95 | 27.732 | 355635.168
2578 | 2816 | 224.17 | 90.56 | 0.7 | 75.18 | 59.8937 | 2822 | 4272 | 61.39 | 62.39 | 1.07 | 0.94 | 0.9 | 18.717 | 52707.072
2579 | 13192 | 618.81 | 60.93 | 0.43 | 276.62 | 129.6345 | 3571 | 4362 | 61.03 | 66.08 | 4.4 | 0.23 | 0.94 | 19.824 | 261518.208
2580 | 348 | 71.6 | 100.34 | 0.85 | 27.2 | 21.055 | 4838 | 4241 | 107.1 | 17.31 | 1.63 | 0.61 | 0.9 | 5.193 | 1807.164
2581 | 748 | 104.08 | 110.22 | 0.87 | 40.5 | 30.8685 | 7137 | 4242 | 122.91 | 27.62 | 1.42 | 0.7 | 0.93 | 8.286 | 6197.928
2582 | 20 | 15.31 | 108.43 | 1 | 7.21 | 5.0475 | 7308 | 4242 | 123.69 | 4 | 1.55 | 0.64 | 0.91 | 1.2 | 24
2583 | 36 | 19.31 | 0 | 1 | 8.49 | 6.772 | 2256 | 4245 | 135 | 6 | 1 | 1 | 1 | 1.8 | 64.8
2584 | 28 | 18.14 | 0 | 1 | 7.21 | 5.9723 | 6099 | 4246 | 123.69 | 6 | 1.07 | 0.94 | 0.88 | 1.8 | 50.4
2585 | 76 | 35.8 | 104.97 | 0.75 | 15.23 | 9.8395 | 2577 | 4249 | 113.2 | 8 | 1.9 | 0.53 | 0.86 | 2.4 | 182.4
2586 | 548 | 88.57 | 133.4 | 0.88 | 35.61 | 26.4214 | 5257 | 4251 | 141.84 | 22.63 | 1.64 | 0.61 | 0.91 | 6.789 | 3720.372
2587 | 1832 | 177.34 | 160.6 | 0.73 | 55.32 | 48.309 | 6224 | 4253 | 167.47 | 45.89 | 1.13 | 0.88 | 0.9 | 13.767 | 25221.144
2588 | 32 | 18.14 | 45 | 1 | 8.49 | 6.3847 | 4777 | 4255 | 45 | 6 | 1.23 | 0.81 | 0.94 | 1.8 | 57.6
2589 | 356 | 72.08 | 38.87 | 0.86 | 27.2 | 21.2956 | 2432 | 4268 | 53.97 | 19.8 | 1.48 | 0.68 | 0.88 | 5.94 | 2114.64
2590 | 128 | 40.28 | 36.22 | 0.99 | 15.62 | 12.7694 | 6020 | 4263 | 39.81 | 12 | 1.22 | 0.82 | 0.89 | 3.6 | 460.8
2591 | 16 | 11.31 | 0 | 1 | 5.66 | 4.5147 | 2396 | 4260 | 135 | 4 | 1 | 1 | 1 | 1.2 | 19.2
2592 | 3052 | 216.85 | 170.88 | 0.82 | 72.25 | 62.353 | 5901 | 4261 | 131.63 | 57.83 | 1.12 | 0.9 | 0.94 | 17.349 | 52949.148
2593 | 84 | 30.63 | 0 | 1 | 11.66 | 10.3444 | 4695 | 4261 | 120.96 | 10 | 1 | 1 | 0.91 | 3 | 252
2594 | 488 | 87.4 | 73.17 | 0.8 | 34.93 | 24.933 | 1654 | 4279 | 76.76 | 21.47 | 1.6 | 0.62 | 0.9 | 6.441 | 3143.208
2595 | 32 | 20.97 | 55.28 | 0.91 | 8.94 | 6.3847 | 1972 | 4267 | 63.43 | 6 | 1.31 | 0.76 | 0.8 | 1.8 | 57.6
2596 | 24 | 15.31 | 0 | 1 | 7.21 | 5.5293 | 2085 | 4263 | 146.31 | 4 | 1.5 | 0.67 | 1 | 1.2 | 28.8
2597 | 28 | 19.31 | 81.65 | 0.94 | 8.94 | 5.9723 | 6223 | 4267 | 63.43 | 4 | 1.94 | 0.52 | 0.93 | 1.2 | 33.6
2598 | 1464 | 164.37 | 100.71 | 0.68 | 60.03 | 43.1853 | 6124 | 4264 | 119.98 | 38 | 1.48 | 0.67 | 0.9 | 11.4 | 16689.6
2599 | 34424 | 776.87 | 17.62 | 0.72 | 272.26 | 209.4092 | 2598 | 4300 | 10.15 | 181.9 | 1.49 | 0.67 | 0.95 | 54.57 | 1878517.68
2600 | 40 | 20.97 | 90 | 1 | 8.94 | 7.1383 | 6573 | 4268 | 116.57 | 6 | 1.33 | 0.75 | 0.91 | 1.8 | 72
2601 | 60 | 26.63 | 75.96 | 1 | 10.77 | 8.7426 | 5166 | 4274 | 68.2 | 8 | 1.13 | 0.89 | 0.86 | 2.4 | 144
2602 | 216 | 55.6 | 93.51 | 0.88 | 20.88 | 16.5879 | 953 | 4270 | 106.7 | 16 | 1.2 | 0.83 | 0.86 | 4.8 | 1036.8
2603 | 220 | 56.77 | 26.93 | 0.86 | 22.36 | 16.7408 | 8415 | 4277 | 26.57 | 15.81 | 1.42 | 0.7 | 0.87 | 4.743 | 1043.46
2604 | 2644 | 271.08 | 28.7 | 0.45 | 72.11 | 58.0358 | 668 | 4282 | 160.56 | 61.68 | 1.14 | 0.88 | 0.77 | 18.504 | 48924.576
2605 | 48 | 24.97 | 85.16 | 0.97 | 10.77 | 7.8196 | 4248 | 4271 | 111.8 | 6 | 1.76 | 0.57 | 0.89 | 1.8 | 86.4
2606 | 32 | 18.14 | 45 | 1 | 8.49 | 6.3847 | 5066 | 4275 | 45 | 6 | 1.23 | 0.81 | 0.94 | 1.8 | 57.6
2607 | 204 | 52.77 | 172 | 0.92 | 19.7 | 16.1206 | 7663 | 4275 | 156.04 | 16 | 1.21 | 0.82 | 0.87 | 4.8 | 979.2
2608 | 16 | 15.31 | 121.72 | 0.86 | 7.21 | 4.5147 | 3800 | 4275 | 123.69 | 4 | 2.03 | 0.49 | 0.8 | 1.2 | 19.2
2609 | 720 | 103.88 | 104.21 | 0.84 | 40.5 | 30.2853 | 3867 | 4277 | 110.22 | 26.83 | 1.5 | 0.66 | 0.91 | 8.049 | 5795.28
2610 | 96 | 35.8 | 34.74 | 0.94 | 15.62 | 11.0586 | 5986 | 4283 | 39.81 | 10 | 1.5 | 0.67 | 0.91 | 3 | 288
2611 | 40 | 22.63 | 45 | 0.98 | 8.94 | 7.1383 | 3400 | 4282 | 26.57 | 7.07 | 1.24 | 0.81 | 0.8 | 2.121 | 84.84
2612 | 1244 | 141.05 | 12.64 | 0.79 | 50.12 | 39.8085 | 5936 | 4297 | 28.61 | 34.85 | 1.43 | 0.7 | 0.91 | 10.455 | 13006.02
2613 | 36 | 20.97 | 20.3 | 1 | 8.94 | 6.772 | 6648 | 4284 | 26.57 | 6 | 1.34 | 0.75 | 0.86 | 1.8 | 64.8
2614 | 20 | 15.31 | 71.57 | 1 | 7.21 | 5.0475 | 6289 | 4290 | 56.31 | 4 | 1.55 | 0.64 | 0.91 | 1.2 | 24
2615 | 44 | 22.14 | 105.07 | 1 | 10 | 7.4867 | 7284 | 4287 | 126.87 | 6 | 1.37 | 0.73 | 0.96 | 1.8 | 79.2
2616 | 1532 | 152.17 | 84.88 | 0.83 | 52.95 | 44.1768 | 4401 | 4288 | 100.89 | 44 | 1.15 | 0.87 | 0.93 | 13.2 | 20222.4
2617 | 12 | 11.31 | 135 | 1 | 5.66 | 3.9098 | 6395 | 4288 | 135 | 4 | 1.46 | 0.68 | 0.86 | 1.2 | 14.4
2618 | 80 | 30.63 | 47.08 | 1 | 12.81 | 10.0951 | 5506 | 4294 | 38.66 | 9.9 | 1.28 | 0.78 | 0.91 | 2.97 | 237.6
2619 | 140 | 45.94 | 156.02 | 0.83 | 18.87 | 13.3545 | 8538 | 4289 | 147.99 | 12 | 1.68 | 0.6 | 0.86 | 3.6 | 504
2620 | 52 | 23.8 | 140.73 | 1 | 11.31 | 8.1389 | 1950 | 4290 | 135 | 8 | 1.45 | 0.69 | 0.9 | 2.4 | 124.8
2621 | 56 | 25.46 | 155.64 | 1 | 10.77 | 8.4462 | 4803 | 4291 | 158.2 | 8 | 1.26 | 0.79 | 0.85 | 2.4 | 134.4
2622 | 32 | 18.14 | 45 | 1 | 8.49 | 6.3847 | 7236 | 4293 | 45 | 6 | 1.23 | 0.81 | 0.94 | 1.8 | 57.6
2623 | 264 | 61.94 | 121.04 | 0.86 | 24.08 | 18.3386 | 5978 | 4291 | 131.63 | 17.89 | 1.33 | 0.75 | 0.91 | 5.367 | 1416.888
2624 | 96 | 35.11 | 135 | 0.98 | 13.42 | 11.0586 | 4564 | 4292 | 116.57 | 11.31 | 1.19 | 0.84 | 0.84 | 3.393 | 325.728
2625 | 100 | 36.28 | 50.86 | 0.95 | 14.42 | 11.2867 | 5870 | 4299 | 33.69 | 11.31 | 1.35 | 0.74 | 0.85 | 3.393 | 339.3
2626 | 112 | 39.11 | 140.57 | 0.92 | 15.62 | 11.9447 | 6270 | 4295 | 140.19 | 11.31 | 1.32 | 0.76 | 0.85 | 3.393 | 380.016
2627 | 104 | 38.63 | 39.04 | 0.88 | 15.62 | 11.5102 | 3632 | 4301 | 50.19 | 11.38 | 1.35 | 0.74 | 0.85 | 3.414 | 355.056
2628 | 1176 | 140.37 | 6.66 | 0.75 | 53.37 | 38.7052 | 5949 | 4303 | 12.99 | 34 | 1.48 | 0.68 | 0.91 | 10.2 | 11995.2
2629 | 104 | 37.46 | 94.97 | 0.93 | 14.56 | 11.5102 | 3794 | 4296 | 105.95 | 10 | 1.34 | 0.75 | 0.88 | 3 | 312
2630 | 20 | 14.14 | 161.57 | 1 | 7.21 | 5.0475 | 7260 | 4298 | 146.31 | 4 | 1.55 | 0.64 | 0.91 | 1.2 | 24
2631 | 116 | 41.46 | 40.71 | 0.85 | 18.44 | 12.1561 | 8054 | 4304 | 40.6 | 11.31 | 1.85 | 0.54 | 0.85 | 3.393 | 393.588
2632 | 384 | 76.08 | 37.25 | 0.83 | 31.24 | 22.1172 | 2020 | 4310 | 39.81 | 18.38 | 1.75 | 0.57 | 0.91 | 5.514 | 2117.376
2633 | 88 | 34.63 | 90 | 0.92 | 13.42 | 10.5878 | 5771 | 4299 | 116.57 | 10 | 1.4 | 0.71 | 0.85 | 3 | 264
2634 | 16 | 15.31 | 90 | 0.86 | 6.32 | 4.5147 | 6111 | 4299 | 108.43 | 4 | 1.47 | 0.68 | 0.8 | 1.2 | 19.2
2635 | 76 | 31.8 | 43.2 | 0.94 | 14.14 | 9.8395 | 1195 | 4305 | 45 | 9.84 | 1.57 | 0.64 | 0.88 | 2.952 | 224.352
2636 | 52 | 23.8 | 45 | 1 | 10 | 8.1389 | 5374 | 4303 | 36.87 | 8 | 1.16 | 0.86 | 0.9 | 2.4 | 124.8
2637 | 44 | 22.14 | 105.07 | 1 | 10 | 7.4867 | 8644 | 4302 | 126.87 | 6 | 1.37 | 0.73 | 0.96 | 1.8 | 79.2
2638 | 124 | 40.28 | 129.38 | 0.96 | 16.97 | 12.5683 | 7358 | 4304 | 135 | 11.31 | 1.45 | 0.69 | 0.9 | 3.393 | 420.732
2639 | 116 | 37.46 | 80.03 | 1 | 15.23 | 12.1561 | 5207 | 4313 | 66.8 | 10 | 1.37 | 0.73 | 0.92 | 3 | 348
2640 | 40 | 20.97 | 153.43 | 1 | 10 | 7.1383 | 5380 | 4306 | 143.13 | 6 | 1.55 | 0.64 | 0.91 | 1.8 | 72
2641 | 52 | 23.8 | 45 | 1 | 10 | 8.1389 | 3871 | 4310 | 36.87 | 8 | 1.16 | 0.86 | 0.9 | 2.4 | 124.8
2642 | 44 | 23.8 | 0 | 0.98 | 10.2 | 7.4867 | 7237 | 4309 | 168.69 | 6 | 1.47 | 0.68 | 0.85 | 1.8 | 79.2
2643 | 3148 | 229.62 | 96.58 | 0.75 | 84.85 | 63.3261 | 4357 | 4351 | 81.87 | 52.77 | 1.67 | 0.6 | 0.93 | 15.831 | 49835.988
2644 | 36 | 19.31 | 0 | 1 | 8.49 | 6.772 | 3720 | 4310 | 135 | 6 | 1 | 1 | 1 | 1.8 | 64.8
2645 | 116 | 41.94 | 152.73 | 0.83 | 18.87 | 12.1561 | 3960 | 4311 | 147.99 | 9.84 | 2.14 | 0.47 | 0.83 | 2.952 | 342.432
2646 | 24 | 15.31 | 0 | 1 | 7.21 | 5.5293 | 5500 | 4314 | 146.31 | 4 | 1.5 | 0.67 | 1 | 1.2 | 28.8
2647 | 68 | 27.8 | 15.17 | 1 | 11.66 | 9.3072 | 7739 | 4318 | 30.96 | 8 | 1.26 | 0.79 | 0.92 | 2.4 | 163.2
2648 | 64 | 28.28 | 142.59 | 1 | 11.66 | 9.0293 | 7552 | 4318 | 149.04 | 8.49 | 1.32 | 0.76 | 0.82 | 2.547 | 163.008
2649 | 264 | 66.91 | 58.68 | 0.74 | 27.86 | 18.3386 | 3047 | 4332 | 68.96 | 14.98 | 2.04 | 0.49 | 0.85 | 4.494 | 1186.416
2650 | 36 | 22.14 | 60.48 | 0.92 | 10 | 6.772 | 8436 | 4326 | 53.13 | 6 | 1.54 | 0.65 | 0.9 | 1.8 | 64.8
2651 | 236 | 55.11 | 37.61 | 0.98 | 21.63 | 17.3389 | 6972 | 4330 | 33.69 | 16 | 1.29 | 0.78 | 0.93 | 4.8 | 1132.8
2652 | 12 | 11.31 | 135 | 1 | 5.66 | 3.9098 | 4221 | 4325 | 135 | 4 | 1.46 | 0.68 | 0.86 | 1.2 | 14.4
2653 | 92 | 32.97 | 0 | 1 | 12.81 | 10.8258 | 387 | 4328 | 128.66 | 10 | 1.01 | 0.99 | 0.96 | 3 | 276
2654 | 184 | 51.11 | 154.33 | 0.89 | 20.59 | 15.31 | 619 | 4329 | 150.95 | 14 | 1.51 | 0.66 | 0.88 | 4.2 | 772.8
2655 | 480 | 81.74 | 177.55 | 0.9 | 31.05 | 24.7278 | 8348 | 4332 | 165.07 | 22 | 1.41 | 0.71 | 0.91 | 6.6 | 3168
2656 | 32 | 22.63 | 129.94 | 0.79 | 11.31 | 6.3847 | 4097 | 4330 | 135 | 5.55 | 2.68 | 0.37 | 0.73 | 1.665 | 53.28
2657 | 372 | 74.43 | 169.24 | 0.84 | 28.64 | 21.7689 | 8776 | 4332 | 155.22 | 19.96 | 1.59 | 0.63 | 0.87 | 5.988 | 2227.536
2658 | 120 | 40.28 | 7.52 | 0.93 | 15.23 | 12.3639 | 2505 | 4334 | 156.8 | 12 | 1.2 | 0.83 | 0.87 | 3.6 | 432
2659 | 52 | 26.63 | 34.55 | 0.92 | 11.66 | 8.1389 | 8337 | 4336 | 30.96 | 8 | 1.6 | 0.63 | 0.81 | 2.4 | 124.8
2660 | 15344 | 512.18 | 132.8 | 0.74 | 183.52 | 139.8088 | 2724 | 4333 | 110.41 | 103.18 | 1.74 | 0.58 | 0.94 | 30.954 | 474958.176
2661 | 1488 | 176.17 | 9.02 | 0.6 | 68.41 | 43.5378 | 2936 | 4344 | 15.26 | 31.5 | 2.24 | 0.45 | 0.88 | 9.45 | 14061.6
2662 | 16 | 15.31 | 121.72 | 0.86 | 7.21 | 4.5147 | 8410 | 4336 | 123.69 | 4 | 2.03 | 0.49 | 0.8 | 1.2 | 19.2
2663 | 4672 | 262.88 | 135.29 | 0.85 | 90.62 | 77.1466 | 5807 | 4337 | 112.04 | 70.71 | 1.29 | 0.77 | 0.95 | 21.213 | 99107.136
2664 | 84 | 32.28 | 28.68 | 1 | 13.42 | 10.3444 | 3858 | 4344 | 26.57 | 9.84 | 1.46 | 0.68 | 0.86 | 2.952 | 247.968
2665 | 36 | 22.63 | 153.43 | 0.88 | 8.94 | 6.772 | 849 | 4343 | 153.43 | 7.07 | 1.16 | 0.86 | 0.75 | 2.121 | 76.356
2666 | 112 | 41.46 | 134.83 | 0.82 | 16.12 | 11.9447 | 2124 | 4345 | 150.26 | 12 | 1.41 | 0.71 | 0.81 | 3.6 | 403.2
2667 | 36 | 19.8 | 20.3 | 1 | 8.94 | 6.772 | 1544 | 4348 | 26.57 | 6 | 1.34 | 0.75 | 0.86 | 1.8 | 64.8
2668 | 264 | 60.77 | 58.12 | 0.9 | 24.41 | 18.3386 | 835 | 4356 | 55.01 | 16.1 | 1.58 | 0.63 | 0.92 | 4.83 | 1275.12
2669 | 448 | 108.37 | 164.16 | 0.48 | 40.5 | 23.8893 | 2341 | 4348 | 159.78 | 19.99 | 2.1 | 0.48 | 0.74 | 5.997 | 2686.656
2670 | 84 | 34.63 | 29.78 | 0.88 | 14.42 | 10.3444 | 2382 | 4350 | 33.69 | 10 | 1.22 | 0.82 | 0.84 | 3 | 252
2671 | 588 | 90.91 | 0.65 | 0.89 | 34.18 | 27.3687 | 7784 | 4354 | 20.56 | 24 | 1.35 | 0.74 | 0.93 | 7.2 | 4233.6
2672 | 328 | 72.08 | 11.16 | 0.79 | 28.64 | 20.441 | 4925 | 4355 | 12.09 | 18 | 1.58 | 0.63 | 0.87 | 5.4 | 1771.2
2673 | 44 | 22.14 | 105.07 | 1 | 10 | 7.4867 | 7887 | 4352 | 126.87 | 6 | 1.37 | 0.73 | 0.96 | 1.8 | 79.2
2674 | 1300 | 138.51 | 115.83 | 0.85 | 48.66 | 40.6946 | 3967 | 4355 | 99.46 | 37.1 | 1.33 | 0.75 | 0.92 | 11.13 | 14469
2675 | 124 | 40.28 | 69.91 | 0.96 | 16.12 | 12.5683 | 4949 | 4362 | 60.26 | 12 | 1.35 | 0.74 | 0.89 | 3.6 | 446.4
2676 | 940 | 119.88 | 93.95 | 0.82 | 44.72 | 34.6042 | 4385 | 4356 | 100.3 | 30 | 1.51 | 0.66 | 0.91 | 9 | 8460
2677 | 208 | 55.6 | 44.32 | 0.85 | 21.63 | 16.2778 | 4890 | 4363 | 33.69 | 14.98 | 1.54 | 0.65 | 0.85 | 4.494 | 934.752
2678 | 488 | 108.37 | 88.46 | 0.52 | 32.98 | 24.933 | 3066 | 4357 | 104.04 | 25.94 | 1.22 | 0.82 | 0.74 | 7.782 | 3797.616
2679 | 164 | 45.94 | 168.02 | 0.98 | 17.89 | 14.454 | 8284 | 4360 | 153.43 | 13.91 | 1.35 | 0.74 | 0.87 | 4.173 | 684.372
2680 | 48 | 23.8 | 45 | 1 | 11.31 | 7.8196 | 6231 | 4364 | 45 | 7.07 | 1.65 | 0.61 | 0.89 | 2.121 | 101.808
2681 | 12 | 11.31 | 45 | 1 | 5.66 | 3.9098 | 779 | 4364 | 45 | 4 | 1.46 | 0.68 | 0.86 | 1.2 | 14.4
2682 | 440 | 80.57 | 106.54 | 0.85 | 29.12 | 23.6751 | 8525 | 4362 | 105.95 | 22.77 | 1.3 | 0.77 | 0.88 | 6.831 | 3005.64
2683 | 1328 | 142.71 | 74.61 | 0.82 | 51.11 | 41.1305 | 6536 | 4388 | 59.42 | 36 | 1.3 | 0.77 | 0.94 | 10.8 | 14342.4
2684 | 88 | 33.46 | 35.71 | 0.99 | 12.81 | 10.5878 | 6089 | 4368 | 38.66 | 10 | 1.16 | 0.86 | 0.86 | 3 | 264
2685 | 140 | 43.11 | 91.37 | 0.95 | 16.49 | 13.3545 | 8448 | 4364 | 104.04 | 12 | 1.24 | 0.81 | 0.9 | 3.6 | 504
2686 | 164 | 54.43 | 130.18 | 0.7 | 21.63 | 14.454 | 1386 | 4365 | 123.69 | 12.73 | 1.95 | 0.51 | 0.79 | 3.819 | 626.316
2687 | 148 | 51.11 | 24.17 | 0.71 | 23.32 | 13.7308 | 6016 | 4372 | 30.96 | 10.73 | 2.53 | 0.4 | 0.86 | 3.219 | 476.412
2688 | 68 | 27.8 | 172.87 | 1 | 11.66 | 9.3072 | 6987 | 4367 | 149.04 | 8 | 1.34 | 0.75 | 0.92 | 2.4 | 163.2
2689 | 36 | 19.8 | 159.7 | 1 | 8.94 | 6.772 | 557 | 4367 | 153.43 | 6 | 1.34 | 0.75 | 0.86 | 1.8 | 64.8
2690 | 112 | 39.11 | 149.29 | 0.92 | 16.12 | 11.9447 | 1608 | 4367 | 150.26 | 11.63 | 1.54 | 0.65 | 0.82 | 3.489 | 390.768
2691 | 52 | 23.8 | 45 | 1 | 10 | 8.1389 | 4567 | 4370 | 36.87 | 8 | 1.16 | 0.86 | 0.9 | 2.4 | 124.8
2692 | 528 | 94.71 | 161.31 | 0.74 | 36.5 | 25.9348 | 6512 | 4375 | 170.54 | 22.94 | 1.67 | 0.6 | 0.83 | 6.882 | 3633.696
2693 | 568 | 96.37 | 45.35 | 0.77 | 35.78 | 26.8992 | 7020 | 4379 | 26.57 | 23.74 | 1.44 | 0.69 | 0.85 | 7.122 | 4045.296
2694 | 232 | 58.43 | 171.86 | 0.85 | 22.8 | 17.1913 | 5110 | 4371 | 164.74 | 16 | 1.47 | 0.68 | 0.85 | 4.8 | 1113.6
2695 | 724 | 146.02 | 58.73 | 0.43 | 55.57 | 30.3693 | 5986 | 4393 | 59.74 | 24.03 | 2.44 | 0.41 | 0.78 | 7.209 | 5219.316
2696 | 24 | 15.31 | 0 | 1 | 7.21 | 5.5293 | 1631 | 4370 | 146.31 | 4 | 1.5 | 0.67 | 1 | 1.2 | 28.8
2697 | 16 | 14.14 | 0 | 1 | 6.32 | 4.5147 | 8614 | 4370 | 161.57 | 4 | 1.47 | 0.68 | 0.8 | 1.2 | 19.2
2698 | 1204 | 151.68 | 87.16 | 0.66 | 57.72 | 39.1632 | 6115 | 4400 | 75.96 | 32.59 | 1.74 | 0.57 | 0.84 | 9.777 | 11771.508
2699 | 1032 | 125.05 | 52.23 | 0.83 | 43.91 | 36.2581 | 7379 | 4392 | 59.93 | 36 | 1.17 | 0.86 | 0.92 | 10.8 | 11145.6
2700 | 652 | 98.71 | 113.55 | 0.84 | 40.5 | 28.8197 | 8058 | 4373 | 110.22 | 24.99 | 1.64 | 0.61 | 0.9 | 7.497 | 4888.044
2701 | 44 | 22.63 | 108.43 | 1 | 8.94 | 7.4867 | 921 | 4374 | 116.57 | 8 | 1.14 | 0.88 | 0.81 | 2.4 | 105.6
2702 | 12 | 11.31 | 45 | 1 | 5.66 | 3.9098 | 5587 | 4379 | 45 | 4 | 1.46 | 0.68 | 0.86 | 1.2 | 14.4
2703 | 80 | 31.8 | 167.88 | 0.99 | 13.42 | 10.0951 | 6766 | 4379 | 153.43 | 8 | 1.43 | 0.7 | 0.91 | 2.4 | 192
2704 | 52 | 26.14 | 78.69 | 0.96 | 11.66 | 8.1389 | 2576 | 4384 | 59.04 | 6 | 1.8 | 0.56 | 0.93 | 1.8 | 93.6
2705 | 3348 | 255.08 | 166.76 | 0.65 | 81.61 | 65.3067 | 2828 | 4391 | 162.9 | 60.4 | 1.41 | 0.71 | 0.9 | 18.12 | 60665.76
2706 | 60 | 29.46 | 43.28 | 0.87 | 12.81 | 8.7426 | 1993 | 4386 | 38.66 | 7.07 | 1.91 | 0.52 | 0.83 | 2.121 | 127.26
2707 | 316 | 68.08 | 28.36 | 0.86 | 26.83 | 20.0636 | 7430 | 4392 | 26.57 | 17.89 | 1.49 | 0.67 | 0.88 | 5.367 | 1695.972
2708 | 16 | 11.31 | 0 | 1 | 5.66 | 4.5147 | 5600 | 4385 | 135 | 4 | 1 | 1 | 1 | 1.2 | 19.2
2709 | 68 | 29.46 | 138.47 | 0.98 | 11.66 | 9.3072 | 4981 | 4387 | 120.96 | 9.84 | 1.19 | 0.84 | 0.85 | 2.952 | 200.736
2710 | 108 | 36.28 | 45 | 1 | 14.42 | 11.7294 | 4640 | 4393 | 33.69 | 11.31 | 1.28 | 0.78 | 0.9 | 3.393 | 366.444
2711 | 244 | 58.43 | 83.07 | 0.9 | 22.36 | 17.6303 | 4481 | 4389 | 100.3 | 16 | 1.45 | 0.69 | 0.87 | 4.8 | 1171.2
2712 | 468 | 98.23 | 64.66 | 0.61 | 39.4 | 24.4168 | 8152 | 4408 | 66.04 | 16.99 | 2.46 | 0.41 | 0.86 | 5.097 | 2385.396
2713 | 180 | 51.11 | 28.84 | 0.87 | 20.59 | 15.1426 | 6412 | 4398 | 29.05 | 13.91 | 1.54 | 0.65 | 0.87 | 4.173 | 751.14
2714 | 32 | 18.14 | 45 | 1 | 8.49 | 6.3847 | 1638 | 4395 | 45 | 6 | 1.23 | 0.81 | 0.94 | 1.8 | 57.6
2715 | 2540 | 211.76 | 125.85 | 0.71 | 79.4 | 56.8829 | 2877 | 4392 | 130.91 | 48.08 | 1.77 | 0.56 | 0.91 | 14.424 | 36636.96
2716 | 144 | 44.28 | 134.4 | 0.92 | 16.12 | 13.544 | 5558 | 4394 | 119.74 | 14 | 1.03 | 0.97 | 0.89 | 4.2 | 604.8
2717 | 356 | 80.08 | 14.56 | 0.7 | 27.86 | 21.2956 | 1078 | 4403 | 21.04 | 18 | 1.6 | 0.62 | 0.88 | 5.4 | 1922.4
2718 | 100 | 36.28 | 45 | 0.95 | 14.42 | 11.2867 | 5925 | 4400 | 33.69 | 11.31 | 1.29 | 0.77 | 0.86 | 3.393 | 339.3
2719 | 28 | 18.14 | 90 | 1 | 7.21 | 5.9723 | 7588 | 4396 | 123.69 | 6 | 1.07 | 0.94 | 0.88 | 1.8 | 50.4
2720 | 152 | 45.46 | 148.07 | 0.92 | 18.44 | 13.9151 | 4605 | 4397 | 130.6 | 13.58 | 1.28 | 0.78 | 0.9 | 4.074 | 619.248
2721 | 84 | 31.8 | 7.2 | 1 | 13.42 | 10.3444 | 6085 | 4401 | 26.57 | 8 | 1.47 | 0.68 | 0.93 | 2.4 | 201.6
2722 | 572 | 96.08 | 8.85 | 0.78 | 34.99 | 26.9937 | 1421 | 4409 | 30.96 | 21.58 | 1.68 | 0.6 | 0.91 | 6.474 | 3703.128
2723 | 864 | 110.23 | 97.37 | 0.89 | 37.74 | 33.1758 | 6205 | 4402 | 122.01 | 32 | 1.14 | 0.88 | 0.93 | 9.6 | 8294.4
2724 | 636 | 101.74 | 34.78 | 0.77 | 38.83 | 28.4639 | 1604 | 4416 | 34.51 | 26.05 | 1.52 | 0.66 | 0.88 | 7.815 | 4970.34
2725 | 1884 | 180.94 | 46.47 | 0.72 | 72.8 | 48.9898 | 6470 | 4435 | 52.82 | 33.54 | 2.24 | 0.45 | 0.91 | 10.062 | 18956.808
2726 | 56 | 24.97 | 2.771e-13 | 1 | 10 | 8.4462 | 3143 | 4407 | 126.87 | 8 | 1.02 | 0.98 | 0.93 | 2.4 | 134.4
2727 | 264 | 66.43 | 171.3 | 0.75 | 28.28 | 18.3386 | 6969 | 4409 | 171.87 | 14 | 2.05 | 0.49 | 0.87 | 4.2 | 1108.8
2728 | 144 | 44.28 | 169.57 | 0.92 | 17.2 | 13.544 | 5750 | 4409 | 144.46 | 12 | 1.35 | 0.74 | 0.9 | 3.6 | 518.4
2729 | 212 | 55.11 | 171.9 | 0.88 | 23.41 | 16.4336 | 8816 | 4409 | 160.02 | 12 | 1.86 | 0.54 | 0.92 | 3.6 | 763.2
2730 | 44 | 22.14 | 15.07 | 1 | 10 | 7.4867 | 5304 | 4415 | 36.87 | 6 | 1.37 | 0.73 | 0.96 | 1.8 | 79.2
2731 | 100 | 36.28 | 153.01 | 0.95 | 14.42 | 11.2867 | 8319 | 4413 | 146.31 | 11.31 | 1.29 | 0.77 | 0.85 | 3.393 | 339.3
2732 | 648 | 99.88 | 31.38 | 0.82 | 35.78 | 28.7311 | 6307 | 4424 | 26.57 | 26.56 | 1.35 | 0.74 | 0.9 | 7.968 | 5163.264
2733 | 108 | 36.28 | 129.6 | 1 | 14.42 | 11.7294 | 7081 | 4413 | 123.69 | 11.31 | 1.32 | 0.76 | 0.89 | 3.393 | 366.444
2734 | 32 | 18.14 | 135 | 1 | 8.49 | 6.3847 | 1821 | 4414 | 135 | 6 | 1.23 | 0.81 | 0.94 | 1.8 | 57.6
2735 | 12 | 11.31 | 135 | 1 | 5.66 | 3.9098 | 7893 | 4416 | 135 | 4 | 1.46 | 0.68 | 0.86 | 1.2 | 14.4
2736 | 112 | 37.46 | 105.41 | 1 | 15.23 | 11.9447 | 4321 | 4417 | 113.2 | 10 | 1.35 | 0.74 | 0.9 | 3 | 336
2737 | 148 | 43.11 | 137.45 | 1 | 17.2 | 13.7308 | 4761 | 4417 | 125.54 | 12.73 | 1.31 | 0.77 | 0.91 | 3.819 | 565.212
2738 | 416 | 75.6 | 170.58 | 0.91 | 27.86 | 23.0203 | 4908 | 4418 | 158.96 | 20 | 1.41 | 0.71 | 0.93 | 6 | 2496
2739 | 16 | 15.31 | 71.57 | 0.86 | 7.21 | 4.5147 | 1081 | 4422 | 56.31 | 4 | 2 | 0.5 | 0.8 | 1.2 | 19.2
2740 | 56 | 30.63 | 72.02 | 0.75 | 12.65 | 8.4462 | 1152 | 4426 | 71.57 | 8 | 1.66 | 0.6 | 0.78 | 2.4 | 134.4
2741 | 1612 | 161.82 | 102.25 | 0.77 | 63.15 | 45.3156 | 5866 | 4421 | 100.95 | 36 | 1.76 | 0.57 | 0.93 | 10.8 | 17409.6
2742 | 152 | 46.63 | 27.02 | 0.88 | 20 | 13.9151 | 1538 | 4429 | 36.87 | 12 | 1.5 | 0.67 | 0.95 | 3.6 | 547.2
2743 | 25052 | 737.23 | 23.97 | 0.58 | 250.06 | 178.6432 | 3108 | 4500 | 30.26 | 145.79 | 1.71 | 0.58 | 0.92 | 43.737 | 1095699.324
2744 | 92 | 37.46 | 44.78 | 0.82 | 14.42 | 10.8258 | 8816 | 4429 | 56.31 | 11.64 | 1.12 | 0.89 | 0.82 | 3.492 | 321.264
2745 | 60 | 30.63 | 14.49 | 0.8 | 11.66 | 8.7426 | 8506 | 4430 | 30.96 | 8 | 1.28 | 0.78 | 0.86 | 2.4 | 144
2746 | 5712 | 349.71 | 137.46 | 0.59 | 125.25 | 85.302 | 710 | 4428 | 141.48 | 78.01 | 1.61 | 0.62 | 0.84 | 23.403 | 133677.936
2747 | 840 | 104.57 | 65.58 | 0.97 | 37.2 | 32.7118 | 4680 | 4442 | 36.25 | 30 | 1.18 | 0.85 | 0.95 | 9 | 7560
2748 | 4916 | 274.39 | 67.1 | 0.82 | 86.76 | 79.1355 | 6939 | 4435 | 154.03 | 80.95 | 1.08 | 0.92 | 0.93 | 24.285 | 119385.06
2749 | 60 | 27.8 | 32.89 | 0.98 | 11.31 | 8.7426 | 7661 | 4433 | 45 | 8 | 1.16 | 0.86 | 0.86 | 2.4 | 144
2750 | 48 | 22.63 | 0 | 1 | 8.94 | 7.8196 | 675 | 4430 | 116.57 | 8 | 1 | 1 | 0.86 | 2.4 | 115.2
2751 | 244 | 60.08 | 21.08 | 0.85 | 23.41 | 17.6303 | 6484 | 4440 | 19.98 | 16.4 | 1.5 | 0.67 | 0.87 | 4.92 | 1200.48
2752 | 24 | 19.8 | 149.04 | 0.77 | 8.94 | 5.5293 | 2294 | 4437 | 153.43 | 5.37 | 2.02 | 0.49 | 0.71 | 1.611 | 38.664
2753 | 44 | 22.14 | 105.07 | 1 | 10 | 7.4867 | 2917 | 4436 | 126.87 | 6 | 1.37 | 0.73 | 0.96 | 1.8 | 79.2
2754 | 152 | 48.28 | 86.25 | 0.82 | 18.97 | 13.9151 | 6390 | 4445 | 71.57 | 12 | 1.59 | 0.63 | 0.84 | 3.6 | 547.2
2755 | 464 | 85.05 | 148.58 | 0.81 | 34.18 | 24.3122 | 7555 | 4440 | 159.44 | 21.08 | 1.59 | 0.63 | 0.88 | 6.324 | 2934.336
2756 | 96 | 36.28 | 114.97 | 0.92 | 15.62 | 11.0586 | 4274 | 4438 | 129.81 | 10 | 1.57 | 0.64 | 0.86 | 3 | 288
2757 | 236 | 56.77 | 177.02 | 0.92 | 21.54 | 17.3389 | 6614 | 4439 | 158.2 | 16 | 1.39 | 0.72 | 0.88 | 4.8 | 1132.8
2758 | 368 | 73.25 | 36.19 | 0.86 | 27.78 | 21.6516 | 3529 | 4448 | 30.26 | 21.47 | 1.2 | 0.83 | 0.88 | 6.441 | 2370.288
2759 | 32 | 19.8 | 0 | 1 | 8.25 | 6.3847 | 946 | 4440 | 165.96 | 6 | 1.2 | 0.84 | 0.8 | 1.8 | 57.6
2760 | 37176 | 863.58 | 38.36 | 0.63 | 326.26 | 217.6188 | 2609 | 4546 | 40.53 | 193.38 | 1.78 | 0.56 | 0.92 | 58.014 | 2156728.464
2761 | 12 | 11.31 | 45 | 1 | 5.66 | 3.9098 | 6029 | 4442 | 45 | 4 | 1.46 | 0.68 | 0.86 | 1.2 | 14.4
2762 | 84 | 31.8 | 172.8 | 1 | 13.42 | 10.3444 | 817 | 4442 | 153.43 | 8 | 1.47 | 0.68 | 0.93 | 2.4 | 201.6
2763 | 376 | 72.77 | 60.83 | 0.89 | 27.2 | 21.8856 | 4461 | 4456 | 53.97 | 20 | 1.27 | 0.79 | 0.92 | 6 | 2256
2764 | 396 | 72.77 | 120.04 | 0.94 | 25.61 | 22.4602 | 7222 | 4446 | 128.66 | 22 | 1.07 | 0.93 | 0.93 | 6.6 | 2613.6
2765 | 140 | 41.94 | 9.71 | 1 | 15.23 | 13.3545 | 7064 | 4450 | 156.8 | 13.91 | 1.1 | 0.91 | 0.88 | 4.173 | 584.22
2766 | 28 | 16.97 | 90 | 1 | 7.21 | 5.9723 | 994 | 4449 | 123.69 | 6 | 1.07 | 0.94 | 0.88 | 1.8 | 50.4
2767 | 680 | 104.57 | 137.29 | 0.78 | 41.23 | 29.432 | 4233 | 4451 | 140.91 | 26.4 | 1.67 | 0.6 | 0.9 | 7.92 | 5385.6
2768 | 36 | 20.97 | 69.7 | 1 | 8.94 | 6.772 | 882 | 4456 | 63.43 | 6 | 1.34 | 0.75 | 0.86 | 1.8 | 64.8
2769 | 72 | 28.97 | 90 | 1 | 11.66 | 9.577 | 2051 | 4452 | 120.96 | 8 | 1.22 | 0.82 | 0.95 | 2.4 | 172.8
2770 | 304 | 65.25 | 85.92 | 0.9 | 23.41 | 19.679 | 3893 | 4453 | 109.98 | 19.07 | 1.27 | 0.79 | 0.88 | 5.721 | 1739.184
2771 | 236 | 76.77 | 22.82 | 0.5 | 25.46 | 17.3389 | 2453 | 4463 | 45 | 17.43 | 1.51 | 0.66 | 0.75 | 5.229 | 1234.044
2772 | 28 | 18.14 | 0 | 1 | 7.21 | 5.9723 | 2275 | 4459 | 123.69 | 6 | 1.07 | 0.94 | 0.88 | 1.8 | 50.4
2773 | 92 | 33.46 | 159.3 | 1 | 12.81 | 10.8258 | 8047 | 4464 | 128.66 | 10 | 1.13 | 0.88 | 0.88 | 3 | 276
2774 | 12 | 11.31 | 135 | 1 | 5.66 | 3.9098 | 5518 | 4465 | 135 | 4 | 1.46 | 0.68 | 0.86 | 1.2 | 14.4
2775 | 52 | 23.8 | 140.73 | 1 | 11.31 | 8.1389 | 568 | 4468 | 135 | 8 | 1.45 | 0.69 | 0.9 | 2.4 | 124.8
2776 | 116 | 41.46 | 71.16 | 0.85 | 15.62 | 12.1561 | 1588 | 4476 | 50.19 | 12 | 1.27 | 0.79 | 0.84 | 3.6 | 417.6
2777 | 4592 | 272.53 | 54.41 | 0.78 | 93.51 | 76.4832 | 1210 | 4513 | 48.47 | 63.45 | 1.5 | 0.67 | 0.94 | 19.035 | 87408.72
2778 | 52 | 30.63 | 82.23 | 0.7 | 12.65 | 8.1389 | 2810 | 4480 | 71.57 | 8 | 1.69 | 0.59 | 0.72 | 2.4 | 124.8
2779 | 68 | 27.8 | 164.83 | 1 | 11.66 | 9.3072 | 7131 | 4477 | 149.04 | 8 | 1.26 | 0.79 | 0.92 | 2.4 | 163.2
2780 | 488 | 89.05 | 153.16 | 0.77 | 34.18 | 24.933 | 3279 | 4478 | 159.44 | 21.91 | 1.58 | 0.63 | 0.87 | 6.573 | 3207.624
2781 | 52 | 26.63 | 101.31 | 0.92 | 10.77 | 8.1389 | 6082 | 4478 | 111.8 | 8 | 1.31 | 0.76 | 0.81 | 2.4 | 124.8
2782 | 436 | 76.57 | 117.38 | 0.93 | 26.83 | 23.5672 | 6167 | 4478 | 116.57 | 24 | 1.14 | 0.87 | 0.89 | 7.2 | 3139.2
2783 | 1120 | 128.85 | 48.76 | 0.85 | 47.2 | 37.7724 | 1789 | 4499 | 53.62 | 33.94 | 1.34 | 0.74 | 0.9 | 10.182 | 11403.84
2784 | 68 | 31.8 | 83.95 | 0.85 | 13.42 | 9.3072 | 6154 | 4485 | 63.43 | 8 | 1.73 | 0.58 | 0.83 | 2.4 | 163.2
2785 | 188 | 49.46 | 107.82 | 0.97 | 18.87 | 15.4755 | 957 | 4480 | 122.01 | 14 | 1.17 | 0.85 | 0.92 | 4.2 | 789.6
2786 | 172 | 48.28 | 20.15 | 0.93 | 18.87 | 14.8023 | 337 | 4488 | 32.01 | 13.91 | 1.37 | 0.73 | 0.9 | 4.173 | 717.756
2787 | 216 | 53.94 | 107.41 | 0.93 | 21.54 | 16.5879 | 6627 | 4485 | 111.8 | 14 | 1.34 | 0.75 | 0.92 | 4.2 | 907.2
2788 | 16 | 15.31 | 90 | 0.86 | 6.32 | 4.5147 | 4298 | 4486 | 108.43 | 4 | 1.47 | 0.68 | 0.8 | 1.2 | 19.2
2789 | 228 | 54.63 | 142.69 | 0.96 | 21.26 | 17.0425 | 8667 | 4486 | 131.19 | 16 | 1.16 | 0.86 | 0.95 | 4.8 | 1094.4
2790 | 1540 | 160.17 | 127.94 | 0.75 | 62.13 | 44.292 | 8302 | 4491 | 123.18 | 38.19 | 1.54 | 0.65 | 0.91 | 11.457 | 17643.78
2791 | 40 | 27.8 | 81.29 | 0.65 | 11.66 | 7.1383 | 3028 | 4497 | 59.04 | 6 | 2.09 | 0.48 | 0.71 | 1.8 | 72
2792 | 20 | 16.97 | 0 | 0.87 | 6.32 | 5.0475 | 4533 | 4492 | 108.43 | 5.66 | 1 | 1 | 0.71 | 1.698 | 33.96
2793 | 1028 | 122.71 | 140.27 | 0.86 | 42.52 | 36.1878 | 8507 | 4494 | 131.19 | 35.36 | 1.25 | 0.8 | 0.93 | 10.608 | 10905.024
2794 | 24 | 15.31 | 90 | 1 | 7.21 | 5.5293 | 2087 | 4493 | 123.69 | 4 | 1.5 | 0.67 | 1 | 1.2 | 28.8
2795 | 164 | 50.43 | 127.37 | 0.81 | 21.63 | 14.454 | 375 | 4495 | 123.69 | 11.31 | 2.17 | 0.46 | 0.85 | 3.393 | 556.452
2796 | 36 | 20.97 | 69.7 | 1 | 8.94 | 6.772 | 1334 | 4503 | 63.43 | 6 | 1.34 | 0.75 | 0.86 | 1.8 | 64.8
2797 | 52 | 27.8 | 28.15 | 0.85 | 11.66 | 8.1389 | 2088 | 4502 | 30.96 | 7.16 | 1.74 | 0.57 | 0.81 | 2.148 | 111.696
2798 | 16260 | 512.62 | 153.66 | 0.78 | 191.93 | 143.9214 | 3691 | 4509 | 146.48 | 116.57 | 1.56 | 0.64 | 0.96 | 34.971 | 568628.46
2799 | 64 | 30.14 | 0 | 0.89 | 12.65 | 9.0293 | 3520 | 4501 | 161.57 | 6 | 1.87 | 0.53 | 0.94 | 1.8 | 115.2
2800 | 60 | 26.63 | 165.96 | 1 | 10.77 | 8.7426 | 7640 | 4501 | 158.2 | 8 | 1.13 | 0.89 | 0.86 | 2.4 | 144
2801 | 192 | 48.77 | 51.65 | 1 | 18.44 | 15.6392 | 1385 | 4509 | 40.6 | 15.56 | 1.09 | 0.92 | 0.9 | 4.668 | 896.256
2802 | 14540 | 518.56 | 165.58 | 0.68 | 184.72 | 136.0966 | 3201 | 4531 | 160.39 | 118.63 | 1.62 | 0.62 | 0.91 | 35.589 | 517464.06
2803 | 12 | 11.31 | 45 | 1 | 5.66 | 3.9098 | 3372 | 4503 | 45 | 4 | 1.46 | 0.68 | 0.86 | 1.2 | 14.4
2804 | 84 | 31.8 | 172.8 | 1 | 13.42 | 10.3444 | 4595 | 4501 | 153.43 | 8 | 1.47 | 0.68 | 0.93 | 2.4 | 201.6
2805 | 32 | 18.14 | 45 | 1 | 8.49 | 6.3847 | 928 | 4506 | 45 | 6 | 1.23 | 0.81 | 0.94 | 1.8 | 57.6
2806 | 7392 | 341.79 | 11.03 | 0.8 | 122.78 | 97.039 | 5126 | 4536 | 12.23 | 92.49 | 1.35 | 0.74 | 0.92 | 27.747 | 205105.824
2807 | 108 | 42.63 | 110.77 | 0.75 | 17.89 | 11.7294 | 6794 | 4504 | 116.57 | 9.49 | 2.09 | 0.48 | 0.86 | 2.847 | 307.476
2808 | 876 | 120.57 | 87.21 | 0.76 | 45.61 | 33.4054 | 8466 | 4527 | 74.74 | 26 | 1.77 | 0.56 | 0.92 | 7.8 | 6832.8
2809 | 36 | 20.97 | 69.7 | 1 | 8.94 | 6.772 | 1021 | 4510 | 63.43 | 6 | 1.34 | 0.75 | 0.86 | 1.8 | 64.8
2810 | 36 | 20.97 | 69.7 | 1 | 8.94 | 6.772 | 5485 | 4510 | 63.43 | 6 | 1.34 | 0.75 | 0.86 | 1.8 | 64.8
2811 | 60 | 26.14 | 135 | 1 | 11.31 | 8.7426 | 6779 | 4506 | 135 | 8 | 1.14 | 0.88 | 0.97 | 2.4 | 144
2812 | 72 | 32.28 | 64.06 | 0.87 | 12.17 | 9.577 | 943 | 4507 | 99.46 | 9.84 | 1.2 | 0.84 | 0.8 | 2.952 | 212.544
2813 | 40 | 23.8 | 130.93 | 0.89 | 10 | 7.1383 | 1596 | 4508 | 126.87 | 7.07 | 1.59 | 0.63 | 0.8 | 2.121 | 84.84
2814 | 2756 | 217.82 | 84.97 | 0.73 | 75.31 | 59.2522 | 2743 | 4546 | 79.29 | 47.25 | 1.55 | 0.65 | 0.93 | 14.175 | 39066.3
2815 | 252 | 61.25 | 112.62 | 0.84 | 21.63 | 17.917 | 403 | 4513 | 123.69 | 17.26 | 1.35 | 0.74 | 0.87 | 5.178 | 1304.856
2816 | 1212 | 141.05 | 83.59 | 0.77 | 52.35 | 39.2931 | 1096 | 4512 | 96.58 | 29.6 | 1.84 | 0.54 | 0.93 | 8.88 | 10762.56
2817 | 48 | 23.31 | 0 | 1 | 10 | 7.8196 | 2473 | 4512 | 143.13 | 6 | 1.33 | 0.75 | 1 | 1.8 | 86.4
2818 | 80 | 39.11 | 136.23 | 0.66 | 13.42 | 10.0951 | 7572 | 4512 | 116.57 | 11.09 | 1.25 | 0.8 | 0.73 | 3.327 | 266.16
2819 | 472 | 84.08 | 165.89 | 0.84 | 29.73 | 24.5209 | 644 | 4513 | 132.27 | 21.98 | 1.34 | 0.74 | 0.88 | 6.594 | 3112.368
2820 | 16 | 11.31 | 0 | 1 | 5.66 | 4.5147 | 764 | 4514 | 135 | 4 | 1 | 1 | 1 | 1.2 | 19.2
2821 | 1860 | 166.79 | 54.68 | 0.84 | 57.72 | 48.6768 | 1799 | 4542 | 75.96 | 42.25 | 1.35 | 0.74 | 0.91 | 12.675 | 23575.5
2822 | 36 | 19.31 | 0 | 1 | 8.49 | 6.772 | 7645 | 4516 | 135 | 6 | 1 | 1 | 1 | 1.8 | 64.8
2823 | 120 | 39.8 | 141.74 | 0.95 | 15.62 | 12.3639 | 4657 | 4518 | 129.81 | 12 | 1.22 | 0.82 | 0.91 | 3.6 | 432
2824 | 1308 | 142.51 | 48.45 | 0.81 | 51.88 | 40.8196 | 1850 | 4542 | 62.45 | 36.77 | 1.46 | 0.69 | 0.91 | 11.031 | 14428.548
2825 | 52 | 23.8 | 45 | 1 | 10 | 8.1389 | 5529 | 4522 | 36.87 | 8 | 1.16 | 0.86 | 0.9 | 2.4 | 124.8
2826 | 144 | 44.28 | 35.32 | 0.92 | 17.2 | 13.544 | 1202 | 4527 | 35.54 | 14 | 1.22 | 0.82 | 0.88 | 4.2 | 604.8
2827 | 52 | 25.46 | 168.69 | 1 | 10.77 | 8.1389 | 2917 | 4522 | 158.2 | 8 | 1.22 | 0.82 | 0.81 | 2.4 | 124.8
2828 | 352 | 70.91 | 20.71 | 0.88 | 26.68 | 21.1756 | 6012 | 4529 | 12.99 | 18.78 | 1.39 | 0.72 | 0.9 | 5.634 | 1983.168
2829 | 756 | 108.08 | 81.93 | 0.81 | 41.23 | 31.0332 | 8489 | 4542 | 67.17 | 26 | 1.52 | 0.66 | 0.91 | 7.8 | 5896.8
2830 | 88 | 33.46 | 118.86 | 0.99 | 14.42 | 10.5878 | 6474 | 4524 | 123.69 | 9.9 | 1.42 | 0.7 | 0.88 | 2.97 | 261.36
2831 | 4972 | 278.88 | 168.88 | 0.8 | 100.98 | 79.5849 | 2175 | 4545 | 172.03 | 72.73 | 1.4 | 0.72 | 0.93 | 21.819 | 108484.068
2832 | 92 | 34.63 | 38.18 | 0.96 | 14.14 | 10.8258 | 5374 | 4530 | 45 | 10 | 1.27 | 0.79 | 0.88 | 3 | 276
2833 | 192 | 51.11 | 43.92 | 0.92 | 18.87 | 15.6392 | 894 | 4533 | 32.01 | 16 | 1.22 | 0.82 | 0.89 | 4.8 | 921.6
2834 | 260 | 65.25 | 23.69 | 0.77 | 26 | 18.1992 | 7044 | 4534 | 22.62 | 17.67 | 1.45 | 0.69 | 0.83 | 5.301 | 1378.26
2835 | 512 | 87.88 | 53.28 | 0.83 | 32.31 | 25.5388 | 8724 | 4541 | 68.2 | 24.04 | 1.33 | 0.75 | 0.86 | 7.212 | 3692.544
2836 | 112 | 36.28 | 6.234e-13 | 1 | 13.42 | 11.9447 | 6329 | 4527 | 116.57 | 12 | 1.02 | 0.98 | 0.9 | 3.6 | 403.2
2837 | 4976 | 277.71 | 80.74 | 0.81 | 101.27 | 79.6169 | 3388 | 4579 | 80.91 | 69.78 | 1.4 | 0.71 | 0.94 | 20.934 | 104167.584
2838 | 28 | 18.14 | 90 | 1 | 7.21 | 5.9723 | 6129 | 4529 | 123.69 | 6 | 1.07 | 0.94 | 0.88 | 1.8 | 50.4
2839 | 24 | 15.31 | 0 | 1 | 7.21 | 5.5293 | 6320 | 4529 | 146.31 | 4 | 1.5 | 0.67 | 1 | 1.2 | 28.8
2840 | 16 | 11.31 | 0 | 1 | 5.66 | 4.5147 | 7526 | 4529 | 135 | 4 | 1 | 1 | 1 | 1.2 | 19.2
2841 | 408 | 74.43 | 9.59 | 0.93 | 29.73 | 22.7979 | 1227 | 4539 | 19.65 | 18 | 1.62 | 0.62 | 0.93 | 5.4 | 2203.2
2842 | 300 | 67.6 | 168.76 | 0.83 | 25.3 | 19.5491 | 1635 | 4536 | 161.57 | 18 | 1.34 | 0.75 | 0.86 | 5.4 | 1620
2843 | 104 | 36.28 | 40.13 | 0.99 | 14.42 | 11.5102 | 6072 | 4537 | 33.69 | 11.09 | 1.4 | 0.72 | 0.87 | 3.327 | 346.008
2844 | 912 | 120.17 | 35.44 | 0.79 | 43.27 | 34.0849 | 1358 | 4548 | 33.69 | 27.53 | 1.66 | 0.6 | 0.88 | 8.259 | 7532.208
2845 | 16 | 11.31 | 0 | 1 | 5.66 | 4.5147 | 6354 | 4534 | 135 | 4 | 1 | 1 | 1 | 1.2 | 19.2
2846 | 28 | 19.8 | 10.9 | 0.9 | 8.25 | 5.9723 | 2044 | 4536 | 165.96 | 6 | 1.39 | 0.72 | 0.74 | 1.8 | 50.4
2847 | 64 | 27.8 | 161.57 | 1 | 11.66 | 9.0293 | 1612 | 4536 | 149.04 | 8 | 1.39 | 0.72 | 0.89 | 2.4 | 153.6
2848 | 116 | 38.63 | 46.13 | 0.98 | 15.62 | 12.1561 | 6274 | 4541 | 39.81 | 12 | 1.31 | 0.76 | 0.91 | 3.6 | 417.6
2849 | 68 | 29.46 | 119.94 | 0.98 | 11.66 | 9.3072 | 979 | 4537 | 120.96 | 9.49 | 1.31 | 0.76 | 0.83 | 2.847 | 193.596
2850 | 48 | 22.63 | 0 | 1 | 8.94 | 7.8196 | 6001 | 4537 | 116.57 | 8 | 1 | 1 | 0.86 | 2.4 | 115.2
2851 | 84 | 32.28 | 28.68 | 1 | 13.42 | 10.3444 | 6241 | 4541 | 26.57 | 9.84 | 1.46 | 0.68 | 0.86 | 2.952 | 247.968
2852 | 2112 | 181.82 | 123.63 | 0.8 | 69.66 | 51.8695 | 8164 | 4540 | 129.17 | 43.83 | 1.59 | 0.63 | 0.94 | 13.149 | 27770.688
2853 | 948 | 118.02 | 22.33 | 0.86 | 42.76 | 34.7512 | 6596 | 4550 | 10.78 | 31.02 | 1.46 | 0.68 | 0.9 | 9.306 | 8822.088
2854 | 56 | 28.97 | 176.94 | 0.84 | 11.66 | 8.4462 | 8754 | 4539 | 149.04 | 6 | 1.73 | 0.58 | 0.93 | 1.8 | 100.8
2855 | 540 | 89.74 | 46.51 | 0.84 | 36.88 | 26.2278 | 5972 | 4555 | 40.6 | 22.63 | 1.71 | 0.59 | 0.91 | 6.789 | 3666.06
2856 | 24 | 15.31 | 90 | 1 | 7.21 | 5.5293 | 4571 | 4542 | 123.69 | 4 | 1.5 | 0.67 | 1 | 1.2 | 28.8
2857 | 1348 | 143.88 | 56.59 | 0.82 | 52.8 | 41.4391 | 1579 | 4565 | 37.3 | 37.62 | 1.29 | 0.78 | 0.93 | 11.286 | 15213.528
2858 | 40 | 23.8 | 54.56 | 0.89 | 11.31 | 7.1383 | 1665 | 4553 | 45 | 6.26 | 1.98 | 0.51 | 0.8 | 1.878 | 75.12
2859 | 100 | 37.46 | 137.41 | 0.9 | 15.62 | 11.2867 | 6769 | 4550 | 140.19 | 11.31 | 1.41 | 0.71 | 0.86 | 3.393 | 339.3
2860 | 116 | 37.94 | 168.69 | 1 | 14.56 | 12.1561 | 801 | 4552 | 164.05 | 12 | 1.06 | 0.94 | 0.87 | 3.6 | 417.6
2861 | 72 | 29.46 | 159.73 | 1 | 13.42 | 9.577 | 2029 | 4550 | 153.43 | 8 | 1.67 | 0.6 | 0.88 | 2.4 | 172.8
2862 | 160 | 45.94 | 5.26 | 0.95 | 17.09 | 14.2766 | 5258 | 4555 | 20.56 | 14 | 1.2 | 0.83 | 0.87 | 4.2 | 672
2863 | 172 | 48.28 | 13.37 | 0.93 | 19.7 | 14.8023 | 5885 | 4558 | 23.96 | 12 | 1.57 | 0.64 | 0.91 | 3.6 | 619.2
2864 | 68 | 27.8 | 105.17 | 1 | 11.66 | 9.3072 | 5398 | 4554 | 120.96 | 8 | 1.26 | 0.79 | 0.92 | 2.4 | 163.2
2865 | 32 | 19.8 | 0 | 1 | 8.25 | 6.3847 | 7617 | 4555 | 165.96 | 6 | 1.2 | 0.84 | 0.8 | 1.8 | 57.6
2866 | 708 | 106.23 | 176.13 | 0.79 | 42.43 | 30.0318 | 4474 | 4560 | 171.87 | 22 | 1.82 | 0.55 | 0.92 | 6.6 | 4672.8
2867 | 184 | 49.94 | 92.67 | 0.93 | 18.97 | 15.31 | 5561 | 4555 | 108.43 | 14 | 1.42 | 0.71 | 0.88 | 4.2 | 772.8
2868 | 72 | 29.46 | 45 | 1 | 12.81 | 9.577 | 1270 | 4560 | 38.66 | 8.49 | 1.53 | 0.65 | 0.88 | 2.547 | 183.384
2869 | 96 | 35.11 | 137.31 | 0.98 | 14.42 | 11.0586 | 691 | 4559 | 146.31 | 9.9 | 1.4 | 0.71 | 0.86 | 2.97 | 285.12
2870 | 124 | 40.28 | 164.67 | 0.96 | 17.09 | 12.5683 | 6814 | 4559 | 159.44 | 10 | 1.51 | 0.66 | 0.9 | 3 | 372
2871 | 224 | 58.43 | 28.06 | 0.82 | 23.32 | 16.8923 | 1458 | 4573 | 30.96 | 16 | 1.34 | 0.75 | 0.85 | 4.8 | 1075.2
2872 | 216 | 56.28 | 58.47 | 0.86 | 21.63 | 16.5879 | 1495 | 4574 | 56.31 | 16 | 1.32 | 0.76 | 0.89 | 4.8 | 1036.8
2873 | 52 | 24.97 | 0 | 1 | 10.77 | 8.1389 | 5295 | 4565 | 158.2 | 6 | 1.55 | 0.64 | 0.93 | 1.8 | 93.6
2874 | 592 | 89.05 | 20.4 | 0.94 | 31.62 | 27.4616 | 2034 | 4571 | 161.57 | 27.8 | 1.06 | 0.95 | 0.9 | 8.34 | 4937.28
2875 | 80 | 38.63 | 127.63 | 0.67 | 15.62 | 10.0951 | 4027 | 4566 | 129.81 | 10.4 | 1.68 | 0.6 | 0.71 | 3.12 | 249.6
2876 | 16 | 11.31 | 0 | 1 | 5.66 | 4.5147 | 2431 | 4568 | 135 | 4 | 1 | 1 | 1 | 1.2 | 19.2
2877 | 4056 | 268.05 | 111.84 | 0.71 | 94.87 | 71.881 | 4388 | 4568 | 108.43 | 58.14 | 1.62 | 0.62 | 0.91 | 17.442 | 70744.752
2878 | 392 | 76.08 | 64.49 | 0.85 | 30.53 | 22.3464 | 6918 | 4582 | 58.39 | 19.4 | 1.66 | 0.6 | 0.89 | 5.82 | 2281.44
2879 | 80 | 32.97 | 169.17 | 0.92 | 13.42 | 10.0951 | 7701 | 4569 | 153.43 | 8 | 1.42 | 0.71 | 0.93 | 2.4 | 192
2880 | 7600 | 373.3 | 135.56 | 0.69 | 146.48 | 98.3948 | 7270 | 4578 | 145.01 | 77.25 | 1.96 | 0.51 | 0.9 | 23.175 | 176130
2881 | 32 | 20.97 | 90 | 0.91 | 8.25 | 6.3847 | 626 | 4570 | 104.04 | 6 | 1.2 | 0.84 | 0.8 | 1.8 | 57.6
2882 | 120 | 37.94 | 118.46 | 1 | 15.23 | 12.3639 | 6489 | 4571 | 113.2 | 12 | 1.23 | 0.81 | 0.87 | 3.6 | 432
2883 | 32 | 20.97 | 90 | 0.91 | 8.25 | 6.3847 | 5904 | 4574 | 104.04 | 6 | 1.2 | 0.84 | 0.8 | 1.8 | 57.6
2884 | 2060 | 180.17 | 92.91 | 0.8 | 65.15 | 51.227 | 6762 | 4575 | 107.88 | 44 | 1.38 | 0.73 | 0.94 | 13.2 | 27192
2885 | 824 | 116.85 | 116.08 | 0.76 | 41.23 | 32.3988 | 6939 | 4576 | 104.04 | 30.3 | 1.36 | 0.74 | 0.85 | 9.09 | 7490.16
2886 | 72 | 29.46 | 115.41 | 1 | 11.66 | 9.577 | 1381 | 4578 | 120.96 | 9.9 | 1.13 | 0.89 | 0.86 | 2.97 | 213.84
2887 | 60 | 26.63 | 165.96 | 1 | 10.77 | 8.7426 | 1827 | 4581 | 158.2 | 8 | 1.13 | 0.89 | 0.86 | 2.4 | 144
2888 | 252 | 80.57 | 21.69 | 0.49 | 30.46 | 17.917 | 2903 | 4587 | 23.2 | 15.68 | 2.34 | 0.43 | 0.73 | 4.704 | 1185.408
2889 | 2512 | 193.34 | 66.48 | 0.84 | 68.12 | 56.5685 | 4821 | 4608 | 49.76 | 54 | 1.25 | 0.8 | 0.94 | 16.2 | 40694.4
2890 | 36 | 19.31 | 0 | 1 | 8.49 | 6.772 | 2108 | 4581 | 135 | 6 | 1 | 1 | 1 | 1.8 | 64.8
2891 | 172 | 58.91 | 47.41 | 0.62 | 25.61 | 14.8023 | 4961 | 4589 | 38.66 | 11.31 | 2.82 | 0.35 | 0.77 | 3.393 | 583.596
2892 | 116 | 37.46 | 54.27 | 1 | 14.42 | 12.1561 | 2626 | 4587 | 33.69 | 12 | 1.08 | 0.92 | 0.92 | 3.6 | 417.6
2893 | 952 | 231.08 | 14.56 | 0.22 | 50.99 | 34.8244 | 3242 | 4603 | 25.56 | 37.31 | 1.43 | 0.7 | 0.65 | 11.193 | 10655.736
2894 | 632 | 109.05 | 107.17 | 0.67 | 40.45 | 28.3742 | 2558 | 4587 | 98.53 | 21.85 | 1.99 | 0.5 | 0.85 | 6.555 | 4142.76
2895 | 3444 | 235.28 | 87.79 | 0.78 | 85.51 | 66.2364 | 7944 | 4632 | 79.22 | 60 | 1.32 | 0.76 | 0.94 | 18 | 61992
2896 | 96 | 53.25 | 73.34 | 0.43 | 18.44 | 11.0586 | 1299 | 4600 | 77.47 | 11.38 | 1.86 | 0.54 | 0.61 | 3.414 | 327.744
2897 | 52 | 26.63 | 29.58 | 0.92 | 11.66 | 8.1389 | 4954 | 4596 | 30.96 | 8 | 1.53 | 0.65 | 0.81 | 2.4 | 124.8
2898 | 184 | 50.43 | 165.52 | 0.91 | 18.44 | 15.31 | 7869 | 4596 | 167.47 | 15.21 | 1.2 | 0.83 | 0.86 | 4.563 | 839.592
2899 | 84 | 32.28 | 171.61 | 1 | 12.65 | 10.3444 | 4365 | 4594 | 161.57 | 10 | 1.18 | 0.84 | 0.86 | 3 | 252
2900 | 136 | 43.11 | 27.72 | 0.92 | 17.89 | 13.1624 | 3709 | 4599 | 26.57 | 11.63 | 1.63 | 0.62 | 0.87 | 3.489 | 474.504
2901 | 3080 | 243.76 | 156.92 | 0.65 | 101.39 | 62.6384 | 1948 | 4603 | 157.99 | 47.13 | 2.14 | 0.47 | 0.92 | 14.139 | 43548.12
2902 | 216 | 52.77 | 174.39 | 0.97 | 18.97 | 16.5879 | 6230 | 4601 | 18.43 | 16 | 1.04 | 0.96 | 0.89 | 4.8 | 1036.8
2903 | 484 | 106.71 | 151.54 | 0.53 | 42.94 | 24.8306 | 3928 | 4596 | 152.24 | 20.24 | 2.47 | 0.4 | 0.81 | 6.072 | 2938.848
2904 | 4244 | 255.76 | 166.87 | 0.82 | 86.65 | 73.528 | 2032 | 4621 | 18.85 | 66.41 | 1.21 | 0.83 | 0.93 | 19.923 | 84553.212
2905 | 284 | 63.6 | 63.7 | 0.88 | 21.63 | 19.0206 | 8443 | 4600 | 146.31 | 20 | 1.04 | 0.96 | 0.89 | 6 | 1704
2906 | 44 | 23.8 | 13.28 | 0.98 | 10.77 | 7.4867 | 2232 | 4601 | 21.8 | 6 | 1.77 | 0.56 | 0.85 | 1.8 | 79.2
2907 | 1712 | 161.14 | 129.03 | 0.83 | 55.32 | 46.7 | 4953 | 4598 | 102.53 | 45.25 | 1.17 | 0.86 | 0.9 | 13.575 | 23240.4
2908 | 3224 | 220.94 | 58.87 | 0.83 | 78 | 64.0859 | 7768 | 4634 | 67.38 | 60.8 | 1.23 | 0.82 | 0.94 | 18.24 | 58805.76
2909 | 18348 | 551.04 | 82.04 | 0.76 | 196.62 | 152.8831 | 8712 | 4697 | 80.63 | 116.86 | 1.63 | 0.61 | 0.96 | 35.058 | 643244.184
2910 | 156 | 47.11 | 146.45 | 0.88 | 18.44 | 14.097 | 2613 | 4602 | 139.4 | 13.91 | 1.31 | 0.77 | 0.84 | 4.173 | 650.988
2911 | 896 | 114.23 | 87.92 | 0.86 | 40.79 | 33.7846 | 2882 | 4602 | 101.31 | 30 | 1.31 | 0.76 | 0.92 | 9 | 8064
2912 | 96 | 37.46 | 42.62 | 0.86 | 15.62 | 11.0586 | 7099 | 4610 | 50.19 | 10.54 | 1.51 | 0.66 | 0.84 | 3.162 | 303.552
2913 | 132 | 41.46 | 19.11 | 0.97 | 16.12 | 12.9674 | 5129 | 4611 | 29.74 | 12 | 1.23 | 0.81 | 0.9 | 3.6 | 475.2
2914 | 24 | 16.97 | 135 | 1 | 7.21 | 5.5293 | 1552 | 4607 | 123.69 | 5.66 | 1.29 | 0.77 | 0.8 | 1.698 | 40.752
2915 | 12 | 11.31 | 135 | 1 | 5.66 | 3.9098 | 7877 | 4608 | 135 | 4 | 1.46 | 0.68 | 0.86 | 1.2 | 14.4
2916 | 352 | 71.6 | 118.97 | 0.86 | 27.78 | 21.1756 | 6159 | 4612 | 120.26 | 20 | 1.4 | 0.72 | 0.9 | 6 | 2112
2917 | 11508 | 475.85 | 88.26 | 0.64 | 180.51 | 121.078 | 8387 | 4613 | 99.57 | 81.85 | 2.26 | 0.44 | 0.94 | 24.555 | 282578.94
2918 | 20 | 14.14 | 161.57 | 1 | 7.21 | 5.0475 | 2773 | 4616 | 146.31 | 4 | 1.55 | 0.64 | 0.91 | 1.2 | 24
2919 | 436 | 81.05 | 31.72 | 0.83 | 28.84 | 23.5672 | 2900 | 4632 | 56.31 | 21.2 | 1.39 | 0.72 | 0.88 | 6.36 | 2772.96
2920 | 3396 | 225.14 | 79.89 | 0.84 | 77.9 | 65.7732 | 6598 | 4655 | 60.8 | 61.49 | 1.16 | 0.86 | 0.94 | 18.447 | 62646.012
2921 | 760 | 106.02 | 173.95 | 0.85 | 38.83 | 31.1152 | 7367 | 4629 | 11.89 | 30 | 1.27 | 0.79 | 0.89 | 9 | 6840
2922 | 12 | 12.49 | 0 | 0.97 | 6.32 | 3.9098 | 6825 | 4621 | 161.57 | 2 | 3 | 0.33 | 1 | 0.6 | 7.2
2923 | 68 | 32.97 | 96.37 | 0.79 | 14.56 | 9.3072 | 8842 | 4624 | 105.95 | 6 | 2.27 | 0.44 | 0.89 | 1.8 | 122.4
2924 | 164 | 51.11 | 116.62 | 0.79 | 21.63 | 14.454 | 3492 | 4625 | 123.69 | 12.02 | 1.95 | 0.51 | 0.85 | 3.606 | 591.384
2925 | 44 | 22.63 | 18.43 | 1 | 8.94 | 7.4867 | 5328 | 4626 | 153.43 | 8 | 1.14 | 0.88 | 0.81 | 2.4 | 105.6
2926 | 12 | 12.49 | 0 | 0.97 | 6.32 | 3.9098 | 6973 | 4626 | 161.57 | 2 | 3 | 0.33 | 1 | 0.6 | 7.2
2927 | 2604 | 197.14 | 34.43 | 0.84 | 68.03 | 57.5951 | 8448 | 4651 | 24.3 | 56 | 1.18 | 0.84 | 0.94 | 16.8 | 43747.2
2928 | 164 | 46.63 | 160.47 | 0.95 | 18.87 | 14.454 | 4874 | 4627 | 147.99 | 12 | 1.38 | 0.73 | 0.93 | 3.6 | 590.4
2929 | 828 | 120.85 | 33.68 | 0.71 | 46.04 | 32.4773 | 7184 | 4641 | 34.38 | 26.41 | 1.61 | 0.62 | 0.88 | 7.923 | 6560.244
2930 | 44 | 23.8 | 41.03 | 0.98 | 10 | 7.4867 | 4121 | 4632 | 36.87 | 7.07 | 1.45 | 0.69 | 0.85 | 2.121 | 93.324
2931 | 68 | 27.8 | 164.83 | 1 | 11.66 | 9.3072 | 6933 | 4629 | 149.04 | 8 | 1.26 | 0.79 | 0.92 | 2.4 | 163.2
2932 | 36 | 20.97 | 159.7 | 1 | 8.94 | 6.772 | 2138 | 4631 | 153.43 | 6 | 1.34 | 0.75 | 0.86 | 1.8 | 64.8
2933 | 1236 | 137.05 | 104.56 | 0.83 | 51.11 | 39.6803 | 4411 | 4631 | 120.58 | 34 | 1.44 | 0.69 | 0.93 | 10.2 | 12607.2
2934 | 68 | 31.8 | 162.34 | 0.85 | 13.42 | 9.3072 | 4948 | 4631 | 153.43 | 8 | 1.76 | 0.57 | 0.85 | 2.4 | 163.2
2935 | 340 | 65.94 | 111.04 | 0.98 | 23.32 | 20.8116 | 5714 | 4630 | 120.96 | 20 | 1.03 | 0.97 | 0.94 | 6 | 2040
2936 | 48 | 22.63 | 0 | 1 | 8.94 | 7.8196 | 1113 | 4632 | 116.57 | 8 | 1 | 1 | 0.86 | 2.4 | 115.2
2937 | 212 | 55.6 | 155.95 | 0.86 | 20.88 | 16.4336 | 6580 | 4633 | 163.3 | 15.53 | 1.34 | 0.75 | 0.85 | 4.659 | 987.708
2938 | 128 | 40.28 | 8.98 | 0.99 | 14.56 | 12.7694 | 6187 | 4635 | 164.05 | 12 | 1.07 | 0.94 | 0.89 | 3.6 | 460.8
2939 | 276 | 60.77 | 18.73 | 0.94 | 22.36 | 18.7508 | 8818 | 4642 | 26.57 | 18 | 1.19 | 0.84 | 0.91 | 5.4 | 1490.4
2940 | 44 | 22.14 | 74.93 | 1 | 10 | 7.4867 | 1938 | 4639 | 53.13 | 6 | 1.37 | 0.73 | 0.96 | 1.8 | 79.2
2941 | 636 | 103.4 | 160.37 | 0.75 | 42.19 | 28.4639 | 6133 | 4637 | 148.57 | 23.77 | 1.81 | 0.55 | 0.91 | 7.131 | 4535.316
2942 | 40 | 22.14 | 90 | 1 | 8.94 | 7.1383 | 4018 | 4638 | 116.57 | 6 | 1.24 | 0.81 | 0.91 | 1.8 | 72
2943 | 116 | 37.46 | 54.55 | 1 | 14.42 | 12.1561 | 822 | 4644 | 33.69 | 12 | 1.16 | 0.86 | 0.91 | 3.6 | 417.6
2944 | 72 | 28.97 | 0 | 1 | 11.66 | 9.577 | 240 | 4641 | 149.04 | 8 | 1.25 | 0.8 | 0.95 | 2.4 | 172.8
2945 | 416 | 78.91 | 117.89 | 0.84 | 30 | 23.0203 | 4172 | 4643 | 126.87 | 21.04 | 1.55 | 0.65 | 0.88 | 6.312 | 2625.792
2946 | 20 | 15.31 | 108.43 | 1 | 7.21 | 5.0475 | 8342 | 4643 | 123.69 | 4 | 1.55 | 0.64 | 0.91 | 1.2 | 24
2947 | 16 | 11.31 | 0 | 1 | 5.66 | 4.5147 | 883 | 4646 | 135 | 4 | 1 | 1 | 1 | 1.2 | 19.2
2948 | 240 | 58.63 | 3.49 | 0.88 | 21.63 | 17.4852 | 6546 | 4648 | 146.31 | 16 | 1.21 | 0.83 | 0.93 | 4.8 | 1152
2949 | 152 | 44.77 | 123.09 | 0.95 | 16.49 | 13.9151 | 1188 | 4647 | 104.04 | 14 | 1.16 | 0.86 | 0.86 | 4.2 | 638.4
2950 | 164 | 46.63 | 174.38 | 0.95 | 17.89 | 14.454 | 3958 | 4647 | 153.43 | 12 | 1.26 | 0.79 | 0.93 | 3.6 | 590.4
2951 | 36 | 19.31 | 0 | 1 | 8.49 | 6.772 | 5962 | 4647 | 135 | 6 | 1 | 1 | 1 | 1.8 | 64.8
2952 | 272 | 61.25 | 10.84 | 0.91 | 22.36 | 18.6144 | 7983 | 4656 | 10.3 | 18 | 1.11 | 0.9 | 0.88 | 5.4 | 1468.8
2953 | 80 | 31.8 | 101.9 | 0.99 | 13.42 | 10.0951 | 3790 | 4651 | 116.57 | 8 | 1.55 | 0.65 | 0.91 | 2.4 | 192
2954 | 112 | 37.46 | 13.93 | 1 | 15.23 | 11.9447 | 7753 | 4655 | 23.2 | 10 | 1.38 | 0.72 | 0.89 | 3 | 336
2955 | 1600 | 162.51 | 110.68 | 0.76 | 59.36 | 45.1466 | 1987 | 4654 | 122.62 | 38.46 | 1.65 | 0.61 | 0.91 | 11.538 | 18460.8
2956 | 72 | 30.63 | 30.91 | 0.96 | 11.66 | 9.577 | 4166 | 4658 | 30.96 | 9.9 | 1.14 | 0.88 | 0.88 | 2.97 | 213.84
2957 | 264 | 60.77 | 64.43 | 0.9 | 22.8 | 18.3386 | 4921 | 4660 | 37.87 | 18 | 1.26 | 0.79 | 0.9 | 5.4 | 1425.6
2958 | 16 | 15.31 | 90 | 0.86 | 6.32 | 4.5147 | 5115 | 4653 | 108.43 | 4 | 1.47 | 0.68 | 0.8 | 1.2 | 19.2
2959 | 56 | 24.97 | 180 | 1 | 10 | 8.4462 | 2171 | 4654 | 126.87 | 8 | 1.12 | 0.89 | 0.93 | 2.4 | 134.4
2960 | 132 | 42.63 | 78.4 | 0.91 | 16.12 | 12.9674 | 5894 | 4663 | 60.26 | 12 | 1.08 | 0.92 | 0.89 | 3.6 | 475.2
2961 | 104 | 35.8 | 17.11 | 1 | 14.42 | 11.5102 | 5852 | 4662 | 33.69 | 10 | 1.28 | 0.78 | 0.93 | 3 | 312
2962 | 852 | 110.51 | 142.65 | 0.88 | 39.29 | 32.9447 | 4805 | 4664 | 165.26 | 29.36 | 1.27 | 0.79 | 0.9 | 8.808 | 7504.416
2963 | 124 | 44.77 | 130.81 | 0.78 | 20 | 12.5683 | 7710 | 4658 | 126.87 | 11.2 | 2.08 | 0.48 | 0.81 | 3.36 | 416.64
2964 | 84 | 32.28 | 20 | 1 | 13.42 | 10.3444 | 7900 | 4662 | 26.57 | 10 | 1.22 | 0.82 | 0.84 | 3 | 252
2965 | 1204 | 132.37 | 60.18 | 0.86 | 46.82 | 39.1632 | 4559 | 4681 | 70.02 | 38 | 1.19 | 0.84 | 0.92 | 11.4 | 13725.6
2966 | 896 | 113.05 | 1.37 | 0.88 | 38.83 | 33.7846 | 8151 | 4662 | 145.49 | 33.24 | 1.1 | 0.91 | 0.91 | 9.972 | 8934.912
2967 | 132 | 40.77 | 57 | 1 | 15.23 | 12.9674 | 1544 | 4666 | 23.2 | 12.73 | 1.15 | 0.87 | 0.87 | 3.819 | 504.108
2968 | 8800 | 380.82 | 122.86 | 0.76 | 141.66 | 105.8782 | 2633 | 4663 | 120.55 | 91.04 | 1.62 | 0.62 | 0.95 | 27.312 | 240345.6
2969 | 16 | 14.14 | 0 | 1 | 6.32 | 4.5147 | 5754 | 4661 | 161.57 | 4 | 1.47 | 0.68 | 0.8 | 1.2 | 19.2
2970 | 36 | 19.31 | 0 | 1 | 8.49 | 6.772 | 6414 | 4661 | 135 | 6 | 1 | 1 | 1 | 1.8 | 64.8
2971 | 620 | 96.08 | 16.19 | 0.84 | 34.41 | 28.1035 | 2868 | 4676 | 35.54 | 26 | 1.31 | 0.76 | 0.89 | 7.8 | 4836
2972 | 6820 | 327.85 | 106.27 | 0.8 | 125.17 | 93.2089 | 7643 | 4664 | 102.93 | 73.82 | 1.72 | 0.58 | 0.95 | 22.146 | 151035.72
2973 | 300 | 63.6 | 70.62 | 0.93 | 24.17 | 19.5491 | 5040 | 4676 | 65.56 | 17.71 | 1.37 | 0.73 | 0.91 | 5.313 | 1593.9
2974 | 4084 | 260.74 | 0.3 | 0.75 | 98.51 | 72.1287 | 7145 | 4677 | 174.17 | 61.94 | 1.7 | 0.59 | 0.94 | 18.582 | 75888.888
2975 | 40 | 24.97 | 85.93 | 0.81 | 10.77 | 7.1383 | 3324 | 4672 | 68.2 | 6 | 1.78 | 0.56 | 0.83 | 1.8 | 72
2976 | 7960 | 352.62 | 64.77 | 0.8 | 122.8 | 100.6982 | 2298 | 4727 | 73.93 | 89.31 | 1.31 | 0.76 | 0.94 | 26.793 | 213272.28
2977 | 5168 | 361.1 | 134.26 | 0.5 | 159.81 | 81.1384 | 2754 | 4669 | 134.49 | 50.31 | 3.41 | 0.29 | 0.9 | 15.093 | 78000.624
2978 | 396 | 78.91 | 56.86 | 0.8 | 32.8 | 22.4602 | 6240 | 4683 | 52.43 | 19.61 | 1.88 | 0.53 | 0.88 | 5.883 | 2329.668
2979 | 16 | 11.31 | 0 | 1 | 5.66 | 4.5147 | 6778 | 4673 | 135 | 4 | 1 | 1 | 1 | 1.2 | 19.2
2980 | 192 | 52.77 | 120.09 | 0.87 | 20 | 15.6392 | 6180 | 4674 | 126.87 | 15.56 | 1.2 | 0.83 | 0.88 | 4.668 | 896.256
2981 | 68 | 30.63 | 60.19 | 0.91 | 12.81 | 9.3072 | 2016 | 4681 | 38.66 | 8.85 | 1.47 | 0.68 | 0.83 | 2.655 | 180.54
2982 | 108 | 35.11 | 146.48 | 1 | 13.42 | 11.7294 | 1034 | 4681 | 116.57 | 12 | 1.06 | 0.94 | 0.89 | 3.6 | 388.8
2983 | 20 | 15.31 | 18.43 | 1 | 7.21 | 5.0475 | 7713 | 4684 | 33.69 | 4 | 1.55 | 0.64 | 0.91 | 1.2 | 24
2984 | 880 | 122.71 | 69.1 | 0.73 | 50.6 | 33.4816 | 1445 | 4707 | 71.57 | 25.93 | 2.11 | 0.47 | 0.91 | 7.779 | 6845.52
2985 | 1200 | 142.51 | 119.53 | 0.74 | 54.63 | 39.0981 | 2118 | 4686 | 113.75 | 33.09 | 1.69 | 0.59 | 0.91 | 9.927 | 11912.4
2986 | 468 | 83.6 | 121.96 | 0.84 | 30 | 24.4168 | 3973 | 4686 | 126.87 | 24 | 1.14 | 0.88 | 0.91 | 7.2 | 3369.6
2987 | 48 | 22.63 | 0 | 1 | 8.94 | 7.8196 | 2056 | 4687 | 116.57 | 8 | 1 | 1 | 0.86 | 2.4 | 115.2
2988 | 1020 | 133.34 | 70.69 | 0.72 | 43.17 | 36.0467 | 3793 | 4708 | 76.61 | 35.44 | 1.28 | 0.78 | 0.88 | 10.632 | 10844.64
2989 | 12 | 11.31 | 45 | 1 | 5.66 | 3.9098 | 1993 | 4690 | 45 | 4 | 1.46 | 0.68 | 0.86 | 1.2 | 14.4
2990 | 88 | 32.97 | 12.56 | 1 | 14.42 | 10.5878 | 826 | 4694 | 33.69 | 8 | 1.54 | 0.65 | 0.96 | 2.4 | 211.2
2991 | 3628 | 337.02 | 112.5 | 0.4 | 103.85 | 67.9828 | 3269 | 4693 | 105.64 | 61.32 | 2.17 | 0.46 | 0.74 | 18.396 | 66740.688
2992 | 520 | 88.57 | 108.73 | 0.83 | 34.93 | 25.7375 | 3462 | 4693 | 113.63 | 22.13 | 1.59 | 0.63 | 0.89 | 6.639 | 3452.28
2993 | 36 | 20.97 | 159.7 | 1 | 8.94 | 6.772 | 1980 | 4695 | 153.43 | 6 | 1.34 | 0.75 | 0.86 | 1.8 | 64.8
2994 | 50824 | 928.23 | 130.58 | 0.74 | 310.85 | 254.4483 | 2396 | 4719 | 144.16 | 237.36 | 1.33 | 0.75 | 0.92 | 71.208 | 3619075.392
2995 | 268 | 61.25 | 141.78 | 0.9 | 21.63 | 18.477 | 8732 | 4700 | 146.31 | 18.38 | 1.12 | 0.89 | 0.89 | 5.514 | 1477.752
2996 | 36 | 20.97 | 69.7 | 1 | 8.94 | 6.772 | 5495 | 4704 | 63.43 | 6 | 1.34 | 0.75 | 0.86 | 1.8 | 64.8
2997 | 100 | 35.11 | 36.35 | 1 | 13.42 | 11.2867 | 6420 | 4705 | 26.57 | 11.31 | 1.18 | 0.84 | 0.86 | 3.393 | 339.3
2998 | 112 | 37.46 | 137.93 | 1 | 16.97 | 11.9447 | 7280 | 4700 | 135 | 11.09 | 1.6 | 0.63 | 0.9 | 3.327 | 372.624
2999 | 116 | 38.63 | 125.36 | 0.98 | 15.62 | 12.1561 | 8593 | 4700 | 129.81 | 12 | 1.23 | 0.82 | 0.91 | 3.6 | 417.6
3000 | 56 | 26.14 | 125.51 | 1 | 11.31 | 8.4462 | 242 | 4703 | 135 | 8 | 1.24 | 0.81 | 0.93 | 2.4 | 134.4
3001 | 276 | 60.77 | 163.51 | 0.94 | 24.17 | 18.7508 | 1028 | 4708 | 155.56 | 16 | 1.44 | 0.7 | 0.91 | 4.8 | 1324.8
3002 | 12 | 11.31 | 45 | 1 | 5.66 | 3.9098 | 1132 | 4710 | 45 | 4 | 1.46 | 0.68 | 0.86 | 1.2 | 14.4
3003 | 1316 | 156.85 | 24.06 | 0.67 | 59.09 | 40.9443 | 4047 | 4727 | 23.96 | 33.8 | 1.98 | 0.51 | 0.87 | 10.14 | 13344.24
3004 | 28 | 20.97 | 79.1 | 0.8 | 8.25 | 5.9723 | 7394 | 4710 | 104.04 | 6 | 1.39 | 0.72 | 0.74 | 1.8 | 50.4
3005 | 632 | 109.05 | 69.56 | 0.67 | 42.05 | 28.3742 | 2640 | 4739 | 64.65 | 24.51 | 1.73 | 0.58 | 0.83 | 7.353 | 4647.096
3006 | 652 | 121.54 | 34.72 | 0.55 | 50 | 28.8197 | 5682 | 4737 | 36.87 | 24.46 | 2.13 | 0.47 | 0.8 | 7.338 | 4784.376
3007 | 212 | 55.11 | 88.65 | 0.88 | 20.88 | 16.4336 | 8258 | 4722 | 106.7 | 14 | 1.39 | 0.72 | 0.88 | 4.2 | 890.4
3008 | 120 | 41.46 | 12.34 | 0.88 | 17.89 | 12.3639 | 6297 | 4727 | 26.57 | 10 | 1.59 | 0.63 | 0.88 | 3 | 360
3009 | 128 | 43.8 | 7.04 | 0.84 | 17.2 | 12.7694 | 8010 | 4728 | 35.54 | 11.51 | 1.44 | 0.69 | 0.86 | 3.453 | 441.984
3010 | 752 | 113.05 | 137.6 | 0.74 | 40 | 30.951 | 4235 | 4726 | 126.87 | 31.55 | 1.28 | 0.78 | 0.86 | 9.465 | 7117.68
3011 | 16 | 11.31 | 0 | 1 | 5.66 | 4.5147 | 1304 | 4727 | 135 | 4 | 1 | 1 | 1 | 1.2 | 19.2
3012 | 60 | 26.63 | 170.1 | 1 | 11.66 | 8.7426 | 6291 | 4728 | 149.04 | 8 | 1.44 | 0.69 | 0.86 | 2.4 | 144
3013 | 508 | 119.2 | 23.69 | 0.45 | 35.38 | 25.4388 | 705 | 4742 | 42.71 | 25.94 | 1.36 | 0.73 | 0.82 | 7.782 | 3953.256
3014 | 200 | 50.43 | 118.83 | 0.99 | 19.7 | 15.9617 | 819 | 4729 | 113.96 | 15.56 | 1.25 | 0.8 | 0.88 | 4.668 | 933.6
3015 | 5736 | 301.42 | 168.57 | 0.79 | 110.05 | 85.481 | 3451 | 4741 | 160.91 | 71.79 | 1.56 | 0.64 | 0.95 | 21.537 | 123536.232
3016 | 288 | 64.08 | 163 | 0.88 | 24.33 | 19.1541 | 6842 | 4735 | 170.54 | 17.46 | 1.42 | 0.7 | 0.87 | 5.238 | 1508.544
3017 | 196 | 52.77 | 2.86 | 0.88 | 20.88 | 15.8013 | 8089 | 4733 | 163.3 | 14 | 1.58 | 0.63 | 0.86 | 4.2 | 823.2
3018 | 12 | 11.31 | 135 | 1 | 5.66 | 3.9098 | 1026 | 4733 | 135 | 4 | 1.46 | 0.68 | 0.86 | 1.2 | 14.4
3019 | 40 | 20.97 | 90 | 1 | 8.94 | 7.1383 | 1345 | 4733 | 116.57 | 6 | 1.33 | 0.75 | 0.91 | 1.8 | 72
3020 | 20 | 15.31 | 71.57 | 1 | 7.21 | 5.0475 | 4018 | 4738 | 56.31 | 4 | 1.55 | 0.64 | 0.91 | 1.2 | 24
3021 | 50360 | 912.18 | 159.75 | 0.76 | 317.04 | 253.2842 | 1333 | 4761 | 150.52 | 223.89 | 1.37 | 0.73 | 0.96 | 67.167 | 3382530.12
3022 | 56 | 24.97 | 90 | 1 | 10 | 8.4462 | 1658 | 4738 | 126.87 | 8 | 1.02 | 0.98 | 0.93 | 2.4 | 134.4
3023 | 44 | 22.14 | 74.93 | 1 | 10 | 7.4867 | 4173 | 4742 | 53.13 | 6 | 1.37 | 0.73 | 0.96 | 1.8 | 79.2
3024 | 104 | 37.46 | 43.29 | 0.93 | 14.42 | 11.5102 | 7348 | 4742 | 33.69 | 11.63 | 1.23 | 0.82 | 0.87 | 3.489 | 362.856
3025 | 11972 | 436.13 | 88.3 | 0.79 | 152.84 | 123.4948 | 6188 | 4739 | 96.01 | 106 | 1.35 | 0.74 | 0.95 | 31.8 | 380709.6
3026 | 996 | 121.05 | 175.69 | 0.85 | 42.38 | 35.6201 | 3828 | 4742 | 160.71 | 32 | 1.3 | 0.77 | 0.92 | 9.6 | 9561.6
3027 | 32 | 18.14 | 135 | 1 | 8.49 | 6.3847 | 2306 | 4741 | 135 | 6 | 1.23 | 0.81 | 0.94 | 1.8 | 57.6
3028 | 364 | 74.43 | 138.14 | 0.83 | 32.56 | 21.5336 | 6607 | 4741 | 137.49 | 18.38 | 1.8 | 0.56 | 0.91 | 5.514 | 2007.096
3029 | 120 | 64.08 | 62.44 | 0.37 | 26.83 | 12.3639 | 3122 | 4754 | 63.43 | 9.6 | 3.97 | 0.25 | 0.59 | 2.88 | 345.6
3030 | 1696 | 176.17 | 149.73 | 0.69 | 65.51 | 46.4813 | 4994 | 4747 | 148.74 | 41.31 | 1.74 | 0.57 | 0.88 | 12.393 | 21018.528
3031 | 36 | 20.97 | 110.3 | 1 | 8.94 | 6.772 | 824 | 4744 | 116.57 | 6 | 1.34 | 0.75 | 0.86 | 1.8 | 64.8
3032 | 184 | 59.6 | 142.01 | 0.65 | 21.63 | 15.31 | 3343 | 4746 | 146.31 | 15.56 | 1.73 | 0.58 | 0.73 | 4.668 | 858.912
3033 | 84 | 33.46 | 20.92 | 0.94 | 12.81 | 10.3444 | 5787 | 4748 | 38.66 | 10 | 1.12 | 0.89 | 0.84 | 3 | 252
3034 | 48 | 26.63 | 123.69 | 0.85 | 11.66 | 7.8196 | 7631 | 4745 | 120.96 | 7.07 | 1.9 | 0.53 | 0.8 | 2.121 | 101.808
3035 | 36 | 22.63 | 124.57 | 0.88 | 8.94 | 6.772 | 5472 | 4746 | 116.57 | 7.07 | 1.39 | 0.72 | 0.75 | 2.121 | 76.356
3036 | 400 | 73.25 | 76.31 | 0.94 | 26.68 | 22.5733 | 3896 | 4760 | 77.01 | 20 | 1.24 | 0.81 | 0.93 | 6 | 2400
3037 | 64 | 27.8 | 156.26 | 1 | 11.66 | 9.0293 | 3128 | 4748 | 149.04 | 8 | 1.23 | 0.81 | 0.91 | 2.4 | 153.6
3038 | 28 | 16.97 | 45 | 1 | 8.49 | 5.9723 | 4578 | 4751 | 45 | 5.66 | 1.6 | 0.63 | 0.88 | 1.698 | 47.544
3039 | 60 | 27.8 | 174.12 | 0.98 | 10.77 | 8.7426 | 2957 | 4751 | 158.2 | 8 | 1.19 | 0.84 | 0.88 | 2.4 | 144
3040 | 504 | 83.88 | 120.59 | 0.9 | 28.64 | 25.3385 | 202 | 4758 | 167.91 | 25.46 | 1.02 | 0.98 | 0.89 | 7.638 | 3849.552
3041 | 148 | 44.77 | 118.43 | 0.93 | 17.89 | 13.7308 | 2162 | 4752 | 116.57 | 13.42 | 1.35 | 0.74 | 0.85 | 4.026 | 595.848
3042 | 180 | 53.94 | 83.59 | 0.78 | 20.88 | 15.1426 | 2363 | 4752 | 106.7 | 12 | 1.89 | 0.53 | 0.87 | 3.6 | 648
3043 | 300 | 68.08 | 143.84 | 0.81 | 26.83 | 19.5491 | 6154 | 4754 | 153.43 | 17.2 | 1.77 | 0.57 | 0.84 | 5.16 | 1548
3044 | 56 | 24.97 | 90 | 1 | 10 | 8.4462 | 6056 | 4754 | 126.87 | 8 | 1.02 | 0.98 | 0.93 | 2.4 | 134.4
3045 | 196 | 51.11 | 97.66 | 0.94 | 18.97 | 15.8013 | 4112 | 4764 | 71.57 | 14 | 1.23 | 0.81 | 0.91 | 4.2 | 823.2
3046 | 56 | 26.63 | 155.02 | 0.99 | 11.66 | 8.4462 | 8183 | 4755 | 149.04 | 8 | 1.31 | 0.76 | 0.85 | 2.4 | 134.4
3047 | 76 | 31.8 | 18.43 | 0.94 | 13.42 | 9.8395 | 264 | 4761 | 26.57 | 8 | 1.5 | 0.67 | 0.9 | 2.4 | 182.4
3048 | 220 | 55.11 | 94.72 | 0.91 | 22.8 | 16.7408 | 7500 | 4758 | 105.26 | 12 | 1.78 | 0.56 | 0.93 | 3.6 | 792
3049 | 32 | 18.14 | 135 | 1 | 8.49 | 6.3847 | 4182 | 4759 | 135 | 6 | 1.23 | 0.81 | 0.94 | 1.8 | 57.6
3050 | 352 | 72.08 | 90.61 | 0.85 | 29.12 | 21.1756 | 1145 | 4761 | 105.95 | 17.54 | 1.64 | 0.61 | 0.88 | 5.262 | 1852.224
3051 | 424 | 89.05 | 155.08 | 0.67 | 38.47 | 23.2406 | 2710 | 4763 | 152.1 | 17.75 | 2.45 | 0.41 | 0.85 | 5.325 | 2257.8
3052 | 24 | 15.31 | 90 | 1 | 7.21 | 5.5293 | 1095 | 4765 | 123.69 | 4 | 1.5 | 0.67 | 1 | 1.2 | 28.8
3053 | 24 | 15.31 | 0 | 1 | 7.21 | 5.5293 | 4623 | 4765 | 146.31 | 4 | 1.5 | 0.67 | 1 | 1.2 | 28.8
3054 | 24 | 15.31 | 90 | 1 | 7.21 | 5.5293 | 6295 | 4765 | 123.69 | 4 | 1.5 | 0.67 | 1 | 1.2 | 28.8
3055 | 4420 | 292.33 | 31.57 | 0.65 | 112.45 | 75.0371 | 5240 | 4804 | 38.5 | 49.34 | 2.44 | 0.41 | 0.92 | 14.802 | 65424.84
3056 | 476 | 87.4 | 167.68 | 0.78 | 28.64 | 24.6246 | 7328 | 4776 | 12.09 | 25.74 | 1.09 | 0.91 | 0.85 | 7.722 | 3675.672
3057 | 208 | 54.43 | 138.24 | 0.88 | 20.59 | 16.2778 | 8069 | 4770 | 150.95 | 16.1 | 1.29 | 0.78 | 0.87 | 4.83 | 1004.64
3058 | 64 | 29.46 | 138.56 | 0.93 | 12.81 | 9.0293 | 8656 | 4770 | 141.34 | 8.49 | 1.55 | 0.65 | 0.8 | 2.547 | 163.008
3059 | 596 | 95.11 | 15.36 | 0.83 | 35.61 | 27.5542 | 4814 | 4781 | 38.16 | 23.48 | 1.38 | 0.72 | 0.93 | 7.044 | 4198.224
3060 | 16 | 11.31 | 0 | 1 | 5.66 | 4.5147 | 5370 | 4771 | 135 | 4 | 1 | 1 | 1 | 1.2 | 19.2
3061 | 140 | 42.63 | 102.17 | 0.97 | 17.2 | 13.3545 | 1019 | 4772 | 125.54 | 12 | 1.22 | 0.82 | 0.92 | 3.6 | 504
3062 | 72 | 33.46 | 28.12 | 0.81 | 14.14 | 9.577 | 6419 | 4781 | 45 | 8.05 | 1.8 | 0.55 | 0.8 | 2.415 | 173.88
3063 | 672 | 106.23 | 96.58 | 0.75 | 37.95 | 29.2583 | 7714 | 4794 | 71.57 | 24.73 | 1.51 | 0.66 | 0.89 | 7.419 | 4985.568
3064 | 684 | 101.74 | 101.18 | 0.83 | 34.99 | 29.5184 | 1815 | 4794 | 59.04 | 29.4 | 1.11 | 0.9 | 0.91 | 8.82 | 6032.88
3065 | 84 | 36.28 | 43.91 | 0.8 | 15.62 | 10.3444 | 3642 | 4784 | 39.81 | 9.6 | 1.8 | 0.56 | 0.79 | 2.88 | 241.92
3066 | 328 | 86.23 | 63.5 | 0.55 | 29.53 | 20.441 | 5202 | 4792 | 61.7 | 18.78 | 1.57 | 0.64 | 0.81 | 5.634 | 1847.952
3067 | 64 | 27.8 | 69.61 | 1 | 11.66 | 9.0293 | 8408 | 4790 | 59.04 | 8 | 1.37 | 0.73 | 0.89 | 2.4 | 153.6
3068 | 4052 | 287.56 | 158.85 | 0.62 | 121.08 | 71.8456 | 5918 | 4789 | 157.67 | 47.25 | 2.65 | 0.38 | 0.93 | 14.175 | 57437.1
3069 | 16 | 11.31 | 0 | 1 | 5.66 | 4.5147 | 4219 | 4787 | 135 | 4 | 1 | 1 | 1 | 1.2 | 19.2
3070 | 1888 | 170.99 | 32.82 | 0.81 | 60.03 | 49.0418 | 7861 | 4810 | 29.98 | 47.22 | 1.18 | 0.85 | 0.92 | 14.166 | 26745.408
3071 | 12 | 11.31 | 45 | 1 | 5.66 | 3.9098 | 5199 | 4794 | 45 | 4 | 1.46 | 0.68 | 0.86 | 1.2 | 14.4
3072 | 36 | 20.97 | 69.7 | 1 | 8.94 | 6.772 | 4010 | 4798 | 63.43 | 6 | 1.34 | 0.75 | 0.86 | 1.8 | 64.8
3073 | 24 | 15.31 | 0 | 1 | 7.21 | 5.5293 | 7475 | 4794 | 146.31 | 4 | 1.5 | 0.67 | 1 | 1.2 | 28.8
3074 | 40 | 22.63 | 135 | 0.98 | 8.94 | 7.1383 | 6459 | 4797 | 116.57 | 7.07 | 1.24 | 0.81 | 0.8 | 2.121 | 84.84
3075 | 236 | 66.43 | 153.28 | 0.67 | 25.06 | 17.3389 | 7131 | 4801 | 151.39 | 15.21 | 1.84 | 0.54 | 0.79 | 4.563 | 1076.868
3076 | 248 | 60.08 | 139.89 | 0.86 | 20.88 | 17.7742 | 8682 | 4799 | 106.7 | 16.97 | 1.15 | 0.87 | 0.87 | 5.091 | 1262.568
3077 | 1092 | 128.85 | 50.72 | 0.83 | 42.43 | 37.2972 | 5729 | 4801 | 98.13 | 38 | 1.02 | 0.98 | 0.9 | 11.4 | 12448.8
3078 | 20 | 15.31 | 161.57 | 1 | 7.21 | 5.0475 | 8841 | 4801 | 146.31 | 4 | 1.55 | 0.64 | 0.91 | 1.2 | 24
3079 | 16 | 11.31 | 0 | 1 | 5.66 | 4.5147 | 7995 | 4803 | 135 | 4 | 1 | 1 | 1 | 1.2 | 19.2
3080 | 1888 | 161.34 | 105.09 | 0.91 | 56.46 | 49.0418 | 8772 | 4803 | 112.93 | 46 | 1.22 | 0.82 | 0.95 | 13.8 | 26054.4
3081 | 48 | 23.8 | 57.93 | 1 | 10 | 7.8196 | 4563 | 4807 | 36.87 | 8 | 1.28 | 0.78 | 0.86 | 2.4 | 115.2
3082 | 36 | 20.97 | 54.22 | 1 | 10 | 6.772 | 6882 | 4809 | 53.13 | 6 | 1.54 | 0.65 | 0.86 | 1.8 | 64.8
3083 | 31464 | 722.64 | 76.76 | 0.76 | 236.68 | 200.2037 | 2560 | 4908 | 59.53 | 197.62 | 1.11 | 0.9 | 0.95 | 59.286 | 1865374.704
3084 | 36 | 19.8 | 159.7 | 1 | 8.94 | 6.772 | 1690 | 4808 | 153.43 | 6 | 1.34 | 0.75 | 0.86 | 1.8 | 64.8
3085 | 16 | 11.31 | 0 | 1 | 5.66 | 4.5147 | 5003 | 4808 | 135 | 4 | 1 | 1 | 1 | 1.2 | 19.2
3086 | 92 | 35.11 | 41.41 | 0.94 | 13.42 | 10.8258 | 1640 | 4816 | 26.57 | 9.9 | 1.32 | 0.76 | 0.85 | 2.97 | 273.24
3087 | 16 | 11.31 | 0 | 1 | 5.66 | 4.5147 | 1848 | 4812 | 135 | 4 | 1 | 1 | 1 | 1.2 | 19.2
3088 | 4152 | 269.62 | 73.95 | 0.72 | 104.4 | 72.7267 | 3878 | 4861 | 69.83 | 54.85 | 1.93 | 0.52 | 0.92 | 16.455 | 68321.16
3089 | 60 | 27.8 | 156.17 | 0.98 | 12.81 | 8.7426 | 617 | 4813 | 141.34 | 7.59 | 1.8 | 0.56 | 0.86 | 2.277 | 136.62
3090 | 100 | 35.11 | 178.08 | 1 | 14.56 | 11.2867 | 8148 | 4814 | 164.05 | 10 | 1.43 | 0.7 | 0.86 | 3 | 300
3091 | 40 | 22.14 | 90 | 1 | 8.94 | 7.1383 | 4167 | 4816 | 116.57 | 6 | 1.24 | 0.81 | 0.91 | 1.8 | 72
3092 | 68 | 27.8 | 172.87 | 1 | 11.66 | 9.3072 | 6927 | 4818 | 149.04 | 8 | 1.34 | 0.75 | 0.92 | 2.4 | 163.2
3093 | 560 | 89.74 | 160.29 | 0.87 | 34.93 | 26.7091 | 4552 | 4821 | 156.37 | 24 | 1.45 | 0.69 | 0.91 | 7.2 | 4032
3094 | 916 | 119.68 | 38.57 | 0.8 | 44.72 | 34.1596 | 5497 | 4832 | 26.57 | 29.7 | 1.48 | 0.67 | 0.89 | 8.91 | 8161.56
3095 | 16 | 14.14 | 0 | 1 | 6.32 | 4.5147 | 1628 | 4822 | 161.57 | 4 | 1.47 | 0.68 | 0.8 | 1.2 | 19.2
3096 | 16 | 11.31 | 0 | 1 | 5.66 | 4.5147 | 2380 | 4821 | 135 | 4 | 1 | 1 | 1 | 1.2 | 19.2
3097 | 52 | 24.97 | 140.73 | 1 | 11.31 | 8.1389 | 4814 | 4821 | 135 | 8 | 1.45 | 0.69 | 0.9 | 2.4 | 124.8
3098 | 324 | 66.43 | 18.91 | 0.92 | 26.83 | 20.316 | 5834 | 4830 | 26.57 | 18 | 1.4 | 0.72 | 0.91 | 5.4 | 1749.6
3099 | 32 | 20.97 | 68.65 | 0.91 | 10 | 6.3847 | 5012 | 4828 | 53.13 | 5.69 | 1.99 | 0.5 | 0.8 | 1.707 | 54.624
3100 | 256 | 61.94 | 116.73 | 0.84 | 27.2 | 18.0586 | 8596 | 4829 | 126.03 | 14.31 | 1.96 | 0.51 | 0.91 | 4.293 | 1099.008
3101 | 12 | 11.31 | 45 | 1 | 5.66 | 3.9098 | 3679 | 4832 | 45 | 4 | 1.46 | 0.68 | 0.86 | 1.2 | 14.4
3102 | 2468 | 199.28 | 6.56 | 0.78 | 69.05 | 56.0709 | 6559 | 4855 | 10.01 | 56 | 1.21 | 0.83 | 0.92 | 16.8 | 41462.4
3103 | 44 | 22.63 | 48.97 | 1 | 10 | 7.4867 | 7513 | 4837 | 36.87 | 7.07 | 1.45 | 0.69 | 0.85 | 2.121 | 93.324
3104 | 36 | 22.14 | 76.72 | 0.92 | 10 | 6.772 | 6994 | 4838 | 53.13 | 6 | 1.76 | 0.57 | 0.86 | 1.8 | 64.8
3105 | 16 | 11.31 | 0 | 1 | 5.66 | 4.5147 | 4946 | 4840 | 135 | 4 | 1 | 1 | 1 | 1.2 | 19.2
3106 | 2656 | 212.45 | 11.79 | 0.74 | 79.25 | 58.1673 | 5062 | 4863 | 10.18 | 48.7 | 1.59 | 0.63 | 0.91 | 14.61 | 38804.16
3107 | 344 | 70.91 | 127.19 | 0.86 | 26.08 | 20.9336 | 6095 | 4843 | 122.47 | 19.97 | 1.29 | 0.77 | 0.9 | 5.991 | 2060.904
3108 | 416 | 81.74 | 53.13 | 0.78 | 31.3 | 23.0203 | 8900 | 4859 | 63.43 | 21.47 | 1.49 | 0.67 | 0.89 | 6.441 | 2679.456
3109 | 308 | 69.25 | 85.85 | 0.81 | 26.68 | 19.808 | 1148 | 4846 | 102.99 | 17.71 | 1.5 | 0.67 | 0.86 | 5.313 | 1636.404
3110 | 1208 | 129.54 | 11.62 | 0.9 | 46.17 | 39.2282 | 8838 | 4857 | 17.65 | 36 | 1.26 | 0.8 | 0.93 | 10.8 | 13046.4
3111 | 236 | 60.77 | 148.7 | 0.8 | 25.06 | 17.3389 | 5291 | 4849 | 151.39 | 15.53 | 1.78 | 0.56 | 0.86 | 4.659 | 1099.524
3112 | 200 | 57.25 | 6.26 | 0.77 | 19.7 | 15.9617 | 6710 | 4849 | 156.04 | 16 | 1.22 | 0.82 | 0.83 | 4.8 | 960
3113 | 164 | 46.63 | 50.63 | 0.95 | 18.44 | 14.454 | 6972 | 4856 | 49.4 | 14 | 1.18 | 0.84 | 0.92 | 4.2 | 688.8
3114 | 64 | 29.46 | 135 | 0.93 | 11.66 | 9.0293 | 8518 | 4849 | 120.96 | 8.49 | 1.34 | 0.75 | 0.84 | 2.547 | 163.008
3115 | 20 | 15.31 | 18.43 | 1 | 7.21 | 5.0475 | 4204 | 4853 | 33.69 | 4 | 1.55 | 0.64 | 0.91 | 1.2 | 24
3116 | 296 | 66.91 | 138.65 | 0.83 | 28.43 | 19.4183 | 5222 | 4852 | 140.71 | 15.56 | 1.91 | 0.52 | 0.88 | 4.668 | 1381.728
3117 | 192 | 66.43 | 151.29 | 0.55 | 28.84 | 15.6392 | 3120 | 4856 | 146.31 | 14.42 | 2.27 | 0.44 | 0.75 | 4.326 | 830.592
3118 | 296 | 62.43 | 75.97 | 0.95 | 22.8 | 19.4183 | 907 | 4857 | 105.26 | 18 | 1.22 | 0.82 | 0.91 | 5.4 | 1598.4
3119 | 88 | 34.63 | 126.89 | 0.92 | 14.42 | 10.5878 | 4313 | 4858 | 123.69 | 9.9 | 1.46 | 0.69 | 0.9 | 2.97 | 261.36
3120 | 292 | 63.6 | 161.62 | 0.91 | 26 | 19.2866 | 7359 | 4859 | 157.38 | 16 | 1.51 | 0.66 | 0.91 | 4.8 | 1401.6
3121 | 96 | 36.28 | 35.57 | 0.92 | 14.42 | 11.0586 | 8801 | 4866 | 33.69 | 10.73 | 1.39 | 0.72 | 0.83 | 3.219 | 309.024
3122 | 20 | 15.31 | 71.57 | 1 | 7.21 | 5.0475 | 6703 | 4867 | 56.31 | 4 | 1.55 | 0.64 | 0.91 | 1.2 | 24
3123 | 148 | 45.94 | 69.13 | 0.88 | 17.09 | 13.7308 | 8227 | 4873 | 69.44 | 13.91 | 1.19 | 0.84 | 0.83 | 4.173 | 617.604
3124 | 12 | 11.31 | 135 | 1 | 5.66 | 3.9098 | 8699 | 4865 | 135 | 4 | 1.46 | 0.68 | 0.86 | 1.2 | 14.4
3125 | 136 | 41.46 | 6.16 | 0.99 | 17.09 | 13.1624 | 1737 | 4870 | 20.56 | 10 | 1.55 | 0.65 | 0.93 | 3 | 408
3126 | 92 | 34.63 | 110.92 | 0.96 | 13.42 | 10.8258 | 2145 | 4866 | 116.57 | 10 | 1.15 | 0.87 | 0.9 | 3 | 276
3127 | 216 | 60.08 | 35.78 | 0.75 | 23.32 | 16.5879 | 6203 | 4874 | 30.96 | 15.2 | 1.69 | 0.59 | 0.8 | 4.56 | 984.96
3128 | 84 | 32.28 | 128.66 | 1 | 13.42 | 10.3444 | 966 | 4867 | 116.57 | 9.9 | 1.36 | 0.74 | 0.86 | 2.97 | 249.48
3129 | 648 | 94.91 | 46.82 | 0.9 | 34.99 | 28.7311 | 7047 | 4878 | 30.96 | 26.83 | 1.26 | 0.8 | 0.94 | 8.049 | 5215.752
3130 | 168 | 49.94 | 56.1 | 0.85 | 20 | 14.6292 | 1027 | 4877 | 53.13 | 13.6 | 1.56 | 0.64 | 0.86 | 4.08 | 685.44
3131 | 196 | 56.77 | 19.5 | 0.76 | 24.17 | 15.8013 | 8831 | 4875 | 24.44 | 12.02 | 2.22 | 0.45 | 0.87 | 3.606 | 706.776
3132 | 588 | 89.74 | 16.76 | 0.92 | 33.11 | 27.3687 | 6185 | 4882 | 25.02 | 26 | 1.2 | 0.84 | 0.92 | 7.8 | 4586.4
3133 | 108 | 39.11 | 29 | 0.89 | 16.12 | 11.7294 | 8559 | 4876 | 29.74 | 10.73 | 1.68 | 0.59 | 0.84 | 3.219 | 347.652
3134 | 124 | 41.46 | 116.25 | 0.91 | 15.62 | 12.5683 | 583 | 4874 | 140.19 | 12 | 1.16 | 0.86 | 0.86 | 3.6 | 446.4
3135 | 180 | 51.11 | 106.51 | 0.87 | 21.54 | 15.1426 | 7740 | 4873 | 111.8 | 12 | 1.61 | 0.62 | 0.9 | 3.6 | 648
3136 | 76 | 30.14 | 102.82 | 1 | 12.81 | 9.8395 | 4831 | 4874 | 128.66 | 8 | 1.27 | 0.79 | 0.97 | 2.4 | 182.4
3137 | 20 | 15.31 | 71.57 | 1 | 7.21 | 5.0475 | 2403 | 4879 | 56.31 | 4 | 1.55 | 0.64 | 0.91 | 1.2 | 24
3138 | 2588 | 191.97 | 18.31 | 0.88 | 68.41 | 57.4179 | 6837 | 4896 | 15.26 | 51.85 | 1.33 | 0.75 | 0.95 | 15.555 | 40256.34
3139 | 1496 | 164.37 | 80.41 | 0.7 | 68.96 | 43.6547 | 8039 | 4911 | 73.14 | 32 | 2.1 | 0.48 | 0.93 | 9.6 | 14361.6
3140 | 3028 | 232.65 | 78.52 | 0.7 | 96.17 | 62.1074 | 2891 | 4926 | 73.07 | 45.05 | 2.14 | 0.47 | 0.94 | 13.515 | 40923.42
3141 | 7168 | 368.62 | 100.48 | 0.66 | 134.37 | 95.5574 | 2765 | 4881 | 94.27 | 90.26 | 1.32 | 0.76 | 0.89 | 27.078 | 194095.104
3142 | 144 | 48.28 | 87.35 | 0.78 | 20.4 | 13.544 | 7899 | 4881 | 101.31 | 10 | 2.07 | 0.48 | 0.86 | 3 | 432
3143 | 124 | 41.46 | 34.42 | 0.91 | 17.2 | 12.5683 | 6736 | 4890 | 35.54 | 12 | 1.45 | 0.69 | 0.87 | 3.6 | 446.4
3144 | 188 | 57.94 | 103.69 | 0.7 | 25.3 | 15.4755 | 1568 | 4885 | 108.43 | 12 | 2.35 | 0.43 | 0.87 | 3.6 | 676.8
3145 | 280 | 65.25 | 95.79 | 0.83 | 25.3 | 18.8862 | 6188 | 4885 | 108.43 | 18 | 1.29 | 0.77 | 0.87 | 5.4 | 1512
3146 | 24 | 15.31 | 90 | 1 | 7.21 | 5.5293 | 6444 | 4885 | 123.69 | 4 | 1.5 | 0.67 | 1 | 1.2 | 28.8
3147 | 16 | 11.31 | 0 | 1 | 5.66 | 4.5147 | 8237 | 4885 | 135 | 4 | 1 | 1 | 1 | 1.2 | 19.2
3148 | 2220 | 185.62 | 33.02 | 0.81 | 60.83 | 53.1792 | 1492 | 4895 | 170.54 | 54.56 | 1.11 | 0.9 | 0.93 | 16.368 | 36336.96
3149 | 24 | 19.31 | 90 | 0.81 | 8.25 | 5.5293 | 7842 | 4886 | 104.04 | 4 | 1.81 | 0.55 | 0.86 | 1.2 | 28.8
3150 | 16 | 11.31 | 0 | 1 | 5.66 | 4.5147 | 2650 | 4889 | 135 | 4 | 1 | 1 | 1 | 1.2 | 19.2
3151 | 16 | 11.31 | 0 | 1 | 5.66 | 4.5147 | 4264 | 4892 | 135 | 4 | 1 | 1 | 1 | 1.2 | 19.2
3152 | 120 | 40.77 | 130.78 | 0.91 | 16.12 | 12.3639 | 5468 | 4892 | 119.74 | 11.63 | 1.45 | 0.69 | 0.82 | 3.489 | 418.68
3153 | 292 | 63.6 | 85.6 | 0.91 | 22.36 | 19.2866 | 7427 | 4892 | 116.57 | 20 | 1.03 | 0.98 | 0.9 | 6 | 1752
3154 | 520 | 82.91 | 137.2 | 0.95 | 31.62 | 25.7375 | 6772 | 4895 | 145.3 | 23.85 | 1.31 | 0.76 | 0.93 | 7.155 | 3720.6
3155 | 88 | 33.46 | 0 | 0.99 | 12.65 | 10.5878 | 1589 | 4896 | 161.57 | 10 | 1.11 | 0.9 | 0.88 | 3 | 264
3156 | 40 | 22.63 | 135 | 0.98 | 8.94 | 7.1383 | 2273 | 4894 | 116.57 | 7.07 | 1.24 | 0.81 | 0.8 | 2.121 | 84.84
3157 | 40 | 22.63 | 45 | 0.98 | 8.94 | 7.1383 | 4444 | 4897 | 26.57 | 7.07 | 1.24 | 0.81 | 0.8 | 2.121 | 84.84
3158 | 364 | 90.71 | 114.27 | 0.56 | 32.31 | 21.5336 | 3718 | 4896 | 111.8 | 22.82 | 1.3 | 0.77 | 0.75 | 6.846 | 2491.944
3159 | 112 | 42.63 | 83.03 | 0.77 | 18.44 | 11.9447 | 2391 | 4906 | 77.47 | 8 | 2.09 | 0.48 | 0.89 | 2.4 | 268.8
3160 | 684 | 109.05 | 69.77 | 0.72 | 40.5 | 29.5184 | 5580 | 4917 | 69.78 | 26.56 | 1.58 | 0.63 | 0.86 | 7.968 | 5450.112
3161 | 32 | 18.14 | 135 | 1 | 8.49 | 6.3847 | 7466 | 4898 | 135 | 6 | 1.23 | 0.81 | 0.94 | 1.8 | 57.6
3162 | 152 | 43.11 | 30.26 | 1 | 16.12 | 13.9151 | 8611 | 4904 | 29.74 | 14 | 1.02 | 0.98 | 0.89 | 4.2 | 638.4
3163 | 108 | 37.46 | 96.47 | 0.97 | 15.23 | 11.7294 | 7750 | 4900 | 113.2 | 10 | 1.28 | 0.78 | 0.89 | 3 | 324
3164 | 20 | 14.14 | 18.43 | 1 | 7.21 | 5.0475 | 3951 | 4906 | 33.69 | 4 | 1.55 | 0.64 | 0.91 | 1.2 | 24
3165 | 24 | 15.31 | 90 | 1 | 7.21 | 5.5293 | 7575 | 4904 | 123.69 | 4 | 1.5 | 0.67 | 1 | 1.2 | 28.8
3166 | 1064 | 138.51 | 35.33 | 0.7 | 54.41 | 36.8159 | 7294 | 4926 | 36.03 | 31.06 | 1.94 | 0.52 | 0.88 | 9.318 | 9914.352
3167 | 48 | 24.97 | 58.91 | 0.97 | 11.31 | 7.8196 | 2815 | 4912 | 45 | 7.59 | 1.48 | 0.68 | 0.86 | 2.277 | 109.296
3168 | 44 | 23.8 | 131.03 | 0.98 | 10 | 7.4867 | 1361 | 4911 | 126.87 | 7.07 | 1.45 | 0.69 | 0.85 | 2.121 | 93.324
3169 | 52 | 23.8 | 45 | 1 | 10 | 8.1389 | 7549 | 4916 | 36.87 | 8 | 1.16 | 0.86 | 0.9 | 2.4 | 124.8
3170 | 48 | 23.8 | 122.07 | 1 | 10 | 7.8196 | 1129 | 4914 | 126.87 | 8 | 1.28 | 0.78 | 0.86 | 2.4 | 115.2
3171 | 168 | 48.28 | 50.54 | 0.91 | 18.87 | 14.6292 | 8830 | 4922 | 57.99 | 14 | 1.29 | 0.78 | 0.92 | 4.2 | 705.6
3172 | 480 | 83.6 | 161.64 | 0.86 | 33.29 | 24.7278 | 2961 | 4918 | 147.26 | 20 | 1.58 | 0.63 | 0.92 | 6 | 2880
3173 | 20 | 15.31 | 18.43 | 1 | 7.21 | 5.0475 | 5795 | 4921 | 33.69 | 4 | 1.55 | 0.64 | 0.91 | 1.2 | 24
3174 | 692 | 105.05 | 56.96 | 0.79 | 38.42 | 29.6905 | 698 | 4938 | 38.66 | 29.09 | 1.37 | 0.73 | 0.88 | 8.727 | 6039.084
3175 | 48 | 23.8 | 122.07 | 1 | 10 | 7.8196 | 1376 | 4921 | 126.87 | 8 | 1.28 | 0.78 | 0.86 | 2.4 | 115.2
3176 | 28 | 16.97 | 90 | 1 | 7.21 | 5.9723 | 2010 | 4922 | 123.69 | 6 | 1.07 | 0.94 | 0.88 | 1.8 | 50.4
3177 | 504 | 87.4 | 89.94 | 0.83 | 32.56 | 25.3385 | 4833 | 4938 | 79.38 | 24 | 1.27 | 0.79 | 0.89 | 7.2 | 3628.8
3178 | 64 | 27.8 | 148.04 | 1 | 12.81 | 9.0293 | 7179 | 4922 | 141.34 | 8 | 1.57 | 0.64 | 0.91 | 2.4 | 153.6
3179 | 16 | 11.31 | 0 | 1 | 5.66 | 4.5147 | 1956 | 4924 | 135 | 4 | 1 | 1 | 1 | 1.2 | 19.2
3180 | 7928 | 342.19 | 33.36 | 0.85 | 119.36 | 100.4956 | 7536 | 4967 | 31.29 | 96.17 | 1.2 | 0.83 | 0.96 | 28.851 | 228730.728
3181 | 3304 | 222.11 | 167.88 | 0.84 | 73.35 | 64.8762 | 1113 | 4948 | 25.87 | 60.77 | 1.15 | 0.87 | 0.94 | 18.231 | 60235.224
3182 | 412 | 79.6 | 98.52 | 0.82 | 30.46 | 22.9094 | 1522 | 4926 | 113.2 | 20 | 1.57 | 0.64 | 0.9 | 6 | 2472
3183 | 288 | 68.08 | 110.27 | 0.78 | 26.83 | 19.1541 | 4258 | 4928 | 116.57 | 18 | 1.46 | 0.68 | 0.86 | 5.4 | 1555.2
3184 | 720 | 105.05 | 104.32 | 0.82 | 37.36 | 30.2853 | 7296 | 4928 | 105.52 | 29.77 | 1.21 | 0.83 | 0.89 | 8.931 | 6430.32
3185 | 16 | 11.31 | 0 | 1 | 5.66 | 4.5147 | 8546 | 4929 | 135 | 4 | 1 | 1 | 1 | 1.2 | 19.2
3186 | 28 | 18.14 | 90 | 1 | 7.21 | 5.9723 | 2385 | 4930 | 123.69 | 6 | 1.07 | 0.94 | 0.88 | 1.8 | 50.4
3187 | 6924 | 467.04 | 60.97 | 0.4 | 143.74 | 93.9169 | 1190 | 4993 | 58.08 | 98.58 | 1.54 | 0.65 | 0.69 | 29.574 | 204770.376
3188 | 64 | 34.14 | 101.23 | 0.69 | 15.23 | 9.0293 | 8217 | 4931 | 113.2 | 6 | 2.27 | 0.44 | 0.89 | 1.8 | 115.2
3189 | 476 | 84.77 | 64.59 | 0.83 | 31.24 | 24.6246 | 3309 | 4944 | 50.19 | 22.31 | 1.29 | 0.78 | 0.89 | 6.693 | 3185.868
3190 | 2292 | 192.25 | 104.67 | 0.78 | 71.81 | 54.0347 | 6117 | 4936 | 102.88 | 48.24 | 1.41 | 0.71 | 0.91 | 14.472 | 33169.824
3191 | 5516 | 301.99 | 92.36 | 0.76 | 96.75 | 83.8257 | 6592 | 4955 | 7.13 | 85.38 | 1.03 | 0.97 | 0.9 | 25.614 | 141286.824
3192 | 52 | 26.63 | 166.92 | 0.92 | 10.77 | 8.1389 | 5197 | 4940 | 158.2 | 8 | 1.38 | 0.73 | 0.81 | 2.4 | 124.8
3193 | 12 | 16.97 | 45 | 0.52 | 8.49 | 3.9098 | 2480 | 4945 | 45 | 2.83 | 4.12 | 0.24 | 0.6 | 0.849 | 10.188
3194 | 43212 | 860.15 | 179.87 | 0.73 | 288.56 | 234.6213 | 2962 | 4990 | 176.42 | 224.2 | 1.23 | 0.81 | 0.94 | 67.26 | 2906439.12
3195 | 28 | 18.14 | 149.53 | 1 | 8.49 | 5.9723 | 5688 | 4943 | 135 | 6 | 1.38 | 0.72 | 0.88 | 1.8 | 50.4
3196 | 52 | 26.14 | 0 | 0.96 | 10.77 | 8.1389 | 5297 | 4945 | 158.2 | 6 | 1.55 | 0.64 | 0.93 | 1.8 | 93.6
3197 | 164 | 52.77 | 70.97 | 0.74 | 20.88 | 14.454 | 4537 | 4955 | 73.3 | 12 | 1.83 | 0.55 | 0.84 | 3.6 | 590.4
3198 | 92 | 32.97 | 0 | 1 | 12.81 | 10.8258 | 6992 | 4945 | 128.66 | 10 | 1.01 | 0.99 | 0.96 | 3 | 276
3199 | 64 | 27.8 | 154 | 1 | 11.66 | 9.0293 | 1371 | 4947 | 149.04 | 8 | 1.26 | 0.79 | 0.89 | 2.4 | 153.6
3200 | 88 | 31.8 | 45 | 1 | 12.81 | 10.5878 | 6375 | 4954 | 38.66 | 10 | 1.1 | 0.91 | 0.94 | 3 | 264
3201 | 24 | 15.31 | 0 | 1 | 7.21 | 5.5293 | 5160 | 4950 | 146.31 | 4 | 1.5 | 0.67 | 1 | 1.2 | 28.8
3202 | 48 | 26.63 | 0 | 0.85 | 10 | 7.8196 | 6906 | 4951 | 126.87 | 8 | 1.15 | 0.87 | 0.8 | 2.4 | 115.2
3203 | 9128 | 395.36 | 90.54 | 0.73 | 146.49 | 107.8333 | 7748 | 5023 | 75.77 | 89.55 | 1.79 | 0.56 | 0.93 | 26.865 | 245223.72
3204 | 140 | 40.28 | 78.06 | 1 | 15.62 | 13.3545 | 2310 | 4958 | 39.81 | 12 | 1.14 | 0.88 | 0.92 | 3.6 | 504
3205 | 9248 | 392.13 | 74.93 | 0.76 | 126.57 | 108.5398 | 6234 | 5012 | 58.57 | 108 | 1.12 | 0.89 | 0.94 | 32.4 | 299635.2
3206 | 768 | 112.57 | 121.75 | 0.76 | 40 | 31.2785 | 6411 | 4957 | 126.87 | 32 | 1.12 | 0.89 | 0.89 | 9.6 | 7372.8
3207 | 3728 | 245.82 | 105.19 | 0.78 | 93.06 | 68.9133 | 3553 | 4960 | 118.22 | 51.39 | 1.86 | 0.54 | 0.96 | 15.417 | 57474.576
3208 | 60 | 27.8 | 15.01 | 0.98 | 11.66 | 8.7426 | 3966 | 4961 | 30.96 | 8 | 1.53 | 0.65 | 0.86 | 2.4 | 144
3209 | 1628 | 166.99 | 79.7 | 0.73 | 67.08 | 45.5399 | 2770 | 4994 | 79.7 | 37.57 | 1.79 | 0.56 | 0.91 | 11.271 | 18349.188
3210 | 144 | 43.11 | 42.06 | 0.97 | 17.2 | 13.544 | 1891 | 4968 | 35.54 | 12.73 | 1.33 | 0.75 | 0.88 | 3.819 | 549.936
3211 | 40 | 20.97 | 26.57 | 1 | 10 | 7.1383 | 5277 | 4965 | 36.87 | 6 | 1.55 | 0.64 | 0.91 | 1.8 | 72
3212 | 32 | 18.14 | 135 | 1 | 8.49 | 6.3847 | 8403 | 4962 | 135 | 6 | 1.23 | 0.81 | 0.94 | 1.8 | 57.6
3213 | 40 | 20.97 | 90 | 1 | 8.94 | 7.1383 | 828 | 4963 | 116.57 | 6 | 1.33 | 0.75 | 0.91 | 1.8 | 72
3214 | 40 | 26.14 | 7.02 | 0.74 | 12.65 | 7.1383 | 6517 | 4965 | 18.43 | 4 | 2.8 | 0.36 | 0.91 | 1.2 | 48
3215 | 244 | 58.43 | 127.12 | 0.9 | 23.32 | 17.6303 | 5479 | 4964 | 120.96 | 15.53 | 1.62 | 0.62 | 0.89 | 4.659 | 1136.796
3216 | 68 | 31.8 | 162.34 | 0.85 | 13.42 | 9.3072 | 4674 | 4966 | 153.43 | 8 | 1.76 | 0.57 | 0.85 | 2.4 | 163.2
3217 | 36 | 19.31 | 0 | 1 | 8.49 | 6.772 | 6229 | 4966 | 135 | 6 | 1 | 1 | 1 | 1.8 | 64.8
3218 | 3740 | 244.94 | 71.11 | 0.78 | 90.35 | 69.0241 | 6730 | 5006 | 62.3 | 59.45 | 1.56 | 0.64 | 0.93 | 17.835 | 66702.9
3219 | 100 | 35.11 | 129.14 | 1 | 14.42 | 11.2867 | 8092 | 4966 | 123.69 | 11.31 | 1.35 | 0.74 | 0.85 | 3.393 | 339.3
3220 | 96 | 34.63 | 86.93 | 1 | 13.42 | 11.0586 | 6781 | 4974 | 63.43 | 10 | 1.1 | 0.91 | 0.91 | 3 | 288
3221 | 88 | 32.28 | 0 | 1 | 12.65 | 10.5878 | 2169 | 4970 | 161.57 | 10 | 1.11 | 0.9 | 0.88 | 3 | 264
3222 | 1956 | 172.85 | 55.66 | 0.82 | 61.22 | 49.9171 | 3810 | 4994 | 51.63 | 43.82 | 1.33 | 0.75 | 0.94 | 13.146 | 25713.576
3223 | 100 | 36.28 | 131.77 | 0.95 | 15.62 | 11.2867 | 8130 | 4970 | 129.81 | 11.31 | 1.55 | 0.65 | 0.85 | 3.393 | 339.3
3224 | 92 | 34.63 | 139.28 | 0.96 | 14.42 | 10.8258 | 1776 | 4972 | 146.31 | 10 | 1.34 | 0.74 | 0.88 | 3 | 276
3225 | 10436 | 414.56 | 73.06 | 0.76 | 144.14 | 115.3008 | 6939 | 5036 | 60.95 | 106.15 | 1.36 | 0.73 | 0.94 | 31.845 | 332334.42
3226 | 64 | 29.46 | 71.57 | 0.93 | 10.77 | 9.0293 | 4943 | 4974 | 111.8 | 9.84 | 1.06 | 0.94 | 0.82 | 2.952 | 188.928
3227 | 3792 | 255.08 | 33.9 | 0.73 | 94.85 | 69.5023 | 7323 | 5000 | 24.94 | 66 | 1.42 | 0.71 | 0.91 | 19.8 | 75081.6
3228 | 36 | 19.31 | 0 | 1 | 8.49 | 6.772 | 1585 | 4979 | 135 | 6 | 1 | 1 | 1 | 1.8 | 64.8
3229 | 44 | 22.63 | 18.43 | 1 | 8.94 | 7.4867 | 4300 | 4980 | 153.43 | 8 | 1.14 | 0.88 | 0.81 | 2.4 | 105.6
3230 | 64 | 27.8 | 72.75 | 1 | 11.66 | 9.0293 | 8064 | 4984 | 59.04 | 8 | 1.31 | 0.76 | 0.91 | 2.4 | 153.6
3231 | 1936 | 176.37 | 97.94 | 0.78 | 69.57 | 49.6613 | 6811 | 4981 | 108.43 | 38 | 1.78 | 0.56 | 0.93 | 11.4 | 22070.4
3232 | 2012 | 177.62 | 114.54 | 0.8 | 60.03 | 50.6266 | 2215 | 4986 | 150.02 | 49.5 | 1.18 | 0.85 | 0.93 | 14.85 | 29878.2
3233 | 452 | 81.25 | 18.26 | 0.86 | 33.11 | 23.9958 | 6069 | 4993 | 25.02 | 19.4 | 1.77 | 0.57 | 0.91 | 5.82 | 2630.64
3234 | 392 | 80.77 | 92.7 | 0.76 | 30.46 | 22.3464 | 8305 | 4998 | 66.8 | 18 | 1.74 | 0.57 | 0.89 | 5.4 | 2116.8
3235 | 1528 | 157.54 | 78.83 | 0.77 | 59.09 | 44.1191 | 8541 | 5011 | 66.04 | 40 | 1.5 | 0.67 | 0.9 | 12 | 18336
3236 | 1080 | 127.88 | 32.01 | 0.83 | 42.8 | 37.0917 | 3991 | 5003 | 52.59 | 36 | 1.08 | 0.93 | 0.94 | 10.8 | 11664
3237 | 5600 | 294.39 | 84.25 | 0.81 | 105.22 | 84.4616 | 5872 | 5038 | 81.25 | 76 | 1.33 | 0.75 | 0.96 | 22.8 | 127680
3238 | 156 | 46.63 | 99.58 | 0.9 | 17.89 | 14.097 | 7200 | 4986 | 116.57 | 12 | 1.34 | 0.74 | 0.93 | 3.6 | 561.6
3239 | 316 | 70.43 | 63.03 | 0.8 | 25.61 | 20.0636 | 5655 | 4997 | 51.34 | 19.68 | 1.28 | 0.78 | 0.88 | 5.904 | 1865.664
3240 | 36 | 20.97 | 69.7 | 1 | 8.94 | 6.772 | 8494 | 4991 | 63.43 | 6 | 1.34 | 0.75 | 0.86 | 1.8 | 64.8
3241 | 44 | 22.14 | 164.93 | 1 | 10 | 7.4867 | 5450 | 4989 | 143.13 | 6 | 1.37 | 0.73 | 0.96 | 1.8 | 79.2
3242 | 168 | 45.46 | 127.49 | 1 | 17.2 | 14.6292 | 8023 | 4990 | 125.54 | 14 | 1.12 | 0.89 | 0.93 | 4.2 | 705.6
3243 | 12 | 14.14 | 28.15 | 0.75 | 7.21 | 3.9098 | 3146 | 4993 | 33.69 | 3.58 | 2.7 | 0.37 | 0.67 | 1.074 | 12.888
3244 | 1536 | 152.37 | 171.39 | 0.83 | 57.58 | 44.2345 | 6285 | 4996 | 159.68 | 37.66 | 1.5 | 0.67 | 0.93 | 11.298 | 17353.728
3245 | 68 | 33.46 | 166.77 | 0.76 | 15.23 | 9.3072 | 8723 | 4993 | 156.8 | 6.79 | 2.66 | 0.38 | 0.77 | 2.037 | 138.516
3246 | 172 | 47.6 | 158.64 | 0.95 | 18.97 | 14.8023 | 5023 | 4996 | 161.57 | 14 | 1.37 | 0.73 | 0.87 | 4.2 | 722.4
3247 | 104 | 43.6 | 43.78 | 0.69 | 18.87 | 11.5102 | 4176 | 5002 | 32.01 | 9.9 | 2.18 | 0.46 | 0.72 | 2.97 | 308.88
3248 | 1016 | 123.88 | 4.39 | 0.83 | 46.17 | 35.9759 | 1410 | 5011 | 17.65 | 32 | 1.45 | 0.69 | 0.92 | 9.6 | 9753.6
3249 | 148 | 43.11 | 152.33 | 1 | 16.12 | 13.7308 | 7571 | 4999 | 150.26 | 14 | 1.1 | 0.91 | 0.89 | 4.2 | 621.6
3250 | 1776 | 166.51 | 4.69 | 0.8 | 57.72 | 47.5649 | 524 | 5007 | 165.96 | 43.59 | 1.23 | 0.81 | 0.92 | 13.077 | 23224.752
3251 | 268 | 62.43 | 113.45 | 0.86 | 24.17 | 18.477 | 1950 | 4998 | 114.44 | 16.1 | 1.53 | 0.65 | 0.88 | 4.83 | 1294.44
3252 | 148 | 43.6 | 82.39 | 0.98 | 16.49 | 13.7308 | 3143 | 4998 | 104.04 | 14 | 1.15 | 0.87 | 0.87 | 4.2 | 621.6
3253 | 68 | 30.63 | 48.71 | 0.91 | 14.14 | 9.3072 | 4873 | 5003 | 45 | 8.32 | 1.93 | 0.52 | 0.85 | 2.496 | 169.728
3254 | 40 | 23.8 | 50.88 | 0.89 | 10 | 7.1383 | 7392 | 5002 | 36.87 | 7.07 | 1.49 | 0.67 | 0.8 | 2.121 | 84.84
3255 | 36 | 19.31 | 0 | 1 | 8.49 | 6.772 | 5040 | 4999 | 135 | 6 | 1 | 1 | 1 | 1.8 | 64.8
3256 | 16 | 11.31 | 0 | 1 | 5.66 | 4.5147 | 268 | 5000 | 135 | 4 | 1 | 1 | 1 | 1.2 | 19.2
3257 | 2576 | 198.31 | 142.67 | 0.82 | 66.84 | 57.2846 | 6513 | 5003 | 128.93 | 52.99 | 1.26 | 0.79 | 0.93 | 15.897 | 40950.672
3258 | 120 | 40.28 | 92.51 | 0.93 | 15.23 | 12.3639 | 1574 | 5005 | 113.2 | 12 | 1.2 | 0.83 | 0.86 | 3.6 | 432
3259 | 24 | 15.31 | 90 | 1 | 7.21 | 5.5293 | 2203 | 5006 | 123.69 | 4 | 1.5 | 0.67 | 1 | 1.2 | 28.8
3260 | 24 | 16.97 | 135 | 1 | 7.21 | 5.5293 | 1158 | 5007 | 123.69 | 5.66 | 1.29 | 0.77 | 0.8 | 1.698 | 40.752
3261 | 1376 | 147.68 | 84.04 | 0.79 | 54.33 | 41.8672 | 932 | 5008 | 96.34 | 36 | 1.45 | 0.69 | 0.93 | 10.8 | 14860.8
3262 | 76 | 29.46 | 45 | 1 | 11.66 | 9.8395 | 1341 | 5013 | 30.96 | 9.9 | 1.16 | 0.86 | 0.88 | 2.97 | 225.72
3263 | 72 | 36.28 | 159.34 | 0.69 | 16.12 | 9.577 | 8836 | 5012 | 150.26 | 8.22 | 2.25 | 0.44 | 0.71 | 2.466 | 177.552
3264 | 16 | 14.14 | 148.28 | 1 | 7.21 | 4.5147 | 7534 | 5012 | 146.31 | 4 | 2.03 | 0.49 | 0.8 | 1.2 | 19.2
3265 | 560 | 96.08 | 12.06 | 0.76 | 40.5 | 26.7091 | 5298 | 5022 | 20.22 | 19.1 | 2.23 | 0.45 | 0.91 | 5.73 | 3208.8
3266 | 212 | 56.77 | 25.93 | 0.83 | 24.17 | 16.4336 | 7913 | 5020 | 24.44 | 14 | 1.82 | 0.55 | 0.88 | 4.2 | 890.4
3267 | 1168 | 134.02 | 147.43 | 0.82 | 45.65 | 38.5733 | 6220 | 5017 | 118.81 | 35.19 | 1.21 | 0.83 | 0.91 | 10.557 | 12330.576
3268 | 13828 | 469.19 | 114.64 | 0.79 | 156.18 | 132.7226 | 3328 | 5020 | 99.58 | 116.16 | 1.3 | 0.77 | 0.95 | 34.848 | 481878.144
3269 | 48 | 22.63 | 0 | 1 | 8.94 | 7.8196 | 2577 | 5022 | 116.57 | 8 | 1 | 1 | 0.86 | 2.4 | 115.2
3270 | 1304 | 143.88 | 169.41 | 0.79 | 54.59 | 40.7572 | 590 | 5032 | 171.57 | 30.51 | 1.85 | 0.54 | 0.93 | 9.153 | 11935.512
3271 | 28 | 18.14 | 0 | 1 | 7.21 | 5.9723 | 242 | 5025 | 123.69 | 6 | 1.07 | 0.94 | 0.88 | 1.8 | 50.4
3272 | 24 | 15.31 | 0 | 1 | 7.21 | 5.5293 | 1157 | 5026 | 146.31 | 4 | 1.5 | 0.67 | 1 | 1.2 | 28.8
3273 | 64 | 27.8 | 62.01 | 1 | 11.66 | 9.0293 | 4526 | 5032 | 59.04 | 8 | 1.23 | 0.81 | 0.89 | 2.4 | 153.6
3274 | 88 | 34.63 | 4.63 | 0.92 | 15.23 | 10.5878 | 3531 | 5033 | 23.2 | 8 | 1.87 | 0.53 | 0.9 | 2.4 | 211.2
3275 | 44 | 22.63 | 18.43 | 1 | 8.94 | 7.4867 | 7476 | 5031 | 153.43 | 8 | 1.14 | 0.88 | 0.81 | 2.4 | 105.6
3276 | 24 | 15.31 | 90 | 1 | 7.21 | 5.5293 | 4168 | 5031 | 123.69 | 4 | 1.5 | 0.67 | 1 | 1.2 | 28.8
3277 | 28 | 16.97 | 90 | 1 | 7.21 | 5.9723 | 5788 | 5031 | 123.69 | 6 | 1.07 | 0.94 | 0.88 | 1.8 | 50.4
3278 | 932 | 114.71 | 112.64 | 0.89 | 39.85 | 34.4567 | 5633 | 5032 | 107.53 | 33.52 | 1.14 | 0.88 | 0.92 | 10.056 | 9372.192
3279 | 3092 | 225.62 | 156.03 | 0.76 | 85.88 | 62.7603 | 8036 | 5042 | 152.24 | 58 | 1.48 | 0.68 | 0.93 | 17.4 | 53800.8
3280 | 164 | 75.4 | 86.59 | 0.36 | 24.33 | 14.454 | 7594 | 5036 | 99.46 | 15.63 | 1.75 | 0.57 | 0.57 | 4.689 | 768.996
3281 | 68 | 28.97 | 26.28 | 1 | 12.81 | 9.3072 | 6132 | 5041 | 38.66 | 8 | 1.39 | 0.72 | 0.94 | 2.4 | 163.2
3282 | 124 | 40.28 | 87.17 | 0.96 | 16.49 | 12.5683 | 2144 | 5046 | 75.96 | 10 | 1.45 | 0.69 | 0.9 | 3 | 372
3283 | 152 | 52.28 | 95.73 | 0.7 | 21.54 | 13.9151 | 5872 | 5039 | 111.8 | 10 | 2.26 | 0.44 | 0.85 | 3 | 456
3284 | 252 | 58.43 | 30.05 | 0.93 | 21.63 | 17.917 | 8307 | 5046 | 33.69 | 16.99 | 1.27 | 0.78 | 0.88 | 5.097 | 1284.444
3285 | 28 | 16.97 | 90 | 1 | 7.21 | 5.9723 | 543 | 5047 | 123.69 | 6 | 1.07 | 0.94 | 0.88 | 1.8 | 50.4
3286 | 608 | 93.05 | 124.54 | 0.88 | 33.29 | 27.8302 | 8316 | 5049 | 147.26 | 26.87 | 1.19 | 0.84 | 0.91 | 8.061 | 4901.088
3287 | 44 | 22.14 | 105.07 | 1 | 10 | 7.4867 | 1387 | 5048 | 126.87 | 6 | 1.37 | 0.73 | 0.96 | 1.8 | 79.2
3288 | 108 | 40.97 | 85.76 | 0.81 | 17.09 | 11.7294 | 1660 | 5048 | 110.56 | 8 | 2.2 | 0.45 | 0.92 | 2.4 | 259.2
3289 | 100 | 36.97 | 116.37 | 0.92 | 15.62 | 11.2867 | 6209 | 5048 | 129.81 | 10 | 1.43 | 0.7 | 0.93 | 3 | 300
3290 | 144 | 45.94 | 155.01 | 0.86 | 19.7 | 13.544 | 8934 | 5049 | 156.04 | 12 | 1.73 | 0.58 | 0.87 | 3.6 | 518.4
3291 | 324 | 70.91 | 137.07 | 0.81 | 24.74 | 20.316 | 6813 | 5054 | 165.96 | 21.2 | 1.16 | 0.86 | 0.87 | 6.36 | 2060.64
3292 | 400 | 74.91 | 132.41 | 0.9 | 26.91 | 22.5733 | 4708 | 5050 | 131.99 | 22.63 | 1.17 | 0.86 | 0.89 | 6.789 | 2715.6
3293 | 152 | 45.94 | 155.86 | 0.91 | 19.7 | 13.9151 | 8885 | 5051 | 156.04 | 12 | 1.72 | 0.58 | 0.86 | 3.6 | 547.2
3294 | 19596 | 577.75 | 129.63 | 0.74 | 215.3 | 157.997 | 3044 | 5060 | 125.17 | 134.15 | 1.66 | 0.6 | 0.94 | 40.245 | 788641.02
3295 | 52 | 24.97 | 50.73 | 1 | 11.31 | 8.1389 | 7423 | 5056 | 45 | 8 | 1.45 | 0.69 | 0.9 | 2.4 | 124.8
3296 | 1296 | 146.51 | 59.12 | 0.76 | 56.6 | 40.632 | 5875 | 5079 | 57.99 | 31.06 | 1.88 | 0.53 | 0.89 | 9.318 | 12076.128
3297 | 48 | 23.31 | 90 | 1 | 10 | 7.8196 | 4022 | 5055 | 126.87 | 6 | 1.33 | 0.75 | 1 | 1.8 | 86.4
3298 | 36 | 19.31 | 0 | 1 | 8.49 | 6.772 | 2201 | 5058 | 135 | 6 | 1 | 1 | 1 | 1.8 | 64.8
3299 | 28 | 18.14 | 90 | 1 | 7.21 | 5.9723 | 3869 | 5060 | 123.69 | 6 | 1.07 | 0.94 | 0.88 | 1.8 | 50.4
3300 | 248 | 56.77 | 138.65 | 0.97 | 21.63 | 17.7742 | 7574 | 5062 | 146.31 | 17.71 | 1.2 | 0.83 | 0.9 | 5.313 | 1317.624
3301 | 80 | 33.46 | 128.6 | 0.9 | 13.42 | 10.0951 | 8306 | 5062 | 116.57 | 9.9 | 1.43 | 0.7 | 0.85 | 2.97 | 237.6
3302 | 244 | 57.25 | 178.84 | 0.94 | 20.88 | 17.6303 | 8661 | 5070 | 16.7 | 17.89 | 1.06 | 0.94 | 0.87 | 5.367 | 1309.548
3303 | 132 | 39.8 | 135 | 1 | 15.62 | 12.9674 | 6754 | 5066 | 129.81 | 12 | 1.07 | 0.93 | 0.96 | 3.6 | 475.2
3304 | 72 | 36.28 | 124.05 | 0.69 | 15.62 | 9.577 | 7140 | 5066 | 129.81 | 8.05 | 2.13 | 0.47 | 0.73 | 2.415 | 173.88
3305 | 52 | 23.8 | 45 | 1 | 10 | 8.1389 | 7846 | 5070 | 36.87 | 8 | 1.16 | 0.86 | 0.9 | 2.4 | 124.8
3306 | 192 | 53.46 | 71.95 | 0.84 | 23.32 | 15.6392 | 8118 | 5077 | 59.04 | 12 | 1.94 | 0.52 | 0.93 | 3.6 | 691.2
3307 | 220 | 55.6 | 57.66 | 0.89 | 22.8 | 16.7408 | 5697 | 5078 | 52.13 | 15.21 | 1.62 | 0.62 | 0.88 | 4.563 | 1003.86
3308 | 100 | 36.28 | 135 | 0.95 | 16.97 | 11.2867 | 4675 | 5070 | 135 | 9.9 | 1.88 | 0.53 | 0.88 | 2.97 | 297
3309 | 20 | 15.31 | 161.57 | 1 | 7.21 | 5.0475 | 4076 | 5072 | 146.31 | 4 | 1.55 | 0.64 | 0.91 | 1.2 | 24
3310 | 23408 | 609.96 | 34.47 | 0.79 | 211.9 | 172.6821 | 3664 | 5155 | 33.84 | 159.74 | 1.32 | 0.76 | 0.95 | 47.922 | 1121758.176
3311 | 184 | 51.6 | 162.04 | 0.87 | 20.59 | 15.31 | 4322 | 5073 | 150.95 | 14 | 1.58 | 0.63 | 0.87 | 4.2 | 772.8
3312 | 136 | 43.11 | 38.47 | 0.92 | 15.62 | 13.1624 | 8349 | 5080 | 39.81 | 13.42 | 1.14 | 0.88 | 0.85 | 4.026 | 547.536
3313 | 236 | 60.08 | 141.42 | 0.82 | 25.06 | 17.3389 | 8667 | 5076 | 151.39 | 14.14 | 1.9 | 0.53 | 0.84 | 4.242 | 1001.112
3314 | 288 | 64.77 | 110.13 | 0.86 | 26.83 | 19.1541 | 8529 | 5076 | 116.57 | 16 | 1.68 | 0.59 | 0.91 | 4.8 | 1382.4
3315 | 48 | 23.8 | 32.07 | 1 | 10 | 7.8196 | 7558 | 5081 | 36.87 | 8 | 1.28 | 0.78 | 0.86 | 2.4 | 115.2
3316 | 24636 | 630.64 | 90.41 | 0.78 | 219.32 | 177.1537 | 8303 | 5185 | 80.02 | 147.09 | 1.44 | 0.7 | 0.96 | 44.127 | 1087112.772
3317 | 24 | 18.14 | 63.43 | 0.92 | 7.21 | 5.5293 | 8368 | 5080 | 123.69 | 6 | 1.12 | 0.89 | 0.8 | 1.8 | 43.2
3318 | 14792 | 501.19 | 63.16 | 0.74 | 180.94 | 137.2709 | 4488 | 5166 | 66.55 | 119.06 | 1.57 | 0.64 | 0.94 | 35.718 | 528340.656
3319 | 136 | 42.63 | 99.48 | 0.94 | 17.2 | 13.1624 | 7305 | 5084 | 125.54 | 12 | 1.27 | 0.79 | 0.91 | 3.6 | 489.6
3320 | 132 | 55.6 | 87.46 | 0.54 | 20.88 | 12.9674 | 8242 | 5094 | 73.3 | 11.6 | 2.22 | 0.45 | 0.72 | 3.48 | 459.36
3321 | 40 | 20.97 | 2.596e-14 | 1 | 8.94 | 7.1383 | 568 | 5085 | 153.43 | 6 | 1.33 | 0.75 | 0.91 | 1.8 | 72
3322 | 2680 | 254.88 | 113.6 | 0.52 | 76.66 | 58.4296 | 1996 | 5085 | 105.12 | 54.52 | 1.29 | 0.78 | 0.89 | 16.356 | 43834.08
3323 | 860 | 114.23 | 177.15 | 0.83 | 43.68 | 33.099 | 221 | 5088 | 164.05 | 28 | 1.43 | 0.7 | 0.92 | 8.4 | 7224
3324 | 40 | 20.97 | 0 | 1 | 8.94 | 7.1383 | 3869 | 5087 | 153.43 | 6 | 1.24 | 0.81 | 0.91 | 1.8 | 72
3325 | 112 | 37.46 | 157.23 | 1 | 16.12 | 11.9447 | 3755 | 5090 | 150.26 | 10 | 1.52 | 0.66 | 0.92 | 3 | 336
3326 | 32 | 20.97 | 125.35 | 0.91 | 10 | 6.3847 | 8654 | 5092 | 126.87 | 5.66 | 1.94 | 0.52 | 0.84 | 1.698 | 54.336
3327 | 6396 | 319.36 | 168.03 | 0.79 | 116.48 | 90.265 | 7726 | 5107 | 164.05 | 79.07 | 1.43 | 0.7 | 0.94 | 23.721 | 151719.516
3328 | 48 | 23.8 | 19.81 | 1 | 10 | 7.8196 | 998 | 5097 | 36.87 | 8 | 1.13 | 0.88 | 0.86 | 2.4 | 115.2
3329 | 476 | 81.74 | 129.59 | 0.9 | 30.53 | 24.6246 | 3880 | 5095 | 148.39 | 24.04 | 1.27 | 0.79 | 0.9 | 7.212 | 3432.912
3330 | 68 | 28.97 | 78.69 | 1 | 11.66 | 9.3072 | 477 | 5102 | 59.04 | 8 | 1.13 | 0.88 | 0.92 | 2.4 | 163.2
3331 | 24116 | 637.84 | 90.83 | 0.74 | 247.59 | 175.2741 | 5690 | 5097 | 99.77 | 146.73 | 1.56 | 0.64 | 0.95 | 44.019 | 1061562.204
3332 | 872 | 110.02 | 136.97 | 0.91 | 37.95 | 33.3291 | 6223 | 5100 | 108.43 | 31.11 | 1.17 | 0.86 | 0.92 | 9.333 | 8138.376
3333 | 11376 | 425.79 | 46.05 | 0.79 | 149.89 | 120.3816 | 6373 | 5140 | 31.36 | 114.4 | 1.26 | 0.79 | 0.95 | 34.32 | 390424.32
3334 | 15600 | 501.1 | 1.92 | 0.78 | 170.88 | 140.9703 | 2631 | 5146 | 16.31 | 123.52 | 1.42 | 0.71 | 0.94 | 37.056 | 578073.6
3335 | 44 | 23.8 | 45 | 0.98 | 8.94 | 7.4867 | 3431 | 5101 | 116.57 | 8 | 1.04 | 0.97 | 0.85 | 2.4 | 105.6
3336 | 252 | 59.11 | 13.68 | 0.91 | 24.17 | 17.917 | 1308 | 5108 | 24.44 | 14 | 1.61 | 0.62 | 0.94 | 4.2 | 1058.4
3337 | 56 | 24.97 | 180 | 1 | 10 | 8.4462 | 8801 | 5104 | 126.87 | 8 | 1.12 | 0.89 | 0.93 | 2.4 | 134.4
3338 | 84 | 31.8 | 82.8 | 1 | 13.42 | 10.3444 | 578 | 5111 | 63.43 | 8 | 1.47 | 0.68 | 0.93 | 2.4 | 201.6
3339 | 272 | 63.6 | 34.6 | 0.85 | 25.46 | 18.6144 | 1642 | 5114 | 45 | 16.97 | 1.57 | 0.63 | 0.87 | 5.091 | 1384.752
3340 | 56 | 24.97 | 90 | 1 | 10 | 8.4462 | 7409 | 5105 | 126.87 | 8 | 1.02 | 0.98 | 0.93 | 2.4 | 134.4
3341 | 248 | 59.11 | 179.57 | 0.89 | 23.41 | 17.7742 | 300 | 5109 | 160.02 | 14 | 1.54 | 0.65 | 0.93 | 4.2 | 1041.6
3342 | 60 | 26.63 | 75.96 | 1 | 10.77 | 8.7426 | 6036 | 5114 | 68.2 | 8 | 1.13 | 0.89 | 0.86 | 2.4 | 144
3343 | 12 | 13.66 | 90 | 0.81 | 6.32 | 3.9098 | 1019 | 5113 | 108.43 | 2 | 3 | 0.33 | 1 | 0.6 | 7.2
3344 | 104 | 38.63 | 151.42 | 0.88 | 14.42 | 11.5102 | 3192 | 5113 | 123.69 | 12 | 1.1 | 0.91 | 0.9 | 3.6 | 374.4
3345 | 92 | 33.46 | 59.96 | 1 | 13.42 | 10.8258 | 1351 | 5122 | 63.43 | 10 | 1.18 | 0.85 | 0.88 | 3 | 276
3346 | 16 | 11.31 | 0 | 1 | 5.66 | 4.5147 | 6363 | 5116 | 135 | 4 | 1 | 1 | 1 | 1.2 | 19.2
3347 | 72 | 28.97 | 90 | 1 | 11.66 | 9.577 | 804 | 5117 | 120.96 | 8 | 1.25 | 0.8 | 0.95 | 2.4 | 172.8
3348 | 56 | 24.97 | 135 | 1 | 11.31 | 8.4462 | 4252 | 5120 | 135 | 8 | 1.32 | 0.76 | 0.93 | 2.4 | 134.4
3349 | 212 | 60.28 | 20 | 0.73 | 25.06 | 16.4336 | 5130 | 5126 | 28.61 | 12.94 | 2.08 | 0.48 | 0.85 | 3.882 | 822.984
3350 | 15904 | 498.27 | 173.86 | 0.8 | 169.16 | 142.3372 | 743 | 5125 | 155.56 | 132 | 1.19 | 0.84 | 0.95 | 39.6 | 629798.4
3351 | 56 | 26.63 | 126.77 | 0.99 | 12.81 | 8.4462 | 2054 | 5121 | 128.66 | 7.07 | 1.93 | 0.52 | 0.88 | 2.121 | 118.776
3352 | 60 | 27.8 | 170.1 | 0.98 | 11.66 | 8.7426 | 1750 | 5122 | 149.04 | 8 | 1.44 | 0.69 | 0.86 | 2.4 | 144
3353 | 128 | 41.46 | 174.18 | 0.94 | 17.09 | 12.7694 | 5906 | 5123 | 159.44 | 10 | 1.48 | 0.67 | 0.91 | 3 | 384
3354 | 92 | 34.63 | 3.7 | 0.96 | 14.56 | 10.8258 | 5612 | 5125 | 164.05 | 8 | 1.71 | 0.59 | 0.9 | 2.4 | 220.8
3355 | 76 | 33.46 | 42.91 | 0.85 | 14.42 | 9.8395 | 4807 | 5130 | 33.69 | 8.49 | 1.79 | 0.56 | 0.84 | 2.547 | 193.572
3356 | 48 | 24.97 | 55.28 | 0.97 | 10 | 7.8196 | 5333 | 5129 | 36.87 | 8 | 1.22 | 0.82 | 0.89 | 2.4 | 115.2
3357 | 48 | 23.8 | 32.07 | 1 | 10 | 7.8196 | 8503 | 5132 | 36.87 | 8 | 1.28 | 0.78 | 0.86 | 2.4 | 115.2
3358 | 6336 | 317.22 | 112.18 | 0.79 | 110.94 | 89.8406 | 712 | 5130 | 117.95 | 83.48 | 1.27 | 0.78 | 0.96 | 25.044 | 158678.784
3359 | 28 | 18.14 | 0 | 1 | 7.21 | 5.9723 | 1003 | 5130 | 123.69 | 6 | 1.07 | 0.94 | 0.88 | 1.8 | 50.4
3360 | 2832 | 217.62 | 104.32 | 0.75 | 79.12 | 60.0637 | 7830 | 5130 | 106.14 | 54 | 1.49 | 0.67 | 0.94 | 16.2 | 45878.4
3361 | 248 | 57.46 | 165.51 | 0.94 | 23.32 | 17.7742 | 7859 | 5134 | 149.04 | 14 | 1.45 | 0.69 | 0.95 | 4.2 | 1041.6
3362 | 432 | 77.74 | 40.06 | 0.9 | 26.83 | 23.4589 | 5013 | 5150 | 63.43 | 24 | 1.04 | 0.96 | 0.9 | 7.2 | 3110.4
3363 | 360 | 78.91 | 56.5 | 0.73 | 34.41 | 21.4149 | 4960 | 5153 | 54.46 | 16.1 | 2.37 | 0.42 | 0.88 | 4.83 | 1738.8
3364 | 16 | 11.31 | 0 | 1 | 5.66 | 4.5147 | 1151 | 5140 | 135 | 4 | 1 | 1 | 1 | 1.2 | 19.2
3365 | 68 | 29.46 | 160.43 | 0.98 | 12.65 | 9.3072 | 1483 | 5145 | 161.57 | 8 | 1.37 | 0.73 | 0.85 | 2.4 | 163.2
3366 | 548 | 91.88 | 70.42 | 0.82 | 33.53 | 26.4214 | 207 | 5161 | 72.65 | 24.96 | 1.34 | 0.74 | 0.9 | 7.488 | 4103.424
3367 | 160 | 44.28 | 142.45 | 1 | 18.44 | 14.2766 | 2500 | 5145 | 130.6 | 13.91 | 1.32 | 0.76 | 0.92 | 4.173 | 667.68
3368 | 1152 | 142.99 | 1.05 | 0.71 | 54.15 | 38.3082 | 3567 | 5162 | 175.76 | 36.68 | 1.54 | 0.65 | 0.87 | 11.004 | 12676.608
3369 | 2324 | 184.65 | 6.39 | 0.86 | 67.91 | 54.4106 | 1042 | 5170 | 13.63 | 48 | 1.44 | 0.7 | 0.95 | 14.4 | 33465.6
3370 | 200 | 53.46 | 92.04 | 0.88 | 21.54 | 15.9617 | 2914 | 5166 | 68.2 | 12 | 1.69 | 0.59 | 0.93 | 3.6 | 720
3371 | 16 | 11.31 | 0 | 1 | 5.66 | 4.5147 | 4246 | 5156 | 135 | 4 | 1 | 1 | 1 | 1.2 | 19.2
3372 | 92 | 33.46 | 33.31 | 1 | 14.42 | 10.8258 | 5331 | 5161 | 33.69 | 9.9 | 1.47 | 0.68 | 0.9 | 2.97 | 273.24
3373 | 120 | 40.28 | 57.21 | 0.93 | 16.97 | 12.3639 | 4236 | 5164 | 45 | 11.63 | 1.53 | 0.65 | 0.86 | 3.489 | 418.68
3374 | 232 | 62.43 | 22.74 | 0.75 | 24.41 | 17.1913 | 6351 | 5164 | 34.99 | 16 | 1.51 | 0.66 | 0.84 | 4.8 | 1113.6
3375 | 808 | 113.05 | 80.87 | 0.79 | 44.72 | 32.0827 | 7372 | 5179 | 79.7 | 26 | 1.7 | 0.59 | 0.91 | 7.8 | 6302.4
3376 | 176 | 49.94 | 12.34 | 0.89 | 20.4 | 14.9734 | 323 | 5164 | 11.31 | 12 | 1.54 | 0.65 | 0.89 | 3.6 | 633.6
3377 | 60 | 26.63 | 148.15 | 1 | 11.66 | 8.7426 | 1879 | 5164 | 149.04 | 8 | 1.39 | 0.72 | 0.88 | 2.4 | 144
3378 | 196 | 48.77 | 175.9 | 1 | 18.97 | 15.8013 | 4852 | 5166 | 161.57 | 14 | 1.27 | 0.78 | 0.92 | 4.2 | 823.2
3379 | 2312 | 198.71 | 81.31 | 0.74 | 76.97 | 54.2699 | 8441 | 5199 | 65.43 | 40 | 1.67 | 0.6 | 0.94 | 12 | 27744
3380 | 208 | 52.28 | 13.61 | 0.96 | 20.59 | 16.2778 | 1277 | 5171 | 29.05 | 14 | 1.36 | 0.73 | 0.93 | 4.2 | 873.6
3381 | 72 | 28.28 | 32.01 | 1 | 11.66 | 9.577 | 5193 | 5169 | 30.96 | 9.9 | 1.09 | 0.91 | 0.86 | 2.97 | 213.84
3382 | 392 | 73.25 | 70.67 | 0.92 | 25.61 | 22.3464 | 8406 | 5176 | 38.66 | 22 | 1.13 | 0.88 | 0.9 | 6.6 | 2587.2
3383 | 116 | 44.28 | 25.1 | 0.74 | 17.2 | 12.1561 | 2611 | 5172 | 35.54 | 11.88 | 1.57 | 0.63 | 0.83 | 3.564 | 413.424
3384 | 6804 | 345.22 | 0.47 | 0.72 | 120.81 | 93.0995 | 1700 | 5192 | 19.33 | 85.6 | 1.32 | 0.76 | 0.92 | 25.68 | 174726.72
3385 | 6768 | 314.68 | 132.82 | 0.86 | 105.11 | 92.8529 | 1774 | 5167 | 111.19 | 91.22 | 1.15 | 0.87 | 0.96 | 27.366 | 185213.088
3386 | 16 | 11.31 | 0 | 1 | 5.66 | 4.5147 | 4564 | 5167 | 135 | 4 | 1 | 1 | 1 | 1.2 | 19.2
3387 | 19400 | 565.79 | 103.64 | 0.76 | 196.98 | 157.2049 | 1546 | 5178 | 119.17 | 131.55 | 1.49 | 0.67 | 0.96 | 39.465 | 765621
3388 | 52 | 23.8 | 45 | 1 | 10 | 8.1389 | 4550 | 5172 | 36.87 | 8 | 1.16 | 0.86 | 0.9 | 2.4 | 124.8
3389 | 68 | 30.63 | 48.47 | 0.91 | 11.66 | 9.3072 | 2333 | 5175 | 30.96 | 9.84 | 1.19 | 0.84 | 0.85 | 2.952 | 200.736
3390 | 272 | 60.77 | 172.09 | 0.93 | 23.41 | 18.6144 | 4136 | 5172 | 160.02 | 16 | 1.43 | 0.7 | 0.91 | 4.8 | 1305.6
3391 | 248 | 58.43 | 144.99 | 0.91 | 22.63 | 17.7742 | 4944 | 5171 | 135 | 16.97 | 1.26 | 0.79 | 0.89 | 5.091 | 1262.568
3392 | 2452 | 204.45 | 121.24 | 0.74 | 79.25 | 55.8889 | 1626 | 5173 | 132.95 | 41.14 | 1.95 | 0.51 | 0.93 | 12.342 | 30262.584
3393 | 32368 | 793.92 | 172.66 | 0.65 | 279.29 | 203.0594 | 6506 | 5191 | 158.58 | 184.22 | 1.41 | 0.71 | 0.9 | 55.266 | 1788849.888
3394 | 28 | 18.14 | 0 | 1 | 7.21 | 5.9723 | 3307 | 5177 | 123.69 | 6 | 1.07 | 0.94 | 0.88 | 1.8 | 50.4
3395 | 188 | 49.94 | 49.67 | 0.95 | 20 | 15.4755 | 6417 | 5184 | 36.87 | 14.14 | 1.47 | 0.68 | 0.9 | 4.242 | 797.496
3396 | 264 | 60.77 | 32.31 | 0.9 | 21.63 | 18.3386 | 7592 | 5184 | 33.69 | 18 | 1.05 | 0.95 | 0.89 | 5.4 | 1425.6
3397 | 16 | 14.14 | 148.28 | 1 | 7.21 | 4.5147 | 7564 | 5179 | 146.31 | 4 | 2.03 | 0.49 | 0.8 | 1.2 | 19.2
3398 | 76 | 29.46 | 135 | 1 | 11.66 | 9.8395 | 3179 | 5180 | 120.96 | 9.9 | 1.16 | 0.86 | 0.88 | 2.97 | 225.72
3399 | 2588 | 204.65 | 85.4 | 0.78 | 75.31 | 57.4179 | 7182 | 5217 | 79.29 | 46.89 | 1.73 | 0.58 | 0.91 | 14.067 | 36405.396
3400 | 32 | 18.14 | 45 | 1 | 8.49 | 6.3847 | 8979 | 5184 | 45 | 6 | 1.23 | 0.81 | 0.94 | 1.8 | 57.6
3401 | 76 | 31.8 | 108.43 | 0.94 | 13.42 | 9.8395 | 6243 | 5182 | 116.57 | 8 | 1.5 | 0.67 | 0.9 | 2.4 | 182.4
3402 | 32 | 19.31 | 0 | 1 | 8.94 | 6.3847 | 7030 | 5183 | 153.43 | 4 | 2 | 0.5 | 1 | 1.2 | 38.4
3403 | 200 | 75.4 | 128.22 | 0.44 | 20.88 | 15.9617 | 5607 | 5191 | 16.7 | 18.12 | 1.1 | 0.91 | 0.69 | 5.436 | 1087.2
3404 | 92 | 36.28 | 175.2 | 0.88 | 14.14 | 10.8258 | 8800 | 5187 | 171.87 | 10 | 1.36 | 0.73 | 0.82 | 3 | 276
3405 | 52 | 24.97 | 0 | 1 | 10.77 | 8.1389 | 1081 | 5186 | 158.2 | 6 | 1.62 | 0.62 | 0.93 | 1.8 | 93.6
3406 | 60 | 28.97 | 176.49 | 0.9 | 12.65 | 8.7426 | 4450 | 5186 | 161.57 | 6 | 2.02 | 0.49 | 0.91 | 1.8 | 108
3407 | 6016 | 324.74 | 81.87 | 0.72 | 122.59 | 87.5425 | 7529 | 5248 | 84.38 | 66.05 | 1.8 | 0.55 | 0.95 | 19.815 | 119207.04
3408 | 516 | 87.4 | 53.78 | 0.85 | 32.25 | 25.6383 | 2793 | 5205 | 60.26 | 24.04 | 1.29 | 0.77 | 0.9 | 7.212 | 3721.392
3409 | 1104 | 131.68 | 142.34 | 0.8 | 51.61 | 37.5016 | 1831 | 5195 | 144.46 | 31.11 | 1.74 | 0.57 | 0.92 | 9.333 | 10303.632
3410 | 3072 | 225.62 | 165.17 | 0.76 | 83.57 | 62.557 | 7811 | 5201 | 158.96 | 55.39 | 1.55 | 0.65 | 0.91 | 16.617 | 51047.424
3411 | 48 | 22.63 | 0 | 1 | 8.94 | 7.8196 | 4549 | 5198 | 116.57 | 8 | 1 | 1 | 0.86 | 2.4 | 115.2
3412 | 484 | 80.57 | 151.63 | 0.94 | 29.73 | 24.8306 | 7641 | 5202 | 160.35 | 24 | 1.22 | 0.82 | 0.91 | 7.2 | 3484.8
3413 | 568 | 92.08 | 76.88 | 0.84 | 32.25 | 26.8992 | 6809 | 5216 | 60.26 | 26 | 1.1 | 0.91 | 0.91 | 7.8 | 4430.4
3414 | 1820 | 168.17 | 75.19 | 0.81 | 57.69 | 48.1505 | 8548 | 5228 | 56.31 | 45.97 | 1.21 | 0.83 | 0.91 | 13.791 | 25099.62
3415 | 768 | 115.88 | 63.95 | 0.72 | 43.27 | 31.2785 | 2147 | 5221 | 56.31 | 27.73 | 1.64 | 0.61 | 0.88 | 8.319 | 6388.992
3416 | 656 | 95.4 | 144.56 | 0.91 | 34.41 | 28.9079 | 4811 | 5206 | 125.54 | 26.63 | 1.3 | 0.77 | 0.91 | 7.989 | 5240.784
3417 | 92 | 34.63 | 160.9 | 0.96 | 14.42 | 10.8258 | 5286 | 5206 | 146.31 | 10 | 1.49 | 0.67 | 0.88 | 3 | 276
3418 | 1668 | 159.2 | 109.82 | 0.83 | 60.03 | 46.096 | 7448 | 5206 | 119.98 | 40.85 | 1.45 | 0.69 | 0.94 | 12.255 | 20441.34
3419 | 28 | 18.14 | 90 | 1 | 7.21 | 5.9723 | 4014 | 5209 | 123.69 | 6 | 1.07 | 0.94 | 0.88 | 1.8 | 50.4
3420 | 84 | 33.46 | 176.99 | 0.94 | 14.56 | 10.3444 | 8406 | 5210 | 164.05 | 8 | 1.65 | 0.61 | 0.88 | 2.4 | 201.6
3421 | 172 | 46.63 | 37.7 | 0.99 | 18.44 | 14.8023 | 1136 | 5216 | 40.6 | 14 | 1.11 | 0.9 | 0.95 | 4.2 | 722.4
3422 | 44 | 22.14 | 74.93 | 1 | 10 | 7.4867 | 5801 | 5214 | 53.13 | 6 | 1.37 | 0.73 | 0.96 | 1.8 | 79.2
3423 | 19584 | 629.27 | 25.62 | 0.62 | 246.13 | 157.9486 | 3045 | 5266 | 24.48 | 136.85 | 1.76 | 0.57 | 0.95 | 41.055 | 804021.12
3424 | 56 | 24.97 | 45 | 1 | 11.31 | 8.4462 | 2241 | 5216 | 45 | 8 | 1.32 | 0.76 | 0.93 | 2.4 | 134.4
3425 | 52 | 26.63 | 53.27 | 0.92 | 11.66 | 8.1389 | 2351 | 5217 | 59.04 | 7.07 | 1.71 | 0.58 | 0.84 | 2.121 | 110.292
3426 | 48 | 24.97 | 34.29 | 0.97 | 11.31 | 7.8196 | 4656 | 5216 | 45 | 8 | 1.42 | 0.7 | 0.89 | 2.4 | 115.2
3427 | 256 | 59.6 | 84.6 | 0.91 | 21.54 | 18.0586 | 7665 | 5223 | 68.2 | 17.89 | 1.2 | 0.83 | 0.88 | 5.367 | 1373.952
3428 | 12 | 11.31 | 45 | 1 | 5.66 | 3.9098 | 3753 | 5217 | 45 | 4 | 1.46 | 0.68 | 0.86 | 1.2 | 14.4
3429 | 116 | 40.28 | 64.48 | 0.9 | 16.12 | 12.1561 | 7764 | 5223 | 60.26 | 11.63 | 1.37 | 0.73 | 0.85 | 3.489 | 404.724
3430 | 464 | 79.4 | 124.51 | 0.92 | 27.86 | 24.3122 | 8328 | 5216 | 111.04 | 23.85 | 1.14 | 0.87 | 0.91 | 7.155 | 3319.92
3431 | 32 | 18.14 | 45 | 1 | 8.49 | 6.3847 | 517 | 5220 | 45 | 6 | 1.23 | 0.81 | 0.94 | 1.8 | 57.6
3432 | 172 | 48.77 | 167.91 | 0.91 | 20.88 | 14.8023 | 4176 | 5218 | 163.3 | 12 | 1.76 | 0.57 | 0.88 | 3.6 | 619.2
3433 | 44 | 22.14 | 74.93 | 1 | 10 | 7.4867 | 5401 | 5221 | 53.13 | 6 | 1.37 | 0.73 | 0.96 | 1.8 | 79.2
3434 | 16 | 11.31 | 0 | 1 | 5.66 | 4.5147 | 7732 | 5217 | 135 | 4 | 1 | 1 | 1 | 1.2 | 19.2
3435 | 100 | 36.28 | 29.04 | 0.95 | 16.12 | 11.2867 | 3461 | 5222 | 29.74 | 9.9 | 1.7 | 0.59 | 0.89 | 2.97 | 297
3436 | 12 | 11.31 | 45 | 1 | 5.66 | 3.9098 | 6490 | 5220 | 45 | 4 | 1.46 | 0.68 | 0.86 | 1.2 | 14.4
3437 | 84 | 32.28 | 3.71 | 1 | 12.65 | 10.3444 | 8825 | 5225 | 161.57 | 10 | 1.28 | 0.78 | 0.86 | 3 | 252
3438 | 20 | 14.14 | 161.57 | 1 | 7.21 | 5.0475 | 8520 | 5227 | 146.31 | 4 | 1.55 | 0.64 | 0.91 | 1.2 | 24
3439 | 124 | 40.28 | 162.95 | 0.96 | 15.62 | 12.5683 | 2978 | 5228 | 129.81 | 12 | 1.18 | 0.85 | 0.87 | 3.6 | 446.4
3440 | 60 | 26.63 | 27.55 | 1 | 11.66 | 8.7426 | 5556 | 5233 | 30.96 | 8 | 1.44 | 0.7 | 0.88 | 2.4 | 144
3441 | 1456 | 162.99 | 56.72 | 0.69 | 62.29 | 43.0671 | 2259 | 5254 | 42.4 | 37.54 | 1.75 | 0.57 | 0.87 | 11.262 | 16397.472
3442 | 140 | 43.11 | 100.45 | 0.95 | 16.49 | 13.3545 | 5913 | 5231 | 104.04 | 12 | 1.34 | 0.75 | 0.89 | 3.6 | 504
3443 | 40 | 23.8 | 49.07 | 0.89 | 10 | 7.1383 | 7843 | 5238 | 36.87 | 7.07 | 1.59 | 0.63 | 0.8 | 2.121 | 84.84
3444 | 124 | 38.63 | 43.69 | 1 | 15.62 | 12.5683 | 5792 | 5242 | 39.81 | 12 | 1.2 | 0.84 | 0.94 | 3.6 | 446.4
3445 | 584 | 92.57 | 124.85 | 0.86 | 34.41 | 27.2754 | 6262 | 5239 | 125.54 | 25.46 | 1.43 | 0.7 | 0.89 | 7.638 | 4460.592
3446 | 12 | 11.31 | 135 | 1 | 5.66 | 3.9098 | 7870 | 5241 | 135 | 4 | 1.46 | 0.68 | 0.86 | 1.2 | 14.4
3447 | 188 | 52.77 | 148.36 | 0.85 | 20 | 15.4755 | 3005 | 5243 | 143.13 | 16 | 1.23 | 0.81 | 0.84 | 4.8 | 902.4
3448 | 16 | 11.31 | 0 | 1 | 5.66 | 4.5147 | 4689 | 5242 | 135 | 4 | 1 | 1 | 1 | 1.2 | 19.2
3449 | 144 | 45.94 | 126.25 | 0.86 | 20 | 13.544 | 719 | 5245 | 126.87 | 11.09 | 1.97 | 0.51 | 0.87 | 3.327 | 479.088
3450 | 1224 | 136.37 | 102.37 | 0.83 | 50.6 | 39.4872 | 4522 | 5245 | 108.43 | 35.88 | 1.44 | 0.69 | 0.9 | 10.764 | 13175.136
3451 | 640 | 93.74 | 27.8 | 0.92 | 35.78 | 28.5532 | 2748 | 5258 | 26.57 | 26 | 1.32 | 0.76 | 0.94 | 7.8 | 4992
3452 | 208 | 54.91 | 47.45 | 0.87 | 20.59 | 16.2778 | 2396 | 5256 | 29.05 | 15.56 | 1.31 | 0.76 | 0.84 | 4.668 | 970.944
3453 | 28 | 18.14 | 0 | 1 | 7.21 | 5.9723 | 8158 | 5250 | 123.69 | 6 | 1.07 | 0.94 | 0.88 | 1.8 | 50.4
3454 | 508 | 85.74 | 16.23 | 0.87 | 31.05 | 25.4388 | 2208 | 5259 | 14.93 | 22.77 | 1.36 | 0.73 | 0.88 | 6.831 | 3470.148
3455 | 160 | 44.28 | 107.04 | 1 | 17.89 | 14.2766 | 5744 | 5251 | 116.57 | 12 | 1.37 | 0.73 | 0.93 | 3.6 | 576
3456 | 40 | 20.97 | 180 | 1 | 8.94 | 7.1383 | 5167 | 5253 | 153.43 | 6 | 1.38 | 0.72 | 0.91 | 1.8 | 72
3457 | 152 | 52.28 | 104.79 | 0.7 | 21.54 | 13.9151 | 4202 | 5253 | 111.8 | 11.31 | 2.18 | 0.46 | 0.81 | 3.393 | 515.736
3458 | 348 | 70.91 | 152.21 | 0.87 | 28.64 | 21.055 | 5298 | 5256 | 155.22 | 18.34 | 1.65 | 0.61 | 0.89 | 5.502 | 1914.696
3459 | 184 | 55.11 | 81.38 | 0.76 | 22.36 | 15.31 | 7111 | 5254 | 100.3 | 12 | 2.08 | 0.48 | 0.85 | 3.6 | 662.4
3460 | 12 | 11.31 | 135 | 1 | 5.66 | 3.9098 | 6652 | 5255 | 135 | 4 | 1.46 | 0.68 | 0.86 | 1.2 | 14.4
3461 | 244 | 57.25 | 61.39 | 0.94 | 21.54 | 17.6303 | 5079 | 5266 | 68.2 | 16.97 | 1.29 | 0.78 | 0.9 | 5.091 | 1242.204
3462 | 48 | 23.8 | 70.19 | 1 | 10 | 7.8196 | 5654 | 5260 | 53.13 | 8 | 1.13 | 0.88 | 0.86 | 2.4 | 115.2
3463 | 16 | 11.31 | 0 | 1 | 5.66 | 4.5147 | 4577 | 5257 | 135 | 4 | 1 | 1 | 1 | 1.2 | 19.2
3464 | 92 | 36.28 | 10.78 | 0.88 | 15.23 | 10.8258 | 4089 | 5262 | 23.2 | 9.22 | 1.87 | 0.54 | 0.81 | 2.766 | 254.472
3465 | 120 | 40.28 | 32.6 | 0.93 | 16.12 | 12.3639 | 1313 | 5264 | 29.74 | 12 | 1.38 | 0.72 | 0.87 | 3.6 | 432
3466 | 412 | 88.57 | 46.05 | 0.66 | 29.73 | 22.9094 | 7473 | 5270 | 42.27 | 23.21 | 1.27 | 0.79 | 0.82 | 6.963 | 2868.756
3467 | 192 | 49.94 | 105.95 | 0.97 | 19.7 | 15.6392 | 5702 | 5260 | 113.96 | 14 | 1.42 | 0.7 | 0.89 | 4.2 | 806.4
3468 | 364 | 69.94 | 20.14 | 0.94 | 25.06 | 21.5336 | 8745 | 5267 | 28.61 | 20 | 1.13 | 0.88 | 0.94 | 6 | 2184
3469 | 3644 | 276.25 | 111.32 | 0.6 | 113.65 | 68.1325 | 6533 | 5264 | 118.37 | 46.79 | 2.73 | 0.37 | 0.92 | 14.037 | 51150.828
3470 | 72 | 32.28 | 148.17 | 0.87 | 12.65 | 9.577 | 3252 | 5265 | 161.57 | 9.9 | 1.26 | 0.79 | 0.82 | 2.97 | 213.84
3471 | 32 | 19.31 | 0 | 1 | 8.94 | 6.3847 | 1054 | 5266 | 153.43 | 4 | 2 | 0.5 | 1 | 1.2 | 38.4
3472 | 140 | 41.46 | 171.37 | 1 | 16.12 | 13.3545 | 7262 | 5267 | 150.26 | 12 | 1.18 | 0.85 | 0.92 | 3.6 | 504
3473 | 12 | 11.31 | 135 | 1 | 5.66 | 3.9098 | 5715 | 5267 | 135 | 4 | 1.46 | 0.68 | 0.86 | 1.2 | 14.4
3474 | 116 | 38.63 | 75.07 | 0.98 | 15.62 | 12.1561 | 7166 | 5275 | 50.19 | 10 | 1.33 | 0.75 | 0.92 | 3 | 348
3475 | 52 | 24.97 | 76.22 | 1 | 10 | 8.1389 | 8872 | 5268 | 126.87 | 8 | 1.15 | 0.87 | 0.9 | 2.4 | 124.8
3476 | 568 | 90.71 | 113.58 | 0.87 | 31.05 | 26.8992 | 2590 | 5269 | 104.93 | 26.63 | 1.14 | 0.88 | 0.9 | 7.989 | 4537.752
3477 | 320 | 69.74 | 152.25 | 0.83 | 27.78 | 20.1902 | 3800 | 5270 | 149.74 | 18 | 1.63 | 0.61 | 0.87 | 5.4 | 1728
3478 | 56 | 27.8 | 151.38 | 0.91 | 11.66 | 8.4462 | 3888 | 5270 | 149.04 | 8 | 1.53 | 0.65 | 0.85 | 2.4 | 134.4
3479 | 784 | 109.05 | 33.45 | 0.83 | 40.5 | 31.6026 | 4321 | 5286 | 32.91 | 31.06 | 1.34 | 0.75 | 0.88 | 9.318 | 7305.312
3480 | 48 | 23.8 | 19.81 | 1 | 10 | 7.8196 | 5479 | 5275 | 36.87 | 8 | 1.13 | 0.88 | 0.86 | 2.4 | 115.2
3481 | 32 | 20.97 | 7.02 | 0.91 | 8.94 | 6.3847 | 7835 | 5276 | 26.57 | 6 | 1.42 | 0.71 | 0.8 | 1.8 | 57.6
3482 | 172 | 51.11 | 77.95 | 0.83 | 20.88 | 14.8023 | 7808 | 5285 | 73.3 | 12 | 1.64 | 0.61 | 0.9 | 3.6 | 619.2
3483 | 492 | 94.23 | 147.05 | 0.7 | 38.21 | 25.035 | 8088 | 5276 | 132.88 | 21.08 | 2.02 | 0.5 | 0.82 | 6.324 | 3111.408
3484 | 64 | 26.63 | 90 | 1 | 10.77 | 9.0293 | 3752 | 5278 | 111.8 | 8 | 1.21 | 0.83 | 0.89 | 2.4 | 153.6
3485 | 16812 | 585.87 | 119.15 | 0.62 | 201.41 | 146.344 | 2183 | 5285 | 122.43 | 125.82 | 1.68 | 0.59 | 0.9 | 37.746 | 634585.752
3486 | 1424 | 153.82 | 28.31 | 0.76 | 52.15 | 42.5912 | 2520 | 5300 | 32.47 | 39.94 | 1.29 | 0.78 | 0.89 | 11.982 | 17062.368
3487 | 312 | 64.77 | 40.45 | 0.93 | 25.61 | 19.9362 | 7550 | 5287 | 38.66 | 18.38 | 1.35 | 0.74 | 0.94 | 5.514 | 1720.368
3488 | 116 | 38.63 | 98.87 | 0.98 | 15.23 | 12.1561 | 7399 | 5281 | 113.2 | 10 | 1.45 | 0.69 | 0.91 | 3 | 348
3489 | 92 | 36.28 | 174.3 | 0.88 | 14.56 | 10.8258 | 5208 | 5286 | 164.05 | 10 | 1.54 | 0.65 | 0.82 | 3 | 276
3490 | 16 | 11.31 | 0 | 1 | 5.66 | 4.5147 | 554 | 5287 | 135 | 4 | 1 | 1 | 1 | 1.2 | 19.2
3491 | 40 | 20.97 | 180 | 1 | 8.94 | 7.1383 | 5258 | 5289 | 153.43 | 6 | 1.38 | 0.72 | 0.91 | 1.8 | 72
3492 | 344 | 68.08 | 85.61 | 0.93 | 26.31 | 20.9336 | 6601 | 5288 | 98.75 | 18 | 1.36 | 0.74 | 0.91 | 5.4 | 1857.6
3493 | 24 | 19.31 | 12.93 | 0.81 | 8.94 | 5.5293 | 2948 | 5291 | 26.57 | 4 | 2.24 | 0.45 | 0.86 | 1.2 | 28.8
3494 | 396 | 74.43 | 35.75 | 0.9 | 27.78 | 22.4602 | 6429 | 5296 | 30.26 | 22 | 1.22 | 0.82 | 0.93 | 6.6 | 2613.6
3495 | 36 | 20.97 | 35.78 | 1 | 10 | 6.772 | 7770 | 5292 | 36.87 | 6 | 1.54 | 0.65 | 0.86 | 1.8 | 64.8
3496 | 304 | 65.25 | 144.24 | 0.9 | 25.61 | 19.679 | 771 | 5291 | 141.34 | 17.89 | 1.45 | 0.69 | 0.89 | 5.367 | 1631.568
3497 | 5492 | 302.88 | 116.22 | 0.75 | 108.41 | 83.6432 | 1389 | 5293 | 119.88 | 78.6 | 1.4 | 0.71 | 0.94 | 23.58 | 129501.36
3498 | 60 | 28.28 | 45 | 0.94 | 11.66 | 8.7426 | 6578 | 5299 | 30.96 | 8.49 | 1.52 | 0.66 | 0.79 | 2.547 | 152.82
3499 | 244 | 59.6 | 38 | 0.86 | 23.32 | 17.6303 | 1048 | 5311 | 30.96 | 16.4 | 1.54 | 0.65 | 0.87 | 4.92 | 1200.48
3500 | 2272 | 196.65 | 104.84 | 0.74 | 73.43 | 53.7984 | 3891 | 5307 | 119.36 | 43.02 | 1.79 | 0.56 | 0.92 | 12.906 | 29322.432
3501 | 6016 | 355.65 | 166.7 | 0.6 | 130.38 | 87.5425 | 6153 | 5328 | 4.4 | 65.31 | 2.1 | 0.48 | 0.89 | 19.593 | 117871.488
3502 | 12 | 11.31 | 45 | 1 | 5.66 | 3.9098 | 5421 | 5308 | 45 | 4 | 1.46 | 0.68 | 0.86 | 1.2 | 14.4
3503 | 108 | 38.63 | 90 | 0.91 | 14.42 | 11.7294 | 7481 | 5306 | 123.69 | 12 | 1.09 | 0.91 | 0.89 | 3.6 | 388.8
3504 | 544 | 91.4 | 145.11 | 0.82 | 37.74 | 26.3248 | 4795 | 5309 | 147.99 | 21.21 | 1.85 | 0.54 | 0.89 | 6.363 | 3461.472
3505 | 524 | 85.74 | 167.06 | 0.9 | 32.31 | 25.8363 | 6045 | 5312 | 158.2 | 23.77 | 1.41 | 0.71 | 0.91 | 7.131 | 3736.644
3506 | 11776 | 431.53 | 147.93 | 0.79 | 151.92 | 122.4797 | 6728 | 5321 | 159.18 | 110.71 | 1.29 | 0.78 | 0.94 | 33.213 | 391116.288
3507 | 72 | 29.46 | 121.59 | 1 | 11.66 | 9.577 | 1896 | 5310 | 120.96 | 9.84 | 1.22 | 0.82 | 0.86 | 2.952 | 212.544
3508 | 428 | 78.43 | 80.94 | 0.87 | 27.86 | 23.35 | 4661 | 5310 | 111.04 | 22 | 1.19 | 0.84 | 0.91 | 6.6 | 2824.8
3509 | 1144 | 138.02 | 56.5 | 0.75 | 50.99 | 38.1749 | 3616 | 5331 | 41.82 | 36.77 | 1.5 | 0.67 | 0.9 | 11.031 | 12619.464
3510 | 120 | 40.28 | 170.84 | 0.93 | 15.23 | 12.3639 | 2082 | 5317 | 156.8 | 12 | 1.23 | 0.81 | 0.86 | 3.6 | 432
3511 | 132 | 41.94 | 139.96 | 0.94 | 17.2 | 12.9674 | 7351 | 5317 | 144.46 | 12.52 | 1.45 | 0.69 | 0.86 | 3.756 | 495.792
3512 | 580 | 91.88 | 117.67 | 0.86 | 33.53 | 27.1819 | 3854 | 5317 | 107.35 | 26.47 | 1.14 | 0.88 | 0.88 | 7.941 | 4605.78
3513 | 3856 | 249.62 | 20.94 | 0.78 | 83.35 | 70.0864 | 1921 | 5354 | 59.74 | 65.87 | 1.18 | 0.85 | 0.92 | 19.761 | 76198.416
3514 | 2564 | 192.45 | 99.34 | 0.87 | 66.75 | 57.151 | 8817 | 5319 | 98.62 | 55.53 | 1.19 | 0.84 | 0.94 | 16.659 | 42713.676
3515 | 228 | 61.74 | 126.94 | 0.75 | 26.08 | 17.0425 | 2003 | 5320 | 122.47 | 13.2 | 2.22 | 0.45 | 0.8 | 3.96 | 902.88
3516 | 9252 | 392.33 | 32.96 | 0.76 | 154.4 | 108.5633 | 7396 | 5368 | 36.57 | 88.06 | 1.75 | 0.57 | 0.95 | 26.418 | 244419.336
3517 | 172 | 61.94 | 93.94 | 0.56 | 18.87 | 14.8023 | 6873 | 5321 | 122.01 | 14 | 1.14 | 0.88 | 0.85 | 4.2 | 722.4
3518 | 124 | 40.77 | 30.48 | 0.94 | 16.12 | 12.5683 | 7164 | 5326 | 29.74 | 12.52 | 1.32 | 0.76 | 0.83 | 3.756 | 465.744
3519 | 84 | 34.63 | 118.86 | 0.88 | 12.81 | 10.3444 | 8201 | 5322 | 128.66 | 10 | 1.12 | 0.89 | 0.89 | 3 | 252
3520 | 100 | 34.63 | 100.87 | 1 | 13.42 | 11.2867 | 1805 | 5323 | 116.57 | 10 | 1.15 | 0.87 | 0.91 | 3 | 300
3521 | 16204 | 524.7 | 96.84 | 0.74 | 192.05 | 143.6734 | 2493 | 5418 | 81.62 | 115.45 | 1.61 | 0.62 | 0.95 | 34.635 | 561225.54
3522 | 1928 | 179.4 | 170.5 | 0.75 | 62.8 | 49.5586 | 3251 | 5325 | 142.77 | 41.53 | 1.57 | 0.64 | 0.92 | 12.459 | 24020.952
3523 | 36 | 20.97 | 82.37 | 1 | 8.94 | 6.772 | 4994 | 5327 | 63.43 | 6 | 1.19 | 0.84 | 0.86 | 1.8 | 64.8
3524 | 60 | 31.8 | 7.46 | 0.75 | 14.56 | 8.7426 | 4910 | 5327 | 15.95 | 6 | 2.7 | 0.37 | 0.83 | 1.8 | 108
3525 | 148 | 47.11 | 65.05 | 0.84 | 19.7 | 13.7308 | 761 | 5336 | 66.04 | 12 | 1.77 | 0.57 | 0.85 | 3.6 | 532.8
3526 | 640 | 133.34 | 54.16 | 0.45 | 49.52 | 28.5532 | 4090 | 5346 | 43.36 | 23.26 | 2.19 | 0.46 | 0.76 | 6.978 | 4465.92
3527 | 32 | 18.14 | 135 | 1 | 8.49 | 6.3847 | 5767 | 5327 | 135 | 6 | 1.23 | 0.81 | 0.94 | 1.8 | 57.6
3528 | 164 | 45.46 | 174.19 | 1 | 17.89 | 14.454 | 2679 | 5330 | 153.43 | 12 | 1.32 | 0.76 | 0.94 | 3.6 | 590.4
3529 | 40 | 20.97 | 90 | 1 | 8.94 | 7.1383 | 2601 | 5330 | 116.57 | 6 | 1.33 | 0.75 | 0.91 | 1.8 | 72
3530 | 42568 | 870.12 | 164.42 | 0.71 | 319.08 | 232.8664 | 3287 | 5360 | 157.13 | 174.61 | 1.95 | 0.51 | 0.94 | 52.383 | 2229839.544
3531 | 32 | 20.97 | 107.3 | 0.91 | 8.94 | 6.3847 | 3090 | 5332 | 116.57 | 6 | 1.44 | 0.7 | 0.84 | 1.8 | 57.6
3532 | 60 | 27.8 | 58.15 | 0.98 | 11.66 | 8.7426 | 1254 | 5339 | 59.04 | 8 | 1.39 | 0.72 | 0.88 | 2.4 | 144
3533 | 84 | 32.28 | 100.66 | 1 | 12.65 | 10.3444 | 7390 | 5334 | 108.43 | 10 | 1.22 | 0.82 | 0.86 | 3 | 252
3534 | 60 | 30.63 | 22.69 | 0.8 | 13.42 | 8.7426 | 4541 | 5339 | 26.57 | 7.59 | 1.91 | 0.52 | 0.79 | 2.277 | 136.62
3535 | 248 | 58.43 | 139.9 | 0.91 | 23.32 | 17.7742 | 7802 | 5337 | 149.04 | 16.8 | 1.46 | 0.68 | 0.87 | 5.04 | 1249.92
3536 | 240 | 61.25 | 61.4 | 0.8 | 24.41 | 17.4852 | 8498 | 5348 | 55.01 | 14.31 | 1.86 | 0.54 | 0.84 | 4.293 | 1030.32
3537 | 1832 | 174.31 | 112.74 | 0.76 | 67.05 | 48.309 | 4161 | 5338 | 107.35 | 41.5 | 1.77 | 0.56 | 0.9 | 12.45 | 22808.4
3538 | 12 | 11.31 | 45 | 1 | 5.66 | 3.9098 | 8058 | 5340 | 45 | 4 | 1.46 | 0.68 | 0.86 | 1.2 | 14.4
3539 | 48 | 22.63 | 0 | 1 | 8.94 | 7.8196 | 1239 | 5340 | 116.57 | 8 | 1 | 1 | 0.86 | 2.4 | 115.2
3540 | 188 | 53.94 | 19.82 | 0.81 | 22.36 | 15.4755 | 1641 | 5347 | 26.57 | 14 | 1.67 | 0.6 | 0.85 | 4.2 | 789.6
3541 | 60 | 26.14 | 45 | 1 | 11.31 | 8.7426 | 2703 | 5344 | 45 | 8 | 1.14 | 0.88 | 0.97 | 2.4 | 144
3542 | 100 | 36.28 | 137.98 | 0.95 | 14.42 | 11.2867 | 4937 | 5340 | 123.69 | 11.31 | 1.33 | 0.75 | 0.86 | 3.393 | 339.3
3543 | 16 | 14.14 | 0 | 1 | 6.32 | 4.5147 | 2066 | 5341 | 161.57 | 4 | 1.47 | 0.68 | 0.8 | 1.2 | 19.2
3544 | 12 | 11.31 | 45 | 1 | 5.66 | 3.9098 | 5597 | 5344 | 45 | 4 | 1.46 | 0.68 | 0.86 | 1.2 | 14.4
3545 | 3380 | 243.28 | 44.54 | 0.72 | 97.59 | 65.6181 | 4507 | 5379 | 44.17 | 54.92 | 1.75 | 0.57 | 0.92 | 16.476 | 55688.88
3546 | 844 | 116.37 | 160.51 | 0.78 | 43.08 | 32.7896 | 8091 | 5347 | 158.2 | 27.68 | 1.63 | 0.61 | 0.9 | 8.304 | 7008.576
3547 | 36 | 22.14 | 29.52 | 0.92 | 10 | 6.772 | 3720 | 5350 | 36.87 | 6 | 1.54 | 0.65 | 0.9 | 1.8 | 64.8
3548 | 164 | 44.28 | 90 | 1 | 16.12 | 14.454 | 259 | 5348 | 119.74 | 14 | 1.01 | 0.99 | 0.93 | 4.2 | 688.8
3549 | 44 | 22.14 | 105.07 | 1 | 10 | 7.4867 | 2430 | 5348 | 126.87 | 6 | 1.37 | 0.73 | 0.96 | 1.8 | 79.2
3550 | 240 | 59.6 | 117.91 | 0.85 | 21.63 | 17.4852 | 4873 | 5349 | 123.69 | 15.21 | 1.43 | 0.7 | 0.86 | 4.563 | 1095.12
3551 | 208 | 52.77 | 76.1 | 0.94 | 19.7 | 16.2778 | 1514 | 5360 | 66.04 | 16 | 1.11 | 0.9 | 0.9 | 4.8 | 998.4
3552 | 104 | 37.46 | 21.39 | 0.93 | 16.12 | 11.5102 | 5704 | 5355 | 29.74 | 10 | 1.65 | 0.61 | 0.9 | 3 | 312
3553 | 40 | 20.97 | 153.43 | 1 | 10 | 7.1383 | 5188 | 5355 | 143.13 | 6 | 1.55 | 0.64 | 0.91 | 1.8 | 72
3554 | 3644 | 237.62 | 84.87 | 0.81 | 76.84 | 68.1325 | 6241 | 5357 | 141.34 | 70.19 | 1.07 | 0.93 | 0.94 | 21.057 | 76731.708
3555 | 1260 | 166.79 | 34.09 | 0.57 | 67.08 | 40.0636 | 7703 | 5371 | 26.57 | 28.96 | 2.43 | 0.41 | 0.87 | 8.688 | 10946.88
3556 | 88 | 33.46 | 115.47 | 0.99 | 13.42 | 10.5878 | 1703 | 5356 | 116.57 | 10 | 1.2 | 0.83 | 0.88 | 3 | 264
3557 | 68 | 28.97 | 30.96 | 1 | 12.81 | 9.3072 | 2047 | 5360 | 38.66 | 8 | 1.39 | 0.72 | 0.92 | 2.4 | 163.2
3558 | 68 | 27.8 | 74.83 | 1 | 11.66 | 9.3072 | 5817 | 5362 | 59.04 | 8 | 1.26 | 0.79 | 0.92 | 2.4 | 163.2
3559 | 284 | 61.94 | 91.61 | 0.93 | 23.41 | 19.0206 | 1039 | 5358 | 109.98 | 16 | 1.39 | 0.72 | 0.93 | 4.8 | 1363.2
3560 | 88 | 34.63 | 122.46 | 0.92 | 13.42 | 10.5878 | 8706 | 5358 | 116.57 | 10 | 1.19 | 0.84 | 0.88 | 3 | 264
3561 | 644 | 98.71 | 162.24 | 0.83 | 36.88 | 28.6423 | 2781 | 5362 | 167.47 | 26.31 | 1.49 | 0.67 | 0.88 | 7.893 | 5083.092
3562 | 16 | 11.31 | 0 | 1 | 5.66 | 4.5147 | 3680 | 5359 | 135 | 4 | 1 | 1 | 1 | 1.2 | 19.2
3563 | 1532 | 216.25 | 137.82 | 0.41 | 82.22 | 44.1768 | 4547 | 5367 | 138.95 | 39.44 | 2.84 | 0.35 | 0.66 | 11.832 | 18126.624
3564 | 88 | 32.97 | 33.69 | 1 | 12.81 | 10.5878 | 5067 | 5361 | 141.34 | 10 | 1.07 | 0.94 | 0.94 | 3 | 264
3565 | 16 | 11.31 | 0 | 1 | 5.66 | 4.5147 | 4650 | 5363 | 135 | 4 | 1 | 1 | 1 | 1.2 | 19.2
3566 | 240 | 56.77 | 135 | 0.94 | 20 | 17.4852 | 8232 | 5364 | 126.87 | 18 | 1.06 | 0.94 | 0.9 | 5.4 | 1296
3567 | 1444 | 159.68 | 51.29 | 0.71 | 61.61 | 42.8893 | 8569 | 5390 | 54.25 | 38.18 | 1.64 | 0.61 | 0.88 | 11.454 | 16539.576
3568 | 12 | 13.66 | 90 | 0.81 | 6.32 | 3.9098 | 2906 | 5365 | 108.43 | 2 | 3 | 0.33 | 1 | 0.6 | 7.2
3569 | 32 | 18.14 | 135 | 1 | 8.49 | 6.3847 | 4486 | 5365 | 135 | 6 | 1.23 | 0.81 | 0.94 | 1.8 | 57.6
3570 | 556 | 88.08 | 44.72 | 0.9 | 32.56 | 26.6135 | 8421 | 5378 | 42.51 | 25.72 | 1.23 | 0.81 | 0.92 | 7.716 | 4290.096
3571 | 3112 | 220.45 | 74.5 | 0.8 | 80.5 | 62.9629 | 7482 | 5402 | 63.43 | 59.4 | 1.38 | 0.72 | 0.93 | 17.82 | 55455.84
3572 | 36 | 19.31 | 0 | 1 | 8.49 | 6.772 | 7358 | 5367 | 135 | 6 | 1 | 1 | 1 | 1.8 | 64.8
3573 | 32 | 19.31 | 0 | 1 | 8.94 | 6.3847 | 4656 | 5370 | 153.43 | 4 | 2 | 0.5 | 1 | 1.2 | 38.4
3574 | 48 | 23.8 | 70.19 | 1 | 10 | 7.8196 | 1145 | 5375 | 53.13 | 8 | 1.13 | 0.88 | 0.86 | 2.4 | 115.2
3575 | 48 | 22.63 | 0 | 1 | 8.94 | 7.8196 | 1305 | 5371 | 116.57 | 8 | 1 | 1 | 0.86 | 2.4 | 115.2
3576 | 1312 | 143.68 | 128.09 | 0.8 | 50 | 40.882 | 2263 | 5374 | 126.87 | 40.25 | 1.25 | 0.8 | 0.9 | 12.075 | 15842.4
3577 | 20 | 14.14 | 161.57 | 1 | 7.21 | 5.0475 | 5763 | 5374 | 146.31 | 4 | 1.55 | 0.64 | 0.91 | 1.2 | 24
3578 | 6344 | 368.53 | 15.4 | 0.59 | 122.44 | 89.8973 | 4205 | 5418 | 38.37 | 86 | 1.32 | 0.76 | 0.85 | 25.8 | 163675.2
3579 | 548 | 89.25 | 8.2 | 0.86 | 32.98 | 26.4214 | 4602 | 5384 | 14.04 | 22 | 1.35 | 0.74 | 0.93 | 6.6 | 3616.8
3580 | 12 | 11.31 | 45 | 1 | 5.66 | 3.9098 | 5230 | 5377 | 45 | 4 | 1.46 | 0.68 | 0.86 | 1.2 | 14.4
3581 | 28 | 16.97 | 90 | 1 | 7.21 | 5.9723 | 4680 | 5376 | 123.69 | 6 | 1.07 | 0.94 | 0.88 | 1.8 | 50.4
3582 | 48 | 22.63 | 0 | 1 | 8.94 | 7.8196 | 4304 | 5378 | 116.57 | 8 | 1 | 1 | 0.86 | 2.4 | 115.2
3583 | 16 | 11.31 | 0 | 1 | 5.66 | 4.5147 | 8090 | 5378 | 135 | 4 | 1 | 1 | 1 | 1.2 | 19.2
3584 | 64 | 27.8 | 64 | 1 | 11.66 | 9.0293 | 8720 | 5384 | 59.04 | 8 | 1.26 | 0.79 | 0.89 | 2.4 | 153.6
3585 | 52 | 26.63 | 119.58 | 0.92 | 11.66 | 8.1389 | 1463 | 5380 | 120.96 | 8 | 1.53 | 0.65 | 0.81 | 2.4 | 124.8
3586 | 60 | 27.8 | 27.38 | 0.98 | 11.66 | 8.7426 | 1175 | 5384 | 30.96 | 8 | 1.37 | 0.73 | 0.86 | 2.4 | 144
3587 | 48 | 27.8 | 114.31 | 0.78 | 11.66 | 7.8196 | 5989 | 5384 | 120.96 | 6.96 | 1.89 | 0.53 | 0.77 | 2.088 | 100.224
3588 | 68 | 27.8 | 74.83 | 1 | 11.66 | 9.3072 | 879 | 5392 | 59.04 | 8 | 1.26 | 0.79 | 0.92 | 2.4 | 163.2
3589 | 32 | 18.14 | 45 | 1 | 8.49 | 6.3847 | 1220 | 5390 | 45 | 6 | 1.23 | 0.81 | 0.94 | 1.8 | 57.6
3590 | 100 | 36.97 | 10.73 | 0.92 | 16.12 | 11.2867 | 5660 | 5391 | 29.74 | 8 | 1.84 | 0.54 | 0.94 | 2.4 | 240
3591 | 28 | 18.14 | 30.47 | 1 | 8.49 | 5.9723 | 8232 | 5390 | 45 | 6 | 1.38 | 0.72 | 0.88 | 1.8 | 50.4
3592 | 16 | 11.31 | 0 | 1 | 5.66 | 4.5147 | 1207 | 5388 | 135 | 4 | 1 | 1 | 1 | 1.2 | 19.2
3593 | 1788 | 162.99 | 139.28 | 0.85 | 57.69 | 47.7253 | 2994 | 5388 | 123.69 | 44.45 | 1.32 | 0.76 | 0.92 | 13.335 | 23842.98
3594 | 280 | 59.6 | 43.45 | 0.99 | 21.63 | 18.8862 | 5922 | 5396 | 33.69 | 18 | 1.03 | 0.97 | 0.91 | 5.4 | 1512
3595 | 208 | 52.77 | 127.25 | 0.94 | 21.63 | 16.2778 | 8370 | 5388 | 123.69 | 15.56 | 1.42 | 0.71 | 0.9 | 4.668 | 970.944
3596 | 48 | 23.31 | 90 | 1 | 10 | 7.8196 | 8658 | 5388 | 126.87 | 6 | 1.33 | 0.75 | 1 | 1.8 | 86.4
3597 | 5292 | 354.48 | 131.27 | 0.53 | 133.22 | 82.106 | 4406 | 5393 | 125.84 | 65.81 | 2.34 | 0.43 | 0.84 | 19.743 | 104479.956
3598 | 60 | 32.28 | 57.59 | 0.72 | 13.42 | 8.7426 | 6563 | 5402 | 63.43 | 7.77 | 2.09 | 0.48 | 0.71 | 2.331 | 139.86
3599 | 108 | 39.11 | 29.23 | 0.89 | 15.23 | 11.7294 | 6790 | 5401 | 23.2 | 10.73 | 1.44 | 0.7 | 0.84 | 3.219 | 347.652
3600 | 52 | 26.63 | 102.45 | 0.92 | 10.77 | 8.1389 | 2710 | 5398 | 111.8 | 7.59 | 1.58 | 0.63 | 0.79 | 2.277 | 118.404
3601 | 5272 | 315.85 | 119.52 | 0.66 | 118.34 | 81.9507 | 2871 | 5398 | 120.47 | 66.98 | 1.85 | 0.54 | 0.9 | 20.094 | 105935.568
3602 | 1864 | 185.82 | 120.69 | 0.68 | 64.03 | 48.7291 | 4473 | 5400 | 128.66 | 42.04 | 1.52 | 0.66 | 0.87 | 12.612 | 23508.768
3603 | 532 | 91.4 | 1.23 | 0.8 | 34.53 | 26.0328 | 6726 | 5401 | 169.99 | 22 | 1.58 | 0.63 | 0.89 | 6.6 | 3511.2
3604 | 1392 | 140.37 | 118.02 | 0.89 | 48.41 | 42.11 | 4684 | 5402 | 141.71 | 40.25 | 1.17 | 0.85 | 0.94 | 12.075 | 16808.4
3605 | 16 | 11.31 | 0 | 1 | 5.66 | 4.5147 | 8450 | 5400 | 135 | 4 | 1 | 1 | 1 | 1.2 | 19.2
3606 | 108 | 40.77 | 27.03 | 0.82 | 14.56 | 11.7294 | 5954 | 5410 | 15.95 | 12 | 1.26 | 0.79 | 0.81 | 3.6 | 388.8
3607 | 316 | 66.43 | 139.95 | 0.9 | 24.41 | 20.0636 | 1181 | 5406 | 124.99 | 19.6 | 1.3 | 0.77 | 0.89 | 5.88 | 1858.08
3608 | 164 | 50.63 | 168.44 | 0.8 | 22.36 | 14.454 | 5090 | 5406 | 153.43 | 10 | 2.2 | 0.45 | 0.91 | 3 | 492
3609 | 132 | 40.97 | 90 | 0.99 | 16.12 | 12.9674 | 2649 | 5407 | 119.74 | 10 | 1.39 | 0.72 | 0.97 | 3 | 396
3610 | 368 | 77.25 | 16.28 | 0.77 | 27.2 | 21.6516 | 1963 | 5409 | 162.9 | 22 | 1.23 | 0.81 | 0.85 | 6.6 | 2428.8
3611 | 2120 | 182.99 | 60.2 | 0.8 | 69.66 | 51.9677 | 7020 | 5436 | 50.83 | 41.14 | 1.73 | 0.58 | 0.92 | 12.342 | 26165.04
3612 | 104 | 54.43 | 130.77 | 0.44 | 20 | 11.5102 | 3832 | 5409 | 126.87 | 12.73 | 2.15 | 0.47 | 0.62 | 3.819 | 397.176
3613 | 140 | 42.63 | 110.88 | 0.97 | 17.2 | 13.3545 | 2471 | 5410 | 125.54 | 12 | 1.33 | 0.75 | 0.91 | 3.6 | 504
3614 | 176 | 46.63 | 90 | 1 | 17.89 | 14.9734 | 4715 | 5410 | 116.57 | 12 | 1.32 | 0.76 | 0.96 | 3.6 | 633.6
3615 | 40 | 22.63 | 108.43 | 0.98 | 8.94 | 7.1383 | 4112 | 5411 | 116.57 | 7.16 | 1.32 | 0.76 | 0.77 | 2.148 | 85.92
3616 | 36 | 20.97 | 172.37 | 1 | 8.94 | 6.772 | 8160 | 5414 | 153.43 | 6 | 1.19 | 0.84 | 0.86 | 1.8 | 64.8
3617 | 896 | 123.4 | 96.51 | 0.74 | 46.69 | 33.7846 | 7300 | 5415 | 99.87 | 28 | 1.74 | 0.57 | 0.9 | 8.4 | 7526.4
3618 | 12 | 11.31 | 45 | 1 | 5.66 | 3.9098 | 7504 | 5417 | 45 | 4 | 1.46 | 0.68 | 0.86 | 1.2 | 14.4
3619 | 2580 | 202.31 | 139.35 | 0.79 | 69.97 | 57.3291 | 2288 | 5417 | 120.96 | 57.11 | 1.16 | 0.86 | 0.93 | 17.133 | 44203.14
3620 | 2452 | 205.14 | 161.09 | 0.73 | 74.32 | 55.8889 | 4506 | 5418 | 156.19 | 49.7 | 1.42 | 0.7 | 0.92 | 14.91 | 36559.32
3621 | 52 | 24.97 | 90 | 1 | 10.77 | 8.1389 | 3277 | 5418 | 111.8 | 6 | 1.62 | 0.62 | 0.93 | 1.8 | 93.6
3622 | 12 | 11.31 | 45 | 1 | 5.66 | 3.9098 | 8888 | 5420 | 45 | 4 | 1.46 | 0.68 | 0.86 | 1.2 | 14.4
3623 | 96 | 37.46 | 114.68 | 0.86 | 16.12 | 11.0586 | 1883 | 5421 | 119.74 | 8.94 | 1.94 | 0.51 | 0.86 | 2.682 | 257.472
3624 | 9544 | 392.53 | 7.82 | 0.78 | 135.2 | 110.2631 | 6312 | 5467 | 29.22 | 97.49 | 1.35 | 0.74 | 0.95 | 29.247 | 279133.368
3625 | 32 | 18.14 | 135 | 1 | 8.49 | 6.3847 | 7676 | 5421 | 135 | 6 | 1.23 | 0.81 | 0.94 | 1.8 | 57.6
3626 | 44 | 23.8 | 120.29 | 0.98 | 10 | 7.4867 | 1011 | 5422 | 126.87 | 7.16 | 1.45 | 0.69 | 0.81 | 2.148 | 94.512
3627 | 36 | 20.97 | 159.7 | 1 | 8.94 | 6.772 | 4461 | 5423 | 153.43 | 6 | 1.34 | 0.75 | 0.86 | 1.8 | 64.8
3628 | 68 | 27.8 | 164.83 | 1 | 11.66 | 9.3072 | 4680 | 5423 | 149.04 | 8 | 1.26 | 0.79 | 0.92 | 2.4 | 163.2
3629 | 484 | 91.4 | 158.94 | 0.73 | 35.78 | 24.8306 | 1688 | 5426 | 153.43 | 19.61 | 2.02 | 0.49 | 0.86 | 5.883 | 2847.372
3630 | 164 | 47.6 | 96.68 | 0.91 | 18.97 | 14.454 | 3126 | 5425 | 108.43 | 12 | 1.47 | 0.68 | 0.87 | 3.6 | 590.4
3631 | 388 | 73.25 | 138.53 | 0.91 | 27.2 | 22.2321 | 8866 | 5425 | 126.03 | 21.21 | 1.31 | 0.76 | 0.92 | 6.363 | 2468.844
3632 | 16 | 11.31 | 0 | 1 | 5.66 | 4.5147 | 2671 | 5426 | 135 | 4 | 1 | 1 | 1 | 1.2 | 19.2
3633 | 112 | 39.11 | 61.68 | 0.92 | 16.12 | 11.9447 | 1034 | 5434 | 60.26 | 10.73 | 1.62 | 0.62 | 0.86 | 3.219 | 360.528
3634 | 1828 | 172.17 | 54.62 | 0.77 | 69.43 | 48.2562 | 8650 | 5454 | 48.5 | 37.72 | 1.86 | 0.54 | 0.94 | 11.316 | 20685.648
3635 | 124 | 41.46 | 13.38 | 0.91 | 17.09 | 12.5683 | 5592 | 5433 | 20.56 | 10 | 1.6 | 0.62 | 0.89 | 3 | 372
3636 | 2936 | 218.31 | 71.58 | 0.77 | 81.71 | 61.1566 | 6128 | 5467 | 68.46 | 52.75 | 1.54 | 0.65 | 0.92 | 15.825 | 46462.2
3637 | 100 | 34.63 | 8.54 | 1 | 13.42 | 11.2867 | 7310 | 5431 | 153.43 | 10 | 1.23 | 0.81 | 0.91 | 3 | 300
3638 | 64 | 27.8 | 117.99 | 1 | 11.66 | 9.0293 | 8524 | 5434 | 120.96 | 8 | 1.23 | 0.81 | 0.89 | 2.4 | 153.6
3639 | 776 | 115.68 | 38.86 | 0.73 | 38.47 | 31.441 | 2913 | 5448 | 27.9 | 30.75 | 1.33 | 0.75 | 0.86 | 9.225 | 7158.6
3640 | 132 | 44.77 | 35.84 | 0.83 | 18.87 | 12.9674 | 7211 | 5442 | 32.01 | 11.31 | 1.76 | 0.57 | 0.82 | 3.393 | 447.876
3641 | 1716 | 158.51 | 51 | 0.86 | 55.57 | 46.7545 | 4918 | 5456 | 30.26 | 44.43 | 1.14 | 0.88 | 0.92 | 13.329 | 22872.564
3642 | 92 | 33.46 | 99.56 | 1 | 13.42 | 10.8258 | 6796 | 5437 | 116.57 | 10 | 1.24 | 0.81 | 0.88 | 3 | 276
3643 | 24 | 16.97 | 45 | 1 | 7.21 | 5.5293 | 969 | 5441 | 33.69 | 5.66 | 1.29 | 0.77 | 0.8 | 1.698 | 40.752
3644 | 88 | 39.8 | 2.93 | 0.7 | 17.09 | 10.5878 | 8229 | 5442 | 20.56 | 6 | 2.7 | 0.37 | 0.94 | 1.8 | 158.4
3645 | 68 | 27.8 | 74.83 | 1 | 11.66 | 9.3072 | 8724 | 5445 | 59.04 | 8 | 1.26 | 0.79 | 0.92 | 2.4 | 163.2
3646 | 1492 | 160.65 | 64.98 | 0.73 | 57.69 | 43.5963 | 1511 | 5466 | 56.31 | 40.4 | 1.54 | 0.65 | 0.88 | 12.12 | 18083.04
3647 | 32 | 18.14 | 135 | 1 | 8.49 | 6.3847 | 1114 | 5443 | 135 | 6 | 1.23 | 0.81 | 0.94 | 1.8 | 57.6
3648 | 2776 | 203.08 | 97.35 | 0.85 | 69.05 | 59.4668 | 3100 | 5445 | 100.01 | 59.29 | 1.06 | 0.94 | 0.93 | 17.787 | 49376.712
3649 | 5780 | 316.05 | 154.81 | 0.73 | 104.86 | 85.8083 | 7959 | 5446 | 124.9 | 86.87 | 1.12 | 0.89 | 0.92 | 26.061 | 150632.58
3650 | 76 | 30.63 | 147.47 | 1 | 12.81 | 9.8395 | 2281 | 5447 | 141.34 | 9.9 | 1.24 | 0.8 | 0.88 | 2.97 | 225.72
3651 | 132 | 40.28 | 81.87 | 1 | 15.23 | 12.9674 | 6541 | 5456 | 66.8 | 12 | 1.07 | 0.93 | 0.9 | 3.6 | 475.2
3652 | 496 | 83.6 | 169.23 | 0.89 | 32.31 | 25.1366 | 8597 | 5452 | 158.2 | 20 | 1.52 | 0.66 | 0.94 | 6 | 2976
3653 | 20 | 15.31 | 108.43 | 1 | 7.21 | 5.0475 | 2764 | 5451 | 123.69 | 4 | 1.55 | 0.64 | 0.91 | 1.2 | 24
3654 | 504 | 89.74 | 161.19 | 0.79 | 36.77 | 25.3385 | 2461 | 5454 | 157.62 | 19.31 | 2.1 | 0.48 | 0.89 | 5.793 | 2919.672
3655 | 88 | 33.46 | 66.12 | 0.99 | 13.42 | 10.5878 | 4779 | 5458 | 63.43 | 10 | 1.37 | 0.73 | 0.86 | 3 | 264
3656 | 96 | 35.11 | 136.35 | 0.98 | 13.42 | 11.0586 | 5102 | 5452 | 116.57 | 11.31 | 1.13 | 0.89 | 0.84 | 3.393 | 325.728
3657 | 56 | 24.97 | 180 | 1 | 10 | 8.4462 | 6466 | 5453 | 126.87 | 8 | 1.12 | 0.89 | 0.93 | 2.4 | 134.4
3658 | 36 | 19.8 | 159.7 | 1 | 8.94 | 6.772 | 7443 | 5454 | 153.43 | 6 | 1.34 | 0.75 | 0.86 | 1.8 | 64.8
3659 | 2500 | 195.68 | 104.89 | 0.82 | 67.68 | 56.4333 | 5282 | 5455 | 108.97 | 52 | 1.21 | 0.82 | 0.94 | 15.6 | 39000
3660 | 76 | 32.28 | 103.28 | 0.92 | 12.65 | 9.8395 | 5447 | 5456 | 108.43 | 9.9 | 1.19 | 0.84 | 0.83 | 2.97 | 225.72
3661 | 128 | 43.11 | 113.02 | 0.87 | 17.89 | 12.7694 | 8943 | 5456 | 116.57 | 11.63 | 1.63 | 0.61 | 0.86 | 3.489 | 446.592
3662 | 56 | 24.97 | 180 | 1 | 10 | 8.4462 | 8500 | 5457 | 126.87 | 8 | 1.12 | 0.89 | 0.93 | 2.4 | 134.4
3663 | 56 | 26.63 | 143.23 | 0.99 | 12.81 | 8.4462 | 1292 | 5459 | 141.34 | 7.07 | 1.93 | 0.52 | 0.88 | 2.121 | 118.776
3664 | 16 | 11.31 | 0 | 1 | 5.66 | 4.5147 | 7948 | 5459 | 135 | 4 | 1 | 1 | 1 | 1.2 | 19.2
3665 | 3212 | 222.11 | 129.14 | 0.82 | 76.97 | 63.9666 | 4053 | 5466 | 155.43 | 60.46 | 1.2 | 0.83 | 0.93 | 18.138 | 58259.256
3666 | 264 | 58.43 | 176.15 | 0.97 | 20.88 | 18.3386 | 2697 | 5466 | 163.3 | 18 | 1.14 | 0.87 | 0.89 | 5.4 | 1425.6
3667 | 36 | 19.31 | 0 | 1 | 8.49 | 6.772 | 3859 | 5463 | 135 | 6 | 1 | 1 | 1 | 1.8 | 64.8
3668 | 48 | 23.8 | 170.58 | 1 | 10.77 | 7.8196 | 1301 | 5464 | 158.2 | 6 | 1.58 | 0.63 | 0.89 | 1.8 | 86.4
3669 | 12 | 11.31 | 135 | 1 | 5.66 | 3.9098 | 3802 | 5468 | 135 | 4 | 1.46 | 0.68 | 0.86 | 1.2 | 14.4
3670 | 1472 | 150.51 | 107.96 | 0.82 | 51.42 | 43.3031 | 5493 | 5493 | 76.5 | 41.97 | 1.24 | 0.8 | 0.92 | 12.591 | 18533.952
3671 | 400 | 77.25 | 153.6 | 0.84 | 30.53 | 22.5733 | 4003 | 5471 | 148.39 | 18.78 | 1.61 | 0.62 | 0.9 | 5.634 | 2253.6
3672 | 16 | 11.31 | 0 | 1 | 5.66 | 4.5147 | 6266 | 5470 | 135 | 4 | 1 | 1 | 1 | 1.2 | 19.2
3673 | 5736 | 311.85 | 144.15 | 0.74 | 117.46 | 85.481 | 7360 | 5472 | 132.93 | 65.94 | 1.71 | 0.58 | 0.95 | 19.782 | 113469.552
3674 | 80 | 31.8 | 174.6 | 0.99 | 12.81 | 10.0951 | 1666 | 5471 | 141.34 | 8 | 1.37 | 0.73 | 0.91 | 2.4 | 192
3675 | 404 | 98.23 | 90.2 | 0.53 | 31.3 | 22.6859 | 1992 | 5486 | 63.43 | 22 | 1.41 | 0.71 | 0.77 | 6.6 | 2666.4
3676 | 3556 | 229.91 | 33.12 | 0.85 | 82.22 | 67.3048 | 8418 | 5492 | 18.43 | 60.8 | 1.28 | 0.78 | 0.94 | 18.24 | 64861.44
3677 | 84 | 47.11 | 13.48 | 0.48 | 17.09 | 10.3444 | 2113 | 5477 | 20.56 | 8 | 2.24 | 0.45 | 0.76 | 2.4 | 201.6
3678 | 76 | 30.63 | 165.21 | 1 | 11.66 | 9.8395 | 8891 | 5474 | 120.96 | 10 | 1.16 | 0.86 | 0.86 | 3 | 228
3679 | 44 | 23.8 | 45 | 0.98 | 8.94 | 7.4867 | 1352 | 5475 | 116.57 | 8 | 1.04 | 0.97 | 0.85 | 2.4 | 105.6
3680 | 184 | 53.25 | 67.49 | 0.82 | 18.97 | 15.31 | 490 | 5486 | 71.57 | 15.6 | 1.32 | 0.76 | 0.81 | 4.68 | 861.12
3681 | 68 | 27.8 | 15.17 | 1 | 11.66 | 9.3072 | 7892 | 5482 | 30.96 | 8 | 1.26 | 0.79 | 0.92 | 2.4 | 163.2
3682 | 1220 | 138.23 | 99.97 | 0.8 | 49.4 | 39.4226 | 293 | 5480 | 121.76 | 31.89 | 1.53 | 0.65 | 0.93 | 9.567 | 11671.74
3683 | 32 | 18.14 | 135 | 1 | 8.49 | 6.3847 | 3413 | 5482 | 135 | 6 | 1.23 | 0.81 | 0.94 | 1.8 | 57.6
3684 | 632 | 108.57 | 12.33 | 0.67 | 45.61 | 28.3742 | 3560 | 5488 | 15.26 | 21.29 | 2.24 | 0.45 | 0.9 | 6.387 | 4036.584
3685 | 192 | 49.94 | 135 | 0.97 | 18.44 | 15.6392 | 5676 | 5482 | 130.6 | 16 | 1.07 | 0.94 | 0.9 | 4.8 | 921.6
3686 | 116 | 37.46 | 133.87 | 1 | 15.62 | 12.1561 | 898 | 5483 | 129.81 | 12 | 1.31 | 0.76 | 0.91 | 3.6 | 417.6
3687 | 972 | 124.37 | 69.79 | 0.79 | 46.82 | 35.1883 | 5850 | 5507 | 70.02 | 31.3 | 1.5 | 0.67 | 0.9 | 9.39 | 9127.08
3688 | 196 | 49.94 | 6.8 | 0.99 | 18.97 | 15.8013 | 8861 | 5491 | 18.43 | 14 | 1.24 | 0.81 | 0.91 | 4.2 | 823.2
3689 | 132 | 41.94 | 53.58 | 0.94 | 16.12 | 12.9674 | 3915 | 5494 | 29.74 | 13.28 | 1.21 | 0.82 | 0.85 | 3.984 | 525.888
3690 | 20 | 15.31 | 71.57 | 1 | 7.21 | 5.0475 | 5138 | 5491 | 56.31 | 4 | 1.55 | 0.64 | 0.91 | 1.2 | 24
3691 | 44 | 22.14 | 15.07 | 1 | 10 | 7.4867 | 3751 | 5495 | 36.87 | 6 | 1.37 | 0.73 | 0.96 | 1.8 | 79.2
3692 | 524 | 89.74 | 83.36 | 0.82 | 34.53 | 25.8363 | 6887 | 5493 | 100.01 | 22 | 1.51 | 0.66 | 0.89 | 6.6 | 3458.4
3693 | 2932 | 246.11 | 3.61 | 0.61 | 83.19 | 61.1149 | 2394 | 5519 | 9.69 | 54.61 | 1.78 | 0.56 | 0.86 | 16.383 | 48034.956
3694 | 236 | 55.6 | 159.57 | 0.96 | 21.54 | 17.3389 | 5761 | 5498 | 158.2 | 16 | 1.26 | 0.79 | 0.91 | 4.8 | 1132.8
3695 | 176 | 47.11 | 162.96 | 1 | 17.89 | 14.9734 | 7754 | 5496 | 153.43 | 14 | 1.15 | 0.87 | 0.91 | 4.2 | 739.2
3696 | 176 | 65.25 | 162.07 | 0.52 | 21.63 | 14.9734 | 4062 | 5496 | 146.31 | 13.91 | 1.79 | 0.56 | 0.71 | 4.173 | 734.448
3697 | 1012 | 123.88 | 161.94 | 0.83 | 42.52 | 35.905 | 4949 | 5497 | 138.81 | 33.99 | 1.25 | 0.8 | 0.93 | 10.197 | 10319.364
3698 | 224 | 56.08 | 0 | 0.89 | 18.97 | 16.8923 | 7172 | 5498 | 108.43 | 16.97 | 1.03 | 0.97 | 0.89 | 5.091 | 1140.384
3699 | 24 | 16.97 | 45 | 1 | 7.21 | 5.5293 | 2396 | 5502 | 33.69 | 5.66 | 1.29 | 0.77 | 0.8 | 1.698 | 40.752
3700 | 3464 | 258.59 | 80.53 | 0.65 | 105.22 | 66.4284 | 8346 | 5552 | 81.25 | 49.33 | 2.18 | 0.46 | 0.91 | 14.799 | 51263.736
3701 | 116 | 37.94 | 101.31 | 1 | 14.56 | 12.1561 | 8267 | 5501 | 105.95 | 12 | 1.06 | 0.94 | 0.87 | 3.6 | 417.6
3702 | 2132 | 206.79 | 158.98 | 0.63 | 82.29 | 52.1145 | 8615 | 5502 | 154.06 | 45.56 | 1.99 | 0.5 | 0.85 | 13.668 | 29140.176
3703 | 7508 | 367.93 | 25.97 | 0.7 | 133.28 | 97.7974 | 5397 | 5546 | 25.8 | 79.27 | 1.72 | 0.58 | 0.92 | 23.781 | 178547.748
3704 | 160 | 44.77 | 114.97 | 1 | 17.89 | 14.2766 | 2602 | 5503 | 116.57 | 14 | 1.21 | 0.83 | 0.88 | 4.2 | 672
3705 | 392 | 73.74 | 148.63 | 0.91 | 28.43 | 22.3464 | 4839 | 5506 | 140.71 | 19.68 | 1.47 | 0.68 | 0.9 | 5.904 | 2314.368
3706 | 1240 | 139.68 | 144.63 | 0.8 | 51.22 | 39.7444 | 4186 | 5507 | 141.34 | 34.67 | 1.54 | 0.65 | 0.9 | 10.401 | 12897.24
3707 | 92 | 36.28 | 45 | 0.88 | 16.97 | 10.8258 | 4471 | 5512 | 45 | 8.49 | 2.03 | 0.49 | 0.88 | 2.547 | 234.324
3708 | 56 | 26.63 | 114.36 | 0.99 | 10.77 | 8.4462 | 2049 | 5508 | 111.8 | 8 | 1.26 | 0.79 | 0.85 | 2.4 | 134.4
3709 | 56 | 25.46 | 159.28 | 1 | 10.77 | 8.4462 | 5182 | 5509 | 158.2 | 8 | 1.24 | 0.81 | 0.82 | 2.4 | 134.4
3710 | 36 | 19.8 | 159.7 | 1 | 8.94 | 6.772 | 3045 | 5510 | 153.43 | 6 | 1.34 | 0.75 | 0.86 | 1.8 | 64.8
3711 | 412 | 77.25 | 144.45 | 0.87 | 31.62 | 22.9094 | 6742 | 5513 | 145.3 | 21.21 | 1.58 | 0.63 | 0.91 | 6.363 | 2621.556
3712 | 24 | 15.31 | 90 | 1 | 7.21 | 5.5293 | 8849 | 5515 | 123.69 | 4 | 1.5 | 0.67 | 1 | 1.2 | 28.8
3713 | 40 | 20.97 | 63.43 | 1 | 10 | 7.1383 | 4393 | 5520 | 53.13 | 6 | 1.55 | 0.64 | 0.91 | 1.8 | 72
3714 | 92 | 33.46 | 56.69 | 1 | 14.42 | 10.8258 | 4515 | 5522 | 56.31 | 9.9 | 1.47 | 0.68 | 0.9 | 2.97 | 273.24
3715 | 112 | 37.46 | 167.85 | 1 | 15.23 | 11.9447 | 3344 | 5518 | 156.8 | 10 | 1.45 | 0.69 | 0.9 | 3 | 336
3716 | 48 | 23.31 | 0 | 1 | 10 | 7.8196 | 7576 | 5517 | 143.13 | 6 | 1.33 | 0.75 | 1 | 1.8 | 86.4
3717 | 52 | 23.8 | 45 | 1 | 10 | 8.1389 | 7087 | 5523 | 36.87 | 8 | 1.16 | 0.86 | 0.9 | 2.4 | 124.8
3718 | 184 | 54.43 | 148.68 | 0.78 | 22.36 | 15.31 | 5009 | 5522 | 153.43 | 14.11 | 1.73 | 0.58 | 0.81 | 4.233 | 778.872
3719 | 36 | 19.31 | 0 | 1 | 8.49 | 6.772 | 7672 | 5521 | 135 | 6 | 1 | 1 | 1 | 1.8 | 64.8
3720 | 60 | 30.63 | 155.93 | 0.8 | 11.66 | 8.7426 | 2124 | 5522 | 149.04 | 8 | 1.39 | 0.72 | 0.83 | 2.4 | 144
3721 | 204 | 52.77 | 9.23 | 0.92 | 18.97 | 16.1206 | 1244 | 5527 | 161.57 | 16 | 1.19 | 0.84 | 0.88 | 4.8 | 979.2
3722 | 80 | 33.46 | 140.74 | 0.9 | 14.42 | 10.0951 | 1468 | 5525 | 146.31 | 9.84 | 1.51 | 0.66 | 0.83 | 2.952 | 236.16
3723 | 12480 | 447.24 | 112.72 | 0.78 | 147.63 | 126.0876 | 2625 | 5527 | 144.37 | 119.85 | 1.18 | 0.85 | 0.95 | 35.955 | 448718.4
3724 | 40 | 20.97 | 26.57 | 1 | 10 | 7.1383 | 1256 | 5529 | 36.87 | 6 | 1.55 | 0.64 | 0.91 | 1.8 | 72
3725 | 1404 | 166.99 | 179.08 | 0.63 | 50.48 | 42.2911 | 7077 | 5529 | 123.69 | 43.56 | 1.03 | 0.97 | 0.86 | 13.068 | 18347.472
3726 | 44 | 22.14 | 164.93 | 1 | 10 | 7.4867 | 2975 | 5528 | 143.13 | 6 | 1.37 | 0.73 | 0.96 | 1.8 | 79.2
3727 | 16 | 11.31 | 0 | 1 | 5.66 | 4.5147 | 3086 | 5530 | 135 | 4 | 1 | 1 | 1 | 1.2 | 19.2
3728 | 596 | 94.43 | 101.17 | 0.84 | 37.58 | 27.5542 | 2092 | 5531 | 115.2 | 21.49 | 1.7 | 0.59 | 0.91 | 6.447 | 3842.412
3729 | 20320 | 592.01 | 35.57 | 0.73 | 213.78 | 160.8892 | 4186 | 5612 | 47.65 | 140.11 | 1.47 | 0.68 | 0.95 | 42.033 | 854110.56
3730 | 28 | 16.97 | 45 | 1 | 8.49 | 5.9723 | 2965 | 5536 | 45 | 5.66 | 1.6 | 0.63 | 0.88 | 1.698 | 47.544
3731 | 32 | 20.97 | 34.72 | 0.91 | 8.94 | 6.3847 | 4583 | 5535 | 26.57 | 6 | 1.31 | 0.76 | 0.8 | 1.8 | 57.6
3732 | 80 | 33.46 | 123.55 | 0.9 | 14.42 | 10.0951 | 5320 | 5534 | 123.69 | 8.94 | 1.73 | 0.58 | 0.83 | 2.682 | 214.56
3733 | 272 | 66.43 | 32.71 | 0.77 | 27.2 | 18.6144 | 7872 | 5544 | 36.03 | 14.31 | 1.99 | 0.5 | 0.88 | 4.293 | 1167.696
3734 | 292 | 66.43 | 53.29 | 0.83 | 27.2 | 19.2866 | 6590 | 5547 | 53.97 | 16.97 | 1.67 | 0.6 | 0.89 | 5.091 | 1486.572
3735 | 192 | 54.43 | 33.58 | 0.81 | 22.36 | 15.6392 | 827 | 5545 | 26.57 | 13.31 | 1.82 | 0.55 | 0.85 | 3.993 | 766.656
3736 | 288 | 66.43 | 95.51 | 0.82 | 25.06 | 19.1541 | 2142 | 5539 | 118.61 | 18 | 1.47 | 0.68 | 0.86 | 5.4 | 1555.2
3737 | 148 | 44.28 | 159.89 | 0.95 | 17.89 | 13.7308 | 1408 | 5541 | 153.43 | 12 | 1.48 | 0.68 | 0.9 | 3.6 | 532.8
3738 | 6136 | 304.82 | 73.27 | 0.83 | 110.22 | 88.4113 | 8542 | 5594 | 78.49 | 80.28 | 1.36 | 0.74 | 0.94 | 24.084 | 147779.424
3739 | 24 | 15.31 | 0 | 1 | 7.21 | 5.5293 | 5628 | 5541 | 146.31 | 4 | 1.5 | 0.67 | 1 | 1.2 | 28.8
3740 | 176 | 53.94 | 88.03 | 0.76 | 22.36 | 14.9734 | 1899 | 5554 | 79.7 | 10 | 2.08 | 0.48 | 0.9 | 3 | 528
3741 | 304 | 68.08 | 169.43 | 0.82 | 26.31 | 19.679 | 2904 | 5551 | 8.75 | 18 | 1.38 | 0.73 | 0.86 | 5.4 | 1641.6
3742 | 156 | 48.28 | 117.47 | 0.84 | 17.89 | 14.097 | 3355 | 5545 | 116.57 | 14 | 1.23 | 0.81 | 0.83 | 4.2 | 655.2
3743 | 240 | 56.77 | 55.97 | 0.94 | 21.26 | 17.4852 | 8045 | 5556 | 41.19 | 17.71 | 1.1 | 0.91 | 0.88 | 5.313 | 1275.12
3744 | 1348 | 142.71 | 71.49 | 0.83 | 50.48 | 41.4391 | 5129 | 5570 | 56.31 | 39.35 | 1.29 | 0.77 | 0.93 | 11.805 | 15913.14
3745 | 216 | 52.28 | 90 | 0.99 | 18.87 | 16.5879 | 5652 | 5552 | 122.01 | 16 | 1.02 | 0.98 | 0.93 | 4.8 | 1036.8
3746 | 16 | 11.31 | 0 | 1 | 5.66 | 4.5147 | 7000 | 5552 | 135 | 4 | 1 | 1 | 1 | 1.2 | 19.2
3747 | 80 | 32.28 | 177.86 | 0.96 | 12.65 | 10.0951 | 449 | 5556 | 161.57 | 10 | 1.19 | 0.84 | 0.83 | 3 | 240
3748 | 16 | 11.31 | 0 | 1 | 5.66 | 4.5147 | 2375 | 5554 | 135 | 4 | 1 | 1 | 1 | 1.2 | 19.2
3749 | 26484 | 656.58 | 118.29 | 0.77 | 239.77 | 183.6779 | 8873 | 5555 | 117.85 | 171.68 | 1.32 | 0.76 | 0.96 | 51.504 | 1364031.936
3750 | 24 | 16.97 | 53.13 | 1 | 8.49 | 5.5293 | 7631 | 5558 | 45 | 5.37 | 1.81 | 0.55 | 0.8 | 1.611 | 38.664
3751 | 92 | 33.94 | 45 | 1 | 14.14 | 10.8258 | 4737 | 5562 | 45 | 9.9 | 1.32 | 0.76 | 0.84 | 2.97 | 273.24
3752 | 240 | 57.25 | 37.45 | 0.92 | 24.41 | 17.4852 | 1092 | 5567 | 34.99 | 14.14 | 1.67 | 0.6 | 0.9 | 4.242 | 1018.08
3753 | 12 | 11.31 | 45 | 1 | 5.66 | 3.9098 | 3213 | 5561 | 45 | 4 | 1.46 | 0.68 | 0.86 | 1.2 | 14.4
3754 | 952 | 132.85 | 33.86 | 0.68 | 45.65 | 34.8244 | 4110 | 5579 | 61.19 | 32.48 | 1.48 | 0.67 | 0.83 | 9.744 | 9276.288
3755 | 112 | 37.46 | 111.03 | 1 | 16.12 | 11.9447 | 4079 | 5560 | 119.74 | 10 | 1.51 | 0.66 | 0.9 | 3 | 336
3756 | 92 | 35.8 | 1.58 | 0.9 | 14.56 | 10.8258 | 3562 | 5564 | 164.05 | 8 | 1.62 | 0.62 | 0.92 | 2.4 | 220.8
3757 | 52 | 23.8 | 135 | 1 | 10 | 8.1389 | 4290 | 5562 | 126.87 | 8 | 1.16 | 0.86 | 0.9 | 2.4 | 124.8
3758 | 56 | 27.8 | 120.52 | 0.91 | 11.66 | 8.4462 | 1485 | 5565 | 120.96 | 8 | 1.56 | 0.64 | 0.85 | 2.4 | 134.4
3759 | 284 | 69.25 | 131.33 | 0.74 | 27.2 | 19.0206 | 903 | 5566 | 126.03 | 18.01 | 1.55 | 0.65 | 0.83 | 5.403 | 1534.452
3760 | 272 | 59.6 | 149.71 | 0.96 | 21.63 | 18.6144 | 3703 | 5568 | 146.31 | 18 | 1.15 | 0.87 | 0.91 | 5.4 | 1468.8
3761 | 20 | 15.31 | 71.57 | 1 | 7.21 | 5.0475 | 4985 | 5569 | 56.31 | 4 | 1.55 | 0.64 | 0.91 | 1.2 | 24
3762 | 52 | 23.8 | 135 | 1 | 10 | 8.1389 | 2290 | 5568 | 126.87 | 8 | 1.16 | 0.86 | 0.9 | 2.4 | 124.8
3763 | 236 | 68.57 | 149.86 | 0.63 | 29.53 | 17.3389 | 8717 | 5570 | 151.7 | 12.52 | 2.75 | 0.36 | 0.81 | 3.756 | 886.416
3764 | 52 | 23.8 | 45 | 1 | 10 | 8.1389 | 1196 | 5573 | 36.87 | 8 | 1.16 | 0.86 | 0.9 | 2.4 | 124.8
3765 | 1768 | 158.51 | 168.32 | 0.88 | 53.85 | 47.4577 | 6047 | 5573 | 164.93 | 46 | 1.16 | 0.86 | 0.94 | 13.8 | 24398.4
3766 | 16 | 11.31 | 0 | 1 | 5.66 | 4.5147 | 6173 | 5570 | 135 | 4 | 1 | 1 | 1 | 1.2 | 19.2
3767 | 104 | 34.63 | 90 | 1 | 13.42 | 11.5102 | 7041 | 5570 | 116.57 | 10 | 1.18 | 0.84 | 0.93 | 3 | 312
3768 | 348 | 69.94 | 118.06 | 0.89 | 28.84 | 21.055 | 2610 | 5575 | 123.69 | 18 | 1.49 | 0.67 | 0.93 | 5.4 | 1879.2
3769 | 3208 | 234.79 | 153.24 | 0.73 | 79.12 | 63.9267 | 5909 | 5595 | 159.27 | 68 | 1.11 | 0.9 | 0.93 | 20.4 | 65443.2
3770 | 2744 | 214.31 | 177.51 | 0.75 | 82.39 | 59.1231 | 1976 | 5592 | 5.57 | 46.4 | 1.84 | 0.54 | 0.93 | 13.92 | 38196.48
3771 | 16 | 11.31 | 0 | 1 | 5.66 | 4.5147 | 1935 | 5582 | 135 | 4 | 1 | 1 | 1 | 1.2 | 19.2
3772 | 44 | 22.14 | 74.93 | 1 | 10 | 7.4867 | 3267 | 5586 | 53.13 | 6 | 1.37 | 0.73 | 0.96 | 1.8 | 79.2
3773 | 1876 | 173.34 | 146.92 | 0.78 | 60.96 | 48.8857 | 8615 | 5584 | 131.01 | 44.2 | 1.32 | 0.76 | 0.9 | 13.26 | 24875.76
3774 | 556 | 89.74 | 62.92 | 0.87 | 32.31 | 26.6135 | 5217 | 5599 | 68.2 | 24.67 | 1.37 | 0.73 | 0.91 | 7.401 | 4114.956
3775 | 132 | 41.46 | 33.74 | 0.97 | 16.12 | 12.9674 | 1195 | 5590 | 29.74 | 12 | 1.2 | 0.84 | 0.89 | 3.6 | 475.2
3776 | 128 | 40.28 | 26.57 | 0.99 | 16.12 | 12.7694 | 1166 | 5591 | 29.74 | 11.63 | 1.42 | 0.7 | 0.89 | 3.489 | 446.592
3777 | 44 | 23.8 | 138.8 | 0.98 | 11.31 | 7.4867 | 7594 | 5589 | 135 | 7.07 | 1.85 | 0.54 | 0.85 | 2.121 | 93.324
3778 | 120 | 37.94 | 129.06 | 1 | 16.12 | 12.3639 | 945 | 5590 | 119.74 | 11.31 | 1.46 | 0.69 | 0.88 | 3.393 | 407.16
3779 | 328 | 66.43 | 171.33 | 0.93 | 24.17 | 20.441 | 6931 | 5591 | 155.56 | 20 | 1.16 | 0.86 | 0.92 | 6 | 1968
3780 | 88 | 33.46 | 90.14 | 0.99 | 13.42 | 10.5878 | 975 | 5592 | 116.57 | 10 | 1.25 | 0.8 | 0.86 | 3 | 264
3781 | 6716 | 319.85 | 40.15 | 0.82 | 110.15 | 92.4955 | 2334 | 5630 | 29.36 | 85.09 | 1.31 | 0.76 | 0.95 | 25.527 | 171439.332
3782 | 460 | 86.43 | 85.95 | 0.77 | 32.31 | 24.2072 | 3283 | 5607 | 68.2 | 22 | 1.39 | 0.72 | 0.89 | 6.6 | 3036
3783 | 4784 | 329.79 | 146.62 | 0.55 | 127.12 | 78.0658 | 1787 | 5595 | 155.85 | 62.88 | 2.17 | 0.46 | 0.82 | 18.864 | 90245.376
3784 | 28 | 20.97 | 33.4 | 0.8 | 8.49 | 5.9723 | 8764 | 5597 | 45 | 6 | 1.25 | 0.8 | 0.82 | 1.8 | 50.4
3785 | 84 | 33.46 | 25.95 | 0.94 | 14.42 | 10.3444 | 2191 | 5599 | 33.69 | 9.84 | 1.55 | 0.65 | 0.86 | 2.952 | 247.968
3786 | 12 | 11.31 | 135 | 1 | 5.66 | 3.9098 | 8059 | 5595 | 135 | 4 | 1.46 | 0.68 | 0.86 | 1.2 | 14.4
3787 | 244 | 60.77 | 76.19 | 0.83 | 24.17 | 17.6303 | 8281 | 5608 | 65.56 | 14 | 1.65 | 0.6 | 0.92 | 4.2 | 1024.8
3788 | 56 | 24.97 | 180 | 1 | 10 | 8.4462 | 1691 | 5598 | 126.87 | 8 | 1.12 | 0.89 | 0.93 | 2.4 | 134.4
3789 | 48 | 23.31 | 90 | 1 | 10 | 7.8196 | 6683 | 5599 | 126.87 | 6 | 1.33 | 0.75 | 1 | 1.8 | 86.4
3790 | 196 | 57.94 | 88.1 | 0.73 | 20.88 | 15.8013 | 1059 | 5610 | 73.3 | 14 | 1.28 | 0.78 | 0.84 | 4.2 | 823.2
3791 | 172 | 55.11 | 17.13 | 0.71 | 24.17 | 14.8023 | 6642 | 5607 | 24.44 | 11.18 | 2.5 | 0.4 | 0.84 | 3.354 | 576.888
3792 | 232 | 53.94 | 9.43 | 1 | 19.7 | 17.1913 | 1170 | 5609 | 23.96 | 16 | 1.08 | 0.93 | 0.93 | 4.8 | 1113.6
3793 | 64 | 27.8 | 117.99 | 1 | 11.66 | 9.0293 | 4902 | 5605 | 120.96 | 8 | 1.23 | 0.81 | 0.89 | 2.4 | 153.6
3794 | 1192 | 136.85 | 105.63 | 0.8 | 50.6 | 38.9676 | 4297 | 5606 | 108.43 | 35.71 | 1.46 | 0.68 | 0.91 | 10.713 | 12769.896
3795 | 24 | 16.97 | 45 | 1 | 7.21 | 5.5293 | 7946 | 5612 | 33.69 | 5.66 | 1.29 | 0.77 | 0.8 | 1.698 | 40.752
3796 | 24 | 16.97 | 126.87 | 1 | 8.49 | 5.5293 | 6076 | 5610 | 135 | 5.37 | 1.81 | 0.55 | 0.8 | 1.611 | 38.664
3797 | 180 | 48.28 | 85.46 | 0.97 | 17.89 | 15.1426 | 1323 | 5611 | 116.57 | 14 | 1.2 | 0.83 | 0.91 | 4.2 | 756
3798 | 108 | 37.46 | 106.08 | 0.97 | 15.23 | 11.7294 | 2077 | 5612 | 113.2 | 10 | 1.39 | 0.72 | 0.89 | 3 | 324
3799 | 248 | 56.77 | 134.17 | 0.97 | 22.8 | 17.7742 | 4839 | 5613 | 127.87 | 16.97 | 1.33 | 0.75 | 0.91 | 5.091 | 1262.568
3800 | 56 | 24.97 | 180 | 1 | 10 | 8.4462 | 6507 | 5615 | 126.87 | 8 | 1.12 | 0.89 | 0.93 | 2.4 | 134.4
3801 | 96 | 34.63 | 26 | 1 | 14.42 | 11.0586 | 239 | 5621 | 33.69 | 10 | 1.38 | 0.72 | 0.91 | 3 | 288
3802 | 68 | 28.97 | 80.54 | 1 | 11.66 | 9.3072 | 3472 | 5623 | 59.04 | 8 | 1.19 | 0.84 | 0.92 | 2.4 | 163.2
3803 | 108 | 37.46 | 43.83 | 0.97 | 15.62 | 11.7294 | 5224 | 5628 | 50.19 | 11.31 | 1.3 | 0.77 | 0.9 | 3.393 | 366.444
3804 | 124 | 39.11 | 144.12 | 1 | 16.12 | 12.5683 | 7730 | 5623 | 150.26 | 12 | 1.34 | 0.75 | 0.89 | 3.6 | 446.4
3805 | 1432 | 147.68 | 157.04 | 0.83 | 53.37 | 42.7107 | 1023 | 5629 | 167.01 | 38.07 | 1.45 | 0.69 | 0.92 | 11.421 | 16354.872
3806 | 28 | 18.14 | 0 | 1 | 7.21 | 5.9723 | 4189 | 5624 | 123.69 | 6 | 1.07 | 0.94 | 0.88 | 1.8 | 50.4
3807 | 472 | 102.02 | 45.32 | 0.57 | 42.8 | 24.5209 | 5487 | 5642 | 52.59 | 16.9 | 3.26 | 0.31 | 0.81 | 5.07 | 2393.04
3808 | 160 | 45.94 | 3.62 | 0.95 | 17.09 | 14.2766 | 6940 | 5627 | 159.44 | 14 | 1.09 | 0.91 | 0.87 | 4.2 | 672
3809 | 588 | 90.91 | 146.67 | 0.89 | 34.06 | 27.3687 | 4498 | 5627 | 130.24 | 25.52 | 1.37 | 0.73 | 0.92 | 7.656 | 4501.728
3810 | 53184 | 1005.2 | 135.19 | 0.66 | 379.86 | 260.2889 | 2929 | 5630 | 131.16 | 212.84 | 1.85 | 0.54 | 0.96 | 63.852 | 3395904.768
3811 | 288 | 63.6 | 83.82 | 0.89 | 22.63 | 19.1541 | 5660 | 5641 | 45 | 18 | 1.07 | 0.93 | 0.91 | 5.4 | 1555.2
3812 | 964 | 122.71 | 85.12 | 0.8 | 46.39 | 35.0432 | 3899 | 5632 | 97.43 | 29.59 | 1.57 | 0.64 | 0.91 | 8.877 | 8557.428
3813 | 9340 | 385.99 | 73.61 | 0.79 | 136.94 | 109.0784 | 6259 | 5700 | 83.29 | 87.02 | 1.56 | 0.64 | 0.96 | 26.106 | 243830.04
3814 | 16 | 11.31 | 0 | 1 | 5.66 | 4.5147 | 2626 | 5635 | 135 | 4 | 1 | 1 | 1 | 1.2 | 19.2
3815 | 152 | 44.28 | 135.29 | 0.97 | 17.2 | 13.9151 | 8039 | 5635 | 125.54 | 14 | 1.2 | 0.83 | 0.92 | 4.2 | 638.4
3816 | 132 | 43.11 | 109.21 | 0.89 | 17.2 | 12.9674 | 8456 | 5637 | 125.54 | 12 | 1.51 | 0.66 | 0.86 | 3.6 | 475.2
3817 | 3212 | 216.17 | 105.06 | 0.86 | 74.4 | 63.9666 | 4312 | 5639 | 126.25 | 56.43 | 1.24 | 0.81 | 0.96 | 16.929 | 54375.948
3818 | 32 | 18.14 | 45 | 1 | 8.49 | 6.3847 | 4417 | 5641 | 45 | 6 | 1.23 | 0.81 | 0.94 | 1.8 | 57.6
3819 | 32 | 18.14 | 45 | 1 | 8.49 | 6.3847 | 6224 | 5641 | 45 | 6 | 1.23 | 0.81 | 0.94 | 1.8 | 57.6
3820 | 204 | 54.43 | 153.21 | 0.87 | 22.36 | 16.1206 | 5817 | 5640 | 153.43 | 13.42 | 1.79 | 0.56 | 0.86 | 4.026 | 821.304
3821 | 36 | 20.97 | 20.3 | 1 | 8.94 | 6.772 | 1613 | 5644 | 26.57 | 6 | 1.34 | 0.75 | 0.86 | 1.8 | 64.8
3822 | 72 | 28.97 | 90 | 1 | 11.66 | 9.577 | 1299 | 5643 | 120.96 | 8 | 1.25 | 0.8 | 0.95 | 2.4 | 172.8
3823 | 220 | 53.25 | 147.46 | 0.97 | 22.36 | 16.7408 | 3556 | 5646 | 153.43 | 14.14 | 1.61 | 0.62 | 0.9 | 4.242 | 933.24
3824 | 36 | 20.97 | 11.98 | 1 | 8.94 | 6.772 | 1238 | 5645 | 153.43 | 6 | 1.34 | 0.74 | 0.86 | 1.8 | 64.8
3825 | 1468 | 150.99 | 2.69 | 0.81 | 55.32 | 43.2442 | 5339 | 5653 | 12.53 | 42 | 1.23 | 0.81 | 0.92 | 12.6 | 18496.8
3826 | 84 | 34.63 | 33.33 | 0.88 | 15.62 | 10.3444 | 2557 | 5653 | 39.81 | 9.49 | 1.76 | 0.57 | 0.86 | 2.847 | 239.148
3827 | 184 | 53.94 | 21.94 | 0.79 | 20 | 15.31 | 3859 | 5654 | 36.87 | 14 | 1.33 | 0.75 | 0.88 | 4.2 | 772.8
3828 | 12 | 11.31 | 45 | 1 | 5.66 | 3.9098 | 1821 | 5651 | 45 | 4 | 1.46 | 0.68 | 0.86 | 1.2 | 14.4
3829 | 128 | 40.28 | 162.52 | 0.99 | 15.23 | 12.7694 | 6605 | 5650 | 156.8 | 12 | 1.13 | 0.88 | 0.89 | 3.6 | 460.8
3830 | 100 | 37.46 | 93.54 | 0.9 | 14.56 | 11.2867 | 2880 | 5650 | 105.95 | 10 | 1.34 | 0.75 | 0.89 | 3 | 300
3831 | 28 | 18.14 | 0 | 1 | 7.21 | 5.9723 | 1479 | 5651 | 123.69 | 6 | 1.07 | 0.94 | 0.88 | 1.8 | 50.4
3832 | 36 | 20.97 | 173.95 | 1 | 8.94 | 6.772 | 2497 | 5654 | 153.43 | 6 | 1.54 | 0.65 | 0.86 | 1.8 | 64.8
3833 | 20 | 15.31 | 71.57 | 1 | 7.21 | 5.0475 | 2890 | 5656 | 56.31 | 4 | 1.55 | 0.64 | 0.91 | 1.2 | 24
3834 | 38636 | 819.58 | 165.83 | 0.72 | 265.67 | 221.8509 | 2839 | 5737 | 170.47 | 227.93 | 1.1 | 0.91 | 0.95 | 68.379 | 2641891.044
3835 | 56 | 24.97 | 90 | 1 | 10 | 8.4462 | 1690 | 5654 | 126.87 | 8 | 1.02 | 0.98 | 0.93 | 2.4 | 134.4
3836 | 80 | 33.46 | 129.3 | 0.9 | 14.42 | 10.0951 | 4139 | 5655 | 123.69 | 8.49 | 1.73 | 0.58 | 0.87 | 2.547 | 203.76
3837 | 524 | 84.57 | 18.7 | 0.92 | 32.31 | 25.8363 | 1462 | 5666 | 21.8 | 23.26 | 1.4 | 0.72 | 0.92 | 6.978 | 3656.472
3838 | 1228 | 152.85 | 69.28 | 0.66 | 63.56 | 39.5516 | 554 | 5689 | 65.85 | 27.83 | 2.4 | 0.42 | 0.91 | 8.349 | 10252.572
3839 | 24 | 15.31 | 90 | 1 | 7.21 | 5.5293 | 1108 | 5661 | 123.69 | 4 | 1.5 | 0.67 | 1 | 1.2 | 28.8
3840 | 1036 | 133.54 | 22.48 | 0.73 | 53.85 | 36.3283 | 6709 | 5677 | 21.8 | 32 | 1.65 | 0.6 | 0.9 | 9.6 | 9945.6
3841 | 84 | 31.8 | 45 | 1 | 14.14 | 10.3444 | 3913 | 5667 | 45 | 9.9 | 1.4 | 0.71 | 0.93 | 2.97 | 249.48
3842 | 40 | 20.97 | 90 | 1 | 8.94 | 7.1383 | 3430 | 5665 | 116.57 | 6 | 1.33 | 0.75 | 0.91 | 1.8 | 72
3843 | 24 | 15.31 | 0 | 1 | 7.21 | 5.5293 | 2087 | 5666 | 146.31 | 4 | 1.5 | 0.67 | 1 | 1.2 | 28.8
3844 | 232 | 59.11 | 100.4 | 0.83 | 25.3 | 17.1913 | 6408 | 5666 | 108.43 | 12 | 2.06 | 0.49 | 0.93 | 3.6 | 835.2
3845 | 1904 | 170.31 | 93.78 | 0.82 | 64.12 | 49.2491 | 2070 | 5668 | 93.58 | 44 | 1.41 | 0.71 | 0.93 | 13.2 | 25132.8
3846 | 132 | 43.11 | 44.73 | 0.89 | 17.2 | 12.9674 | 459 | 5677 | 54.46 | 12.2 | 1.47 | 0.68 | 0.85 | 3.66 | 483.12
3847 | 52 | 26.14 | 67.1 | 0.96 | 11.31 | 8.1389 | 2371 | 5674 | 45 | 8 | 1.29 | 0.77 | 0.9 | 2.4 | 124.8
3848 | 1216 | 152.65 | 46.02 | 0.66 | 60 | 39.3579 | 4062 | 5694 | 53.13 | 30.98 | 2.14 | 0.47 | 0.86 | 9.294 | 11301.504
3849 | 304 | 64.77 | 63.74 | 0.91 | 25.61 | 19.679 | 7216 | 5682 | 51.34 | 17.71 | 1.44 | 0.69 | 0.9 | 5.313 | 1615.152
3850 | 32 | 20.97 | 90 | 0.91 | 8.25 | 6.3847 | 7234 | 5671 | 104.04 | 6 | 1.2 | 0.84 | 0.8 | 1.8 | 57.6
3851 | 52 | 24.97 | 14.87 | 1 | 11.66 | 8.1389 | 1471 | 5675 | 30.96 | 6 | 1.74 | 0.58 | 0.93 | 1.8 | 93.6
3852 | 48 | 26.63 | 157.26 | 0.85 | 11.66 | 7.8196 | 7228 | 5675 | 149.04 | 7.16 | 1.68 | 0.59 | 0.77 | 2.148 | 103.104
3853 | 3024 | 239.08 | 177.78 | 0.66 | 88.57 | 62.0663 | 8137 | 5685 | 173.52 | 57.24 | 1.61 | 0.62 | 0.89 | 17.172 | 51928.128
3854 | 60 | 28.28 | 45 | 0.94 | 10.77 | 8.7426 | 6875 | 5682 | 21.8 | 8.49 | 1.19 | 0.84 | 0.81 | 2.547 | 152.82
3855 | 172 | 48.28 | 173.64 | 0.93 | 19.7 | 14.8023 | 5556 | 5680 | 156.04 | 12 | 1.6 | 0.63 | 0.9 | 3.6 | 619.2
3856 | 160 | 45.94 | 65.21 | 0.95 | 17.89 | 14.2766 | 400 | 5688 | 63.43 | 13.28 | 1.41 | 0.71 | 0.88 | 3.984 | 637.44
3857 | 5228 | 333.02 | 58.42 | 0.59 | 114.49 | 81.608 | 6055 | 5734 | 70.62 | 73.54 | 1.57 | 0.64 | 0.84 | 22.062 | 115340.136
3858 | 68 | 30.63 | 43.7 | 0.91 | 12.81 | 9.3072 | 7184 | 5685 | 38.66 | 8.94 | 1.5 | 0.67 | 0.83 | 2.682 | 182.376
3859 | 84 | 31.8 | 128.95 | 1 | 12.81 | 10.3444 | 7831 | 5682 | 128.66 | 10 | 1.18 | 0.85 | 0.91 | 3 | 252
3860 | 88 | 33.46 | 14.72 | 0.99 | 13.42 | 10.5878 | 720 | 5687 | 26.57 | 10 | 1.4 | 0.72 | 0.86 | 3 | 264
3861 | 204 | 54.43 | 136.02 | 0.87 | 21.26 | 16.1206 | 3848 | 5683 | 131.19 | 15.2 | 1.46 | 0.68 | 0.85 | 4.56 | 930.24
3862 | 10768 | 418.96 | 32.95 | 0.77 | 154.01 | 117.1204 | 3761 | 5735 | 37.61 | 97.63 | 1.57 | 0.64 | 0.95 | 29.289 | 315383.952
3863 | 28 | 18.14 | 90 | 1 | 7.21 | 5.9723 | 2359 | 5686 | 123.69 | 6 | 1.07 | 0.94 | 0.88 | 1.8 | 50.4
3864 | 72 | 28.97 | 23.11 | 1 | 12.81 | 9.577 | 914 | 5691 | 38.66 | 8 | 1.36 | 0.73 | 0.95 | 2.4 | 172.8
3865 | 1096 | 134.23 | 47.01 | 0.76 | 54.04 | 37.3655 | 5504 | 5705 | 38.99 | 31.37 | 1.73 | 0.58 | 0.92 | 9.411 | 10314.456
3866 | 52 | 26.14 | 90 | 0.96 | 10.77 | 8.1389 | 6992 | 5688 | 111.8 | 6 | 1.55 | 0.64 | 0.93 | 1.8 | 93.6
3867 | 40 | 22.63 | 26.57 | 0.98 | 8.94 | 7.1383 | 7894 | 5689 | 116.57 | 8 | 1.03 | 0.97 | 0.77 | 2.4 | 96
3868 | 92 | 36.28 | 21.04 | 0.88 | 14.56 | 10.8258 | 6224 | 5693 | 15.95 | 10 | 1.34 | 0.75 | 0.84 | 3 | 276
3869 | 12 | 11.31 | 45 | 1 | 5.66 | 3.9098 | 1040 | 5693 | 45 | 4 | 1.46 | 0.68 | 0.86 | 1.2 | 14.4
3870 | 20 | 15.31 | 161.57 | 1 | 7.21 | 5.0475 | 2566 | 5691 | 146.31 | 4 | 1.55 | 0.64 | 0.91 | 1.2 | 24
3871 | 128 | 43.11 | 17.35 | 0.87 | 17.09 | 12.7694 | 4892 | 5695 | 20.56 | 12 | 1.5 | 0.67 | 0.82 | 3.6 | 460.8
3872 | 144 | 43.11 | 39.8 | 0.97 | 17.2 | 13.544 | 4268 | 5698 | 35.54 | 12.73 | 1.43 | 0.7 | 0.89 | 3.819 | 549.936
3873 | 20 | 15.31 | 108.43 | 1 | 7.21 | 5.0475 | 2601 | 5694 | 123.69 | 4 | 1.55 | 0.64 | 0.91 | 1.2 | 24
3874 | 52 | 23.8 | 45 | 1 | 10 | 8.1389 | 6659 | 5698 | 36.87 | 8 | 1.16 | 0.86 | 0.9 | 2.4 | 124.8
3875 | 2176 | 189.14 | 140.61 | 0.76 | 66.48 | 52.6495 | 3709 | 5695 | 133.78 | 49.93 | 1.31 | 0.76 | 0.92 | 14.979 | 32594.304
3876 | 16 | 14.14 | 0 | 1 | 6.32 | 4.5147 | 6922 | 5698 | 161.57 | 4 | 1.47 | 0.68 | 0.8 | 1.2 | 19.2
3877 | 4768 | 274.19 | 53.65 | 0.8 | 93.23 | 77.9351 | 2365 | 5743 | 67.29 | 72.04 | 1.27 | 0.79 | 0.93 | 21.612 | 103046.016
3878 | 88 | 33.46 | 141.75 | 0.99 | 14.42 | 10.5878 | 4327 | 5700 | 146.31 | 9.9 | 1.49 | 0.67 | 0.88 | 2.97 | 261.36
3879 | 20 | 14.14 | 161.57 | 1 | 7.21 | 5.0475 | 5162 | 5700 | 146.31 | 4 | 1.55 | 0.64 | 0.91 | 1.2 | 24
3880 | 64 | 29.46 | 132.45 | 0.93 | 12.81 | 9.0293 | 3417 | 5704 | 141.34 | 8.49 | 1.48 | 0.68 | 0.82 | 2.547 | 163.008
3881 | 36 | 19.31 | 0 | 1 | 8.49 | 6.772 | 4564 | 5703 | 135 | 6 | 1 | 1 | 1 | 1.8 | 64.8
3882 | 5092 | 292.94 | 73.86 | 0.75 | 112.92 | 80.5396 | 8095 | 5755 | 67.07 | 62.61 | 1.82 | 0.55 | 0.96 | 18.783 | 95643.036
3883 | 312 | 72.08 | 68.09 | 0.75 | 29.73 | 19.9362 | 7800 | 5718 | 70.35 | 15.81 | 2.12 | 0.47 | 0.87 | 4.743 | 1479.816
3884 | 240 | 60.28 | 90 | 0.83 | 23.41 | 17.4852 | 6386 | 5705 | 109.98 | 14 | 1.73 | 0.58 | 0.9 | 4.2 | 1008
3885 | 252 | 63.6 | 61.34 | 0.78 | 25.06 | 17.917 | 3980 | 5717 | 61.39 | 16.77 | 1.76 | 0.57 | 0.82 | 5.031 | 1267.812
3886 | 44 | 22.14 | 164.93 | 1 | 10 | 7.4867 | 8912 | 5706 | 143.13 | 6 | 1.37 | 0.73 | 0.96 | 1.8 | 79.2
3887 | 76 | 31.8 | 21.74 | 0.94 | 12.81 | 9.8395 | 2223 | 5712 | 51.34 | 10 | 1.15 | 0.87 | 0.86 | 3 | 228
3888 | 88 | 36.28 | 123.03 | 0.84 | 17.2 | 10.5878 | 4920 | 5708 | 125.54 | 8.49 | 2.29 | 0.44 | 0.86 | 2.547 | 224.136
3889 | 348 | 73.74 | 151.07 | 0.8 | 26.08 | 21.055 | 7558 | 5711 | 147.53 | 21.21 | 1.28 | 0.78 | 0.86 | 6.363 | 2214.324
3890 | 92 | 34.63 | 88.5 | 0.96 | 13.42 | 10.8258 | 8036 | 5709 | 116.57 | 10 | 1.32 | 0.76 | 0.88 | 3 | 276
3891 | 156 | 46.63 | 42.18 | 0.9 | 19.8 | 14.097 | 5413 | 5718 | 45 | 13.42 | 1.5 | 0.67 | 0.92 | 4.026 | 628.056
3892 | 108 | 35.11 | 153.09 | 1 | 13.42 | 11.7294 | 5484 | 5711 | 116.57 | 12 | 1.07 | 0.93 | 0.89 | 3.6 | 388.8
3893 | 296 | 71.6 | 70.94 | 0.73 | 30.46 | 19.4183 | 7978 | 5725 | 66.8 | 15.3 | 2.09 | 0.48 | 0.89 | 4.59 | 1358.64
3894 | 24 | 15.31 | 0 | 1 | 7.21 | 5.5293 | 8920 | 5712 | 146.31 | 4 | 1.5 | 0.67 | 1 | 1.2 | 28.8
3895 | 244 | 60.08 | 46.37 | 0.85 | 25.61 | 17.6303 | 1174 | 5722 | 38.66 | 14.14 | 1.85 | 0.54 | 0.87 | 4.242 | 1035.048
3896 | 592 | 93.74 | 160.44 | 0.85 | 34 | 27.4616 | 5017 | 5715 | 151.93 | 26 | 1.21 | 0.83 | 0.91 | 7.8 | 4617.6
3897 | 412 | 78.43 | 15.42 | 0.84 | 29.73 | 22.9094 | 1093 | 5721 | 19.65 | 19.23 | 1.56 | 0.64 | 0.89 | 5.769 | 2376.828
3898 | 3700 | 247.48 | 8.18 | 0.76 | 89.11 | 68.654 | 5536 | 5727 | 170.96 | 52.8 | 1.67 | 0.6 | 0.94 | 15.84 | 58608
3899 | 84 | 33.46 | 19.38 | 0.94 | 12.81 | 10.3444 | 7312 | 5719 | 38.66 | 10 | 1.11 | 0.9 | 0.84 | 3 | 252
3900 | 13308 | 461.19 | 55.76 | 0.79 | 167.06 | 130.2032 | 3802 | 5791 | 58.21 | 108.89 | 1.59 | 0.63 | 0.95 | 32.667 | 434732.436
3901 | 11024 | 430.64 | 143.29 | 0.75 | 147.85 | 118.5045 | 5956 | 5718 | 113.1 | 106.58 | 1.25 | 0.8 | 0.92 | 31.974 | 352481.376
3902 | 36 | 19.31 | 0 | 1 | 8.49 | 6.772 | 2591 | 5720 | 135 | 6 | 1 | 1 | 1 | 1.8 | 64.8
3903 | 52 | 26.14 | 90 | 0.96 | 10.77 | 8.1389 | 1300 | 5722 | 111.8 | 6 | 1.55 | 0.64 | 0.93 | 1.8 | 93.6
3904 | 116 | 37.46 | 135 | 1 | 15.62 | 12.1561 | 1770 | 5724 | 129.81 | 11.31 | 1.35 | 0.74 | 0.92 | 3.393 | 393.588
3905 | 52 | 26.14 | 10.64 | 0.96 | 11.66 | 8.1389 | 8631 | 5728 | 30.96 | 6 | 1.53 | 0.66 | 0.93 | 1.8 | 93.6
3906 | 116 | 39.11 | 164.08 | 0.95 | 17.09 | 12.1561 | 5074 | 5727 | 159.44 | 10 | 1.85 | 0.54 | 0.87 | 3 | 348
3907 | 64 | 27.8 | 71.57 | 1 | 11.66 | 9.0293 | 2614 | 5733 | 59.04 | 8 | 1.39 | 0.72 | 0.89 | 2.4 | 153.6
3908 | 20 | 15.31 | 71.57 | 1 | 7.21 | 5.0475 | 3628 | 5731 | 56.31 | 4 | 1.55 | 0.64 | 0.91 | 1.2 | 24
3909 | 1492 | 154.99 | 78.43 | 0.78 | 54.41 | 43.5963 | 7493 | 5754 | 72.9 | 42 | 1.25 | 0.8 | 0.91 | 12.6 | 18799.2
3910 | 752 | 107.88 | 127.14 | 0.81 | 36.77 | 30.951 | 4098 | 5729 | 112.38 | 31.3 | 1.2 | 0.83 | 0.9 | 9.39 | 7061.28
3911 | 364 | 74.91 | 39 | 0.82 | 31.62 | 21.5336 | 1894 | 5740 | 34.7 | 16.97 | 2.04 | 0.49 | 0.89 | 5.091 | 1853.124
3912 | 68 | 31.8 | 96.02 | 0.85 | 12.81 | 9.3072 | 4141 | 5733 | 128.66 | 8 | 1.7 | 0.59 | 0.85 | 2.4 | 163.2
3913 | 180 | 52.28 | 11.13 | 0.83 | 20.88 | 15.1426 | 2208 | 5738 | 16.7 | 11.77 | 1.92 | 0.52 | 0.87 | 3.531 | 635.58
3914 | 24 | 16.97 | 45 | 1 | 7.21 | 5.5293 | 5689 | 5738 | 33.69 | 5.66 | 1.29 | 0.77 | 0.8 | 1.698 | 40.752
3915 | 1260 | 191.97 | 122.04 | 0.43 | 56.32 | 40.0636 | 8652 | 5736 | 106.5 | 37.48 | 1.68 | 0.6 | 0.77 | 11.244 | 14167.44
3916 | 600 | 94.43 | 71.34 | 0.85 | 34.41 | 27.6465 | 5511 | 5752 | 54.46 | 27.85 | 1.09 | 0.92 | 0.91 | 8.355 | 5013
3917 | 20 | 15.31 | 161.57 | 1 | 7.21 | 5.0475 | 6177 | 5738 | 146.31 | 4 | 1.55 | 0.64 | 0.91 | 1.2 | 24
3918 | 268 | 64.77 | 0.4 | 0.8 | 25.3 | 18.477 | 1722 | 5741 | 161.57 | 14 | 1.88 | 0.53 | 0.88 | 4.2 | 1125.6
3919 | 136 | 41.46 | 64.89 | 0.99 | 16.12 | 13.1624 | 2047 | 5747 | 60.26 | 12 | 1.23 | 0.81 | 0.91 | 3.6 | 489.6
3920 | 84 | 33.46 | 166.39 | 0.94 | 13.42 | 10.3444 | 5432 | 5742 | 153.43 | 10 | 1.28 | 0.78 | 0.86 | 3 | 252
3921 | 120 | 37.46 | 135 | 1 | 14.42 | 12.3639 | 1616 | 5741 | 123.69 | 12 | 1.12 | 0.9 | 0.92 | 3.6 | 432
3922 | 32 | 18.14 | 45 | 1 | 8.49 | 6.3847 | 7474 | 5744 | 45 | 6 | 1.23 | 0.81 | 0.94 | 1.8 | 57.6
3923 | 528 | 85.25 | 2.45 | 0.91 | 30.53 | 25.9348 | 4115 | 5743 | 148.39 | 24 | 1.25 | 0.8 | 0.92 | 7.2 | 3801.6
3924 | 72 | 36.28 | 116.98 | 0.69 | 15.23 | 9.577 | 2285 | 5746 | 113.2 | 8.05 | 2.28 | 0.44 | 0.73 | 2.415 | 173.88
3925 | 168 | 49.94 | 67.17 | 0.85 | 19.7 | 14.6292 | 923 | 5759 | 66.04 | 14 | 1.45 | 0.69 | 0.86 | 4.2 | 705.6
3926 | 92 | 34.63 | 128.18 | 0.96 | 14.14 | 10.8258 | 4792 | 5754 | 135 | 10 | 1.27 | 0.79 | 0.88 | 3 | 276
3927 | 36 | 20.97 | 110.3 | 1 | 8.94 | 6.772 | 6031 | 5753 | 116.57 | 6 | 1.34 | 0.75 | 0.86 | 1.8 | 64.8
3928 | 580 | 89.74 | 56.51 | 0.91 | 31.62 | 27.1819 | 6467 | 5767 | 55.3 | 26.87 | 1.16 | 0.86 | 0.91 | 8.061 | 4675.38
3929 | 92 | 39.8 | 4.49 | 0.73 | 16.49 | 10.8258 | 2526 | 5756 | 165.96 | 8 | 2 | 0.5 | 0.85 | 2.4 | 220.8
3930 | 32 | 18.14 | 135 | 1 | 8.49 | 6.3847 | 7213 | 5755 | 135 | 6 | 1.23 | 0.81 | 0.94 | 1.8 | 57.6
3931 | 28 | 18.14 | 0 | 1 | 7.21 | 5.9723 | 660 | 5756 | 123.69 | 6 | 1.07 | 0.94 | 0.88 | 1.8 | 50.4
3932 | 1864 | 183.48 | 17.66 | 0.7 | 56.92 | 48.7291 | 3112 | 5769 | 18.43 | 49.61 | 1.06 | 0.94 | 0.89 | 14.883 | 27741.912
3933 | 16 | 11.31 | 0 | 1 | 5.66 | 4.5147 | 8801 | 5756 | 135 | 4 | 1 | 1 | 1 | 1.2 | 19.2
3934 | 168 | 52.77 | 71.19 | 0.76 | 19.7 | 14.6292 | 8217 | 5767 | 66.04 | 14 | 1.51 | 0.66 | 0.82 | 4.2 | 705.6
3935 | 124 | 38.63 | 0 | 1 | 15.23 | 12.5683 | 569 | 5760 | 156.8 | 10 | 1.37 | 0.73 | 0.94 | 3 | 372
3936 | 1476 | 144.85 | 71.93 | 0.88 | 49.19 | 43.3619 | 5331 | 5781 | 63.43 | 40 | 1.21 | 0.83 | 0.94 | 12 | 17712
3937 | 168 | 44.28 | 142.51 | 1 | 17.2 | 14.6292 | 6567 | 5759 | 125.54 | 14 | 1.12 | 0.89 | 0.93 | 4.2 | 705.6
3938 | 48 | 24.97 | 145.28 | 0.97 | 10 | 7.8196 | 804 | 5760 | 126.87 | 8 | 1.22 | 0.82 | 0.89 | 2.4 | 115.2
3939 | 296 | 63.6 | 127.73 | 0.92 | 24.41 | 19.4183 | 961 | 5760 | 124.99 | 17.89 | 1.37 | 0.73 | 0.9 | 5.367 | 1588.632
3940 | 92 | 33.46 | 33.31 | 1 | 14.42 | 10.8258 | 1243 | 5765 | 33.69 | 9.9 | 1.47 | 0.68 | 0.9 | 2.97 | 273.24
3941 | 24 | 18.14 | 116.57 | 0.92 | 7.21 | 5.5293 | 1383 | 5765 | 123.69 | 6 | 1.12 | 0.89 | 0.8 | 1.8 | 43.2
3942 | 36 | 20.97 | 6.05 | 1 | 8.94 | 6.772 | 6938 | 5765 | 153.43 | 6 | 1.54 | 0.65 | 0.86 | 1.8 | 64.8
3943 | 324 | 71.6 | 58.78 | 0.79 | 25.61 | 20.316 | 1751 | 5775 | 38.66 | 20 | 1.18 | 0.85 | 0.9 | 6 | 1944
3944 | 11660 | 472.98 | 157.65 | 0.65 | 161.31 | 121.8749 | 7270 | 5792 | 162.69 | 112.77 | 1.34 | 0.75 | 0.9 | 33.831 | 394469.46
3945 | 68 | 29.46 | 139.29 | 0.98 | 11.66 | 9.3072 | 1810 | 5768 | 120.96 | 9.84 | 1.29 | 0.78 | 0.83 | 2.952 | 200.736
3946 | 12 | 11.31 | 135 | 1 | 5.66 | 3.9098 | 2861 | 5768 | 135 | 4 | 1.46 | 0.68 | 0.86 | 1.2 | 14.4
3947 | 136 | 45.94 | 156.98 | 0.81 | 18.44 | 13.1624 | 2288 | 5769 | 139.4 | 11.64 | 1.6 | 0.62 | 0.84 | 3.492 | 474.912
3948 | 48 | 23.8 | 57.93 | 1 | 10 | 7.8196 | 1048 | 5773 | 36.87 | 8 | 1.28 | 0.78 | 0.86 | 2.4 | 115.2
3949 | 92 | 33.46 | 146.69 | 1 | 14.42 | 10.8258 | 6413 | 5770 | 146.31 | 9.9 | 1.47 | 0.68 | 0.9 | 2.97 | 273.24
3950 | 376 | 77.74 | 32.83 | 0.78 | 31.62 | 21.8856 | 4900 | 5781 | 34.7 | 18.38 | 1.74 | 0.58 | 0.88 | 5.514 | 2073.264
3951 | 144 | 44.77 | 50.32 | 0.9 | 17.89 | 13.544 | 1128 | 5781 | 63.43 | 12.73 | 1.45 | 0.69 | 0.86 | 3.819 | 549.936
3952 | 16 | 11.31 | 0 | 1 | 5.66 | 4.5147 | 2667 | 5773 | 135 | 4 | 1 | 1 | 1 | 1.2 | 19.2
3953 | 312 | 63.6 | 161.17 | 0.97 | 24.17 | 19.9362 | 3726 | 5775 | 155.56 | 18 | 1.31 | 0.77 | 0.91 | 5.4 | 1684.8
3954 | 72 | 34.63 | 96.61 | 0.75 | 14.56 | 9.577 | 8063 | 5773 | 105.95 | 8 | 1.91 | 0.52 | 0.8 | 2.4 | 172.8
3955 | 16764 | 506.96 | 163.98 | 0.82 | 169.29 | 146.1349 | 2874 | 5783 | 141.23 | 130 | 1.22 | 0.82 | 0.97 | 39 | 653796
3956 | 128 | 41.46 | 78.62 | 0.94 | 17.09 | 12.7694 | 7746 | 5783 | 69.44 | 10 | 1.45 | 0.69 | 0.9 | 3 | 384
3957 | 26600 | 671.53 | 46.09 | 0.74 | 234.83 | 184.0797 | 851 | 5870 | 46.38 | 177.1 | 1.29 | 0.78 | 0.95 | 53.13 | 1413258
3958 | 772 | 146.02 | 169.33 | 0.45 | 51.42 | 31.3598 | 7041 | 5786 | 166.5 | 25.33 | 2.38 | 0.42 | 0.76 | 7.599 | 5866.428
3959 | 44 | 24.97 | 114.34 | 0.89 | 11.66 | 7.4867 | 6039 | 5784 | 120.96 | 6 | 1.89 | 0.53 | 0.88 | 1.8 | 79.2
3960 | 7352 | 344.53 | 82.93 | 0.78 | 113.03 | 96.7761 | 8693 | 5784 | 103.3 | 95.96 | 1.21 | 0.83 | 0.95 | 28.788 | 211649.376
3961 | 64 | 26.63 | 0 | 1 | 10.77 | 9.0293 | 1566 | 5786 | 158.2 | 8 | 1.21 | 0.83 | 0.89 | 2.4 | 153.6
3962 | 116 | 43.11 | 118.15 | 0.78 | 17.89 | 12.1561 | 4439 | 5785 | 116.57 | 10.54 | 1.96 | 0.51 | 0.83 | 3.162 | 366.792
3963 | 376 | 72.08 | 131 | 0.91 | 28.43 | 21.8856 | 4894 | 5786 | 129.29 | 19.8 | 1.39 | 0.72 | 0.9 | 5.94 | 2233.44
3964 | 60 | 27.8 | 121.79 | 0.98 | 12.81 | 8.7426 | 2591 | 5794 | 128.66 | 8 | 1.76 | 0.57 | 0.88 | 2.4 | 144
3965 | 596 | 99.4 | 133.58 | 0.76 | 42.52 | 27.5542 | 1808 | 5795 | 131.19 | 22.63 | 1.97 | 0.51 | 0.9 | 6.789 | 4046.244
3966 | 17212 | 552.9 | 164.28 | 0.71 | 191.71 | 148.0747 | 3374 | 5822 | 156.64 | 134.54 | 1.31 | 0.76 | 0.91 | 40.362 | 694710.744
3967 | 20 | 15.31 | 71.57 | 1 | 7.21 | 5.0475 | 8733 | 5800 | 56.31 | 4 | 1.55 | 0.64 | 0.91 | 1.2 | 24
3968 | 176 | 50.43 | 145.3 | 0.87 | 19.7 | 14.9734 | 2499 | 5800 | 156.04 | 13.42 | 1.49 | 0.67 | 0.85 | 4.026 | 708.576
3969 | 212 | 56.77 | 131.37 | 0.83 | 24.08 | 16.4336 | 2659 | 5800 | 138.37 | 13.87 | 1.82 | 0.55 | 0.88 | 4.161 | 882.132
3970 | 16 | 11.31 | 0 | 1 | 5.66 | 4.5147 | 7369 | 5799 | 135 | 4 | 1 | 1 | 1 | 1.2 | 19.2
3971 | 3864 | 238.39 | 32.55 | 0.85 | 82.87 | 70.1591 | 2035 | 5824 | 19.75 | 60.12 | 1.37 | 0.73 | 0.94 | 18.036 | 69691.104
3972 | 352 | 70.43 | 35.33 | 0.89 | 26.08 | 21.1756 | 2094 | 5811 | 57.53 | 20.52 | 1.21 | 0.83 | 0.9 | 6.156 | 2166.912
3973 | 812 | 110.23 | 44.39 | 0.84 | 40 | 32.162 | 6313 | 5815 | 36.87 | 30.41 | 1.38 | 0.72 | 0.9 | 9.123 | 7407.876
3974 | 20 | 16.97 | 0 | 0.87 | 6.32 | 5.0475 | 2047 | 5801 | 108.43 | 5.66 | 1 | 1 | 0.71 | 1.698 | 33.96
3975 | 12 | 11.31 | 135 | 1 | 5.66 | 3.9098 | 2636 | 5801 | 135 | 4 | 1.46 | 0.68 | 0.86 | 1.2 | 14.4
3976 | 80 | 31.8 | 153.43 | 0.99 | 12.81 | 10.0951 | 2738 | 5803 | 141.34 | 10 | 1.14 | 0.88 | 0.89 | 3 | 240
3977 | 108 | 41.94 | 135.3 | 0.77 | 16.12 | 11.7294 | 3070 | 5802 | 119.74 | 11.2 | 1.61 | 0.62 | 0.79 | 3.36 | 362.88
3978 | 260 | 61.25 | 128.93 | 0.87 | 23.32 | 18.1992 | 8201 | 5803 | 120.96 | 16.97 | 1.39 | 0.72 | 0.89 | 5.091 | 1323.66
3979 | 24 | 16.97 | 135 | 1 | 7.21 | 5.5293 | 2842 | 5804 | 123.69 | 5.66 | 1.29 | 0.77 | 0.8 | 1.698 | 40.752
3980 | 48 | 23.8 | 160.19 | 1 | 10 | 7.8196 | 960 | 5806 | 143.13 | 8 | 1.13 | 0.88 | 0.86 | 2.4 | 115.2
3981 | 144 | 45.46 | 9.12 | 0.88 | 18.97 | 13.544 | 6949 | 5810 | 18.43 | 10 | 1.91 | 0.52 | 0.9 | 3 | 432
3982 | 108 | 36.28 | 63.09 | 1 | 13.42 | 11.7294 | 7454 | 5807 | 116.57 | 12 | 1.07 | 0.93 | 0.89 | 3.6 | 388.8
3983 | 116 | 56.77 | 133.72 | 0.45 | 22.8 | 12.1561 | 4337 | 5808 | 127.87 | 12 | 1.89 | 0.53 | 0.66 | 3.6 | 417.6
3984 | 408 | 82.43 | 13.75 | 0.75 | 33.53 | 22.7979 | 5677 | 5816 | 17.35 | 18 | 2.12 | 0.47 | 0.89 | 5.4 | 2203.2
3985 | 6048 | 309.71 | 124.17 | 0.79 | 111.89 | 87.775 | 4206 | 5812 | 114.27 | 80.43 | 1.44 | 0.7 | 0.94 | 24.129 | 145932.192
3986 | 1224 | 138.71 | 57.25 | 0.8 | 54.92 | 39.4872 | 8071 | 5835 | 56.89 | 35.2 | 1.56 | 0.64 | 0.92 | 10.56 | 12925.44
3987 | 40 | 20.97 | 116.57 | 1 | 10 | 7.1383 | 6396 | 5813 | 126.87 | 6 | 1.55 | 0.64 | 0.91 | 1.8 | 72
3988 | 340 | 67.6 | 175.81 | 0.94 | 25.3 | 20.8116 | 6691 | 5817 | 161.57 | 18 | 1.27 | 0.79 | 0.92 | 5.4 | 1836
3989 | 652 | 102.23 | 157.94 | 0.78 | 40.5 | 28.8197 | 3173 | 5816 | 147.09 | 21.91 | 2.01 | 0.5 | 0.9 | 6.573 | 4285.596
3990 | 44 | 22.14 | 74.93 | 1 | 10 | 7.4867 | 8378 | 5822 | 53.13 | 6 | 1.37 | 0.73 | 0.96 | 1.8 | 79.2
3991 | 16 | 11.31 | 0 | 1 | 5.66 | 4.5147 | 1996 | 5821 | 135 | 4 | 1 | 1 | 1 | 1.2 | 19.2
3992 | 2824 | 226.11 | 45.72 | 0.69 | 84.38 | 59.9788 | 5186 | 5857 | 58.57 | 52.35 | 1.53 | 0.65 | 0.88 | 15.705 | 44350.92
3993 | 60 | 26.63 | 31.85 | 1 | 11.66 | 8.7426 | 8651 | 5825 | 30.96 | 8 | 1.39 | 0.72 | 0.88 | 2.4 | 144
3994 | 32 | 19.31 | 90 | 1 | 8.94 | 6.3847 | 7940 | 5823 | 116.57 | 4 | 2 | 0.5 | 1 | 1.2 | 38.4
3995 | 36 | 20.97 | 110.3 | 1 | 8.94 | 6.772 | 4076 | 5826 | 116.57 | 6 | 1.34 | 0.75 | 0.86 | 1.8 | 64.8
3996 | 108 | 37.46 | 23.37 | 0.97 | 16.12 | 11.7294 | 6911 | 5831 | 29.74 | 10 | 1.63 | 0.61 | 0.9 | 3 | 324
3997 | 32 | 18.14 | 135 | 1 | 8.49 | 6.3847 | 1293 | 5828 | 135 | 6 | 1.23 | 0.81 | 0.94 | 1.8 | 57.6
3998 | 64 | 28.97 | 80.4 | 0.96 | 11.66 | 9.0293 | 1401 | 5833 | 120.96 | 8 | 1.38 | 0.72 | 0.89 | 2.4 | 153.6
3999 | 364 | 74.43 | 21.2 | 0.83 | 29.53 | 21.5336 | 7670 | 5841 | 28.3 | 17.71 | 1.75 | 0.57 | 0.88 | 5.313 | 1933.932
4000 | 1372 | 137.34 | 24.71 | 0.91 | 48.08 | 41.8063 | 6889 | 5849 | 16.93 | 40.61 | 1.09 | 0.92 | 0.94 | 12.183 | 16715.076
4001 | 292 | 66.43 | 112.5 | 0.83 | 26.08 | 19.2866 | 1003 | 5837 | 122.47 | 15.81 | 1.71 | 0.58 | 0.88 | 4.743 | 1384.956
4002 | 516 | 91.4 | 104.47 | 0.78 | 37.36 | 25.6383 | 6371 | 5836 | 105.52 | 21.18 | 1.78 | 0.56 | 0.88 | 6.354 | 3278.664
4003 | 60 | 33.94 | 120.36 | 0.65 | 14.42 | 8.7426 | 1035 | 5838 | 123.69 | 8.49 | 1.89 | 0.53 | 0.7 | 2.547 | 152.82
4004 | 216 | 56.77 | 86.65 | 0.84 | 22.8 | 16.5879 | 7599 | 5850 | 74.74 | 14 | 1.57 | 0.64 | 0.88 | 4.2 | 907.2
4005 | 556 | 85.74 | 167.25 | 0.95 | 30 | 26.6135 | 8410 | 5841 | 143.13 | 26 | 1.14 | 0.88 | 0.93 | 7.8 | 4336.8
4006 | 1336 | 144.85 | 120.5 | 0.8 | 54.92 | 41.2542 | 2280 | 5841 | 123.11 | 35.42 | 1.56 | 0.64 | 0.91 | 10.626 | 14196.336
4007 | 592 | 105.05 | 105.31 | 0.67 | 39.85 | 27.4616 | 2606 | 5842 | 107.53 | 24 | 1.94 | 0.51 | 0.83 | 7.2 | 4262.4
4008 | 5292 | 361.39 | 22.65 | 0.51 | 126.65 | 82.106 | 5366 | 5880 | 21.3 | 74.44 | 1.82 | 0.55 | 0.82 | 22.332 | 118180.944
4009 | 136 | 42.63 | 90 | 0.94 | 17.09 | 13.1624 | 8056 | 5844 | 110.56 | 10 | 1.61 | 0.62 | 0.92 | 3 | 408
4010 | 1636 | 158.51 | 157.49 | 0.82 | 61.74 | 45.6517 | 4917 | 5845 | 155.1 | 38.83 | 1.59 | 0.63 | 0.94 | 11.649 | 19057.764
4011 | 404 | 89.25 | 75.51 | 0.64 | 36.06 | 22.6859 | 4157 | 5865 | 70.56 | 18.74 | 2.34 | 0.43 | 0.84 | 5.622 | 2271.288
4012 | 728 | 116.37 | 166.44 | 0.68 | 46.17 | 30.4531 | 5860 | 5852 | 162.35 | 24 | 2.01 | 0.5 | 0.89 | 7.2 | 5241.6
4013 | 2088 | 176.65 | 33.6 | 0.84 | 60.46 | 51.574 | 5958 | 5876 | 34.22 | 50.87 | 1.15 | 0.87 | 0.92 | 15.261 | 31864.968
4014 | 1272 | 137.54 | 93.47 | 0.84 | 51.42 | 40.254 | 3882 | 5852 | 103.5 | 34 | 1.5 | 0.67 | 0.93 | 10.2 | 12974.4
4015 | 32 | 18.14 | 45 | 1 | 8.49 | 6.3847 | 2077 | 5856 | 45 | 6 | 1.23 | 0.81 | 0.94 | 1.8 | 57.6
4016 | 16 | 11.31 | 0 | 1 | 5.66 | 4.5147 | 4432 | 5854 | 135 | 4 | 1 | 1 | 1 | 1.2 | 19.2
4017 | 5764 | 317.02 | 145.28 | 0.72 | 118.83 | 85.6894 | 6085 | 5855 | 133.64 | 74.95 | 1.55 | 0.64 | 0.93 | 22.485 | 129603.54
4018 | 24 | 15.31 | 90 | 1 | 7.21 | 5.5293 | 1625 | 5856 | 123.69 | 4 | 1.5 | 0.67 | 1 | 1.2 | 28.8
4019 | 3692 | 249.42 | 97.74 | 0.75 | 92.65 | 68.5798 | 1995 | 5856 | 103.74 | 60 | 1.58 | 0.63 | 0.92 | 18 | 66456
4020 | 124 | 43.11 | 113.22 | 0.84 | 17.89 | 12.5683 | 4629 | 5856 | 116.57 | 10.73 | 1.93 | 0.52 | 0.83 | 3.219 | 399.156
4021 | 256 | 65.74 | 141.03 | 0.74 | 28.43 | 18.0586 | 1174 | 5857 | 129.29 | 14.14 | 2.24 | 0.45 | 0.84 | 4.242 | 1085.952
4022 | 56 | 24.97 | 135 | 1 | 11.31 | 8.4462 | 2735 | 5857 | 135 | 8 | 1.32 | 0.76 | 0.93 | 2.4 | 134.4
4023 | 16 | 15.31 | 90 | 0.86 | 6.32 | 4.5147 | 4434 | 5857 | 108.43 | 4 | 1.47 | 0.68 | 0.8 | 1.2 | 19.2
4024 | 28 | 18.14 | 0 | 1 | 7.21 | 5.9723 | 5800 | 5857 | 123.69 | 6 | 1.07 | 0.94 | 0.88 | 1.8 | 50.4
4025 | 876 | 117.05 | 86.57 | 0.8 | 39.45 | 33.4054 | 2019 | 5873 | 30.47 | 33.38 | 1.09 | 0.92 | 0.88 | 10.014 | 8772.264
4026 | 52 | 23.8 | 45 | 1 | 10 | 8.1389 | 451 | 5863 | 36.87 | 8 | 1.16 | 0.86 | 0.9 | 2.4 | 124.8
4027 | 36 | 19.31 | 0 | 1 | 8.49 | 6.772 | 8298 | 5859 | 135 | 6 | 1 | 1 | 1 | 1.8 | 64.8
4028 | 72 | 30.63 | 107.11 | 0.96 | 13.42 | 9.577 | 2308 | 5862 | 116.57 | 8 | 1.7 | 0.59 | 0.88 | 2.4 | 172.8
4029 | 156 | 44.77 | 129.44 | 0.98 | 18.87 | 14.097 | 3984 | 5863 | 122.01 | 12.73 | 1.59 | 0.63 | 0.88 | 3.819 | 595.764
4030 | 64 | 26.63 | 90 | 1 | 10.77 | 9.0293 | 8466 | 5863 | 111.8 | 8 | 1.21 | 0.83 | 0.89 | 2.4 | 153.6
4031 | 300 | 63.6 | 53.03 | 0.93 | 23.32 | 19.5491 | 5333 | 5873 | 30.96 | 19.89 | 1.08 | 0.92 | 0.9 | 5.967 | 1790.1
4032 | 252 | 57.46 | 83.22 | 0.96 | 22.36 | 17.917 | 1507 | 5878 | 63.43 | 14 | 1.44 | 0.69 | 0.95 | 4.2 | 1058.4
4033 | 4352 | 282.59 | 94.55 | 0.68 | 108.66 | 74.4577 | 7643 | 5871 | 96.34 | 58 | 2.03 | 0.49 | 0.91 | 17.4 | 75724.8
4034 | 2244 | 178.31 | 109.37 | 0.89 | 60.17 | 53.4659 | 8907 | 5872 | 111.45 | 50.91 | 1.18 | 0.85 | 0.94 | 15.273 | 34272.612
4035 | 440 | 80.57 | 0.15 | 0.85 | 31.05 | 23.6751 | 4919 | 5876 | 165.07 | 22 | 1.47 | 0.68 | 0.87 | 6.6 | 2904
4036 | 40 | 28.97 | 115.19 | 0.6 | 12.81 | 7.1383 | 1344 | 5875 | 128.66 | 6.26 | 2.47 | 0.41 | 0.67 | 1.878 | 75.12
4037 | 16 | 11.31 | 0 | 1 | 5.66 | 4.5147 | 6860 | 5875 | 135 | 4 | 1 | 1 | 1 | 1.2 | 19.2
4038 | 120 | 37.46 | 180 | 1 | 14.42 | 12.3639 | 8869 | 5876 | 146.31 | 12 | 1.17 | 0.86 | 0.91 | 3.6 | 432
4039 | 176 | 47.11 | 117.64 | 1 | 18.44 | 14.9734 | 706 | 5880 | 130.6 | 14 | 1.26 | 0.79 | 0.9 | 4.2 | 739.2
4040 | 112 | 38.63 | 101.59 | 0.94 | 16.12 | 11.9447 | 6183 | 5881 | 119.74 | 10 | 1.54 | 0.65 | 0.9 | 3 | 336
4041 | 4988 | 302.39 | 174.96 | 0.69 | 118.42 | 79.7129 | 2095 | 5906 | 175.16 | 64.12 | 1.76 | 0.57 | 0.93 | 19.236 | 95949.168
4042 | 44 | 22.14 | 105.07 | 1 | 10 | 7.4867 | 6717 | 5884 | 126.87 | 6 | 1.37 | 0.73 | 0.96 | 1.8 | 79.2
4043 | 80 | 32.28 | 35.21 | 0.96 | 13.42 | 10.0951 | 7092 | 5891 | 26.57 | 9.84 | 1.46 | 0.68 | 0.83 | 2.952 | 236.16
4044 | 56 | 29.46 | 131.21 | 0.81 | 14.14 | 8.4462 | 2855 | 5888 | 135 | 7.07 | 2.37 | 0.42 | 0.78 | 2.121 | 118.776
4045 | 120 | 41.94 | 147.68 | 0.86 | 17.2 | 12.3639 | 5167 | 5889 | 144.46 | 11.6 | 1.69 | 0.59 | 0.8 | 3.48 | 417.6
4046 | 1376 | 143.2 | 154.57 | 0.84 | 53.25 | 41.8672 | 3516 | 5891 | 145.71 | 36.47 | 1.51 | 0.66 | 0.93 | 10.941 | 15054.816
4047 | 176 | 48.77 | 85.45 | 0.93 | 18.44 | 14.9734 | 7364 | 5890 | 102.53 | 14 | 1.32 | 0.76 | 0.87 | 4.2 | 739.2
4048 | 12 | 11.31 | 135 | 1 | 5.66 | 3.9098 | 8240 | 5890 | 135 | 4 | 1.46 | 0.68 | 0.86 | 1.2 | 14.4
4049 | 224 | 73.74 | 37.35 | 0.52 | 28.84 | 16.8923 | 2956 | 5902 | 33.69 | 13.02 | 2.79 | 0.36 | 0.69 | 3.906 | 874.944
4050 | 16 | 11.31 | 0 | 1 | 5.66 | 4.5147 | 1698 | 5894 | 135 | 4 | 1 | 1 | 1 | 1.2 | 19.2
4051 | 136 | 41.46 | 108.99 | 0.99 | 16.12 | 13.1624 | 5477 | 5894 | 119.74 | 12 | 1.16 | 0.86 | 0.92 | 3.6 | 489.6
4052 | 1252 | 148.85 | 64 | 0.71 | 58.82 | 39.9363 | 7580 | 5919 | 54.69 | 32.2 | 1.83 | 0.55 | 0.92 | 9.66 | 12094.32
4053 | 3444 | 237.82 | 66.97 | 0.77 | 78.82 | 66.2364 | 7539 | 5932 | 54.29 | 66.05 | 1.03 | 0.97 | 0.91 | 19.815 | 68242.86
4054 | 92 | 33.46 | 153.04 | 1 | 14.42 | 10.8258 | 6194 | 5898 | 146.31 | 9.84 | 1.5 | 0.67 | 0.88 | 2.952 | 271.584
4055 | 2392 | 190.79 | 141.11 | 0.83 | 68.35 | 55.2008 | 7850 | 5908 | 159.44 | 50.11 | 1.37 | 0.73 | 0.92 | 15.033 | 35958.936
4056 | 220 | 55.6 | 122.44 | 0.89 | 23.32 | 16.7408 | 4822 | 5901 | 120.96 | 13.87 | 1.82 | 0.55 | 0.89 | 4.161 | 915.42
4057 | 72 | 30.63 | 20.18 | 0.96 | 13.42 | 9.577 | 7288 | 5905 | 26.57 | 8 | 1.58 | 0.63 | 0.86 | 2.4 | 172.8
4058 | 6380 | 314.68 | 83.98 | 0.81 | 114.63 | 90.152 | 3146 | 5903 | 96.01 | 82 | 1.39 | 0.72 | 0.95 | 24.6 | 156948
4059 | 2108 | 185.82 | 127.6 | 0.77 | 70.94 | 51.8204 | 3279 | 5904 | 139.57 | 42.79 | 1.66 | 0.6 | 0.92 | 12.837 | 27060.396
4060 | 52 | 26.14 | 0 | 0.96 | 10.77 | 8.1389 | 5582 | 5907 | 158.2 | 6 | 1.55 | 0.64 | 0.93 | 1.8 | 93.6
4061 | 40 | 22.63 | 45 | 0.98 | 8.94 | 7.1383 | 5232 | 5911 | 26.57 | 7.07 | 1.24 | 0.81 | 0.8 | 2.121 | 84.84
4062 | 136 | 44.28 | 7.45 | 0.87 | 16.12 | 13.1624 | 3813 | 5913 | 150.26 | 13.34 | 1.21 | 0.82 | 0.86 | 4.002 | 544.272
4063 | 68 | 27.8 | 15.17 | 1 | 11.66 | 9.3072 | 5239 | 5917 | 30.96 | 8 | 1.26 | 0.79 | 0.92 | 2.4 | 163.2
4064 | 436 | 78.91 | 34.19 | 0.88 | 30 | 23.5672 | 6720 | 5927 | 36.87 | 22.19 | 1.32 | 0.76 | 0.91 | 6.657 | 2902.452
4065 | 48 | 26.14 | 173.36 | 0.88 | 10.77 | 7.8196 | 5490 | 5918 | 158.2 | 6 | 1.61 | 0.62 | 0.89 | 1.8 | 86.4
4066 | 104 | 37.46 | 173.04 | 0.93 | 15.23 | 11.5102 | 5819 | 5921 | 156.8 | 10 | 1.58 | 0.63 | 0.87 | 3 | 312
4067 | 1372 | 156.17 | 78.42 | 0.71 | 57.27 | 41.8063 | 8340 | 5948 | 77.91 | 39.98 | 1.51 | 0.66 | 0.89 | 11.994 | 16455.768
4068 | 36 | 20.97 | 20.3 | 1 | 8.94 | 6.772 | 1999 | 5923 | 26.57 | 6 | 1.34 | 0.75 | 0.86 | 1.8 | 64.8
4069 | 156 | 44.77 | 124.04 | 0.98 | 17.2 | 14.097 | 4471 | 5922 | 125.54 | 13.87 | 1.29 | 0.78 | 0.87 | 4.161 | 649.116
4070 | 64 | 27.8 | 18.43 | 1 | 11.66 | 9.0293 | 5512 | 5925 | 30.96 | 8 | 1.39 | 0.72 | 0.89 | 2.4 | 153.6
4071 | 408 | 74.43 | 143.09 | 0.93 | 26.83 | 22.7979 | 2214 | 5926 | 153.43 | 22 | 1.12 | 0.89 | 0.91 | 6.6 | 2692.8
4072 | 304 | 64.08 | 24.02 | 0.93 | 26 | 19.679 | 5009 | 5932 | 22.62 | 17.6 | 1.53 | 0.65 | 0.9 | 5.28 | 1605.12
4073 | 392 | 74.43 | 150.8 | 0.89 | 28.43 | 22.3464 | 4847 | 5925 | 129.29 | 21.21 | 1.31 | 0.76 | 0.91 | 6.363 | 2494.296
4074 | 7348 | 327.16 | 25.07 | 0.86 | 108.26 | 96.7497 | 2971 | 5957 | 11.73 | 89.86 | 1.18 | 0.85 | 0.95 | 26.958 | 198087.384
4075 | 140 | 41.46 | 78.06 | 1 | 15.62 | 13.3545 | 5033 | 5934 | 39.81 | 12 | 1.14 | 0.88 | 0.92 | 3.6 | 504
4076 | 3644 | 231.76 | 50.33 | 0.85 | 80.92 | 68.1325 | 1719 | 5961 | 39.99 | 62.23 | 1.3 | 0.77 | 0.95 | 18.669 | 68029.836
4077 | 268 | 60.77 | 145.91 | 0.91 | 24.41 | 18.477 | 1622 | 5930 | 145.01 | 16.99 | 1.46 | 0.68 | 0.9 | 5.097 | 1365.996
4078 | 92 | 35.11 | 141.89 | 0.94 | 14.42 | 10.8258 | 2759 | 5930 | 123.69 | 9.9 | 1.59 | 0.63 | 0.84 | 2.97 | 273.24
4079 | 632 | 94.23 | 44.93 | 0.89 | 34.99 | 28.3742 | 2325 | 5943 | 30.96 | 25.52 | 1.41 | 0.71 | 0.91 | 7.656 | 4838.592
4080 | 3904 | 247.76 | 39.23 | 0.8 | 92.02 | 70.5213 | 6518 | 5963 | 42.36 | 60.81 | 1.5 | 0.67 | 0.94 | 18.243 | 71220.672
4081 | 392 | 73.74 | 95.67 | 0.91 | 26.68 | 22.3464 | 1398 | 5932 | 102.99 | 22 | 1.19 | 0.84 | 0.89 | 6.6 | 2587.2
4082 | 5928 | 305.91 | 105.68 | 0.8 | 111.89 | 86.8999 | 8428 | 5933 | 114.27 | 78 | 1.4 | 0.72 | 0.95 | 23.4 | 138715.2
4083 | 188 | 48.28 | 62.66 | 1 | 18.87 | 15.4755 | 1540 | 5944 | 57.99 | 14 | 1.23 | 0.81 | 0.94 | 4.2 | 789.6
4084 | 1944 | 179.97 | 107.84 | 0.75 | 64.03 | 49.7638 | 5131 | 5939 | 104.47 | 48.81 | 1.36 | 0.74 | 0.92 | 14.643 | 28465.992
4085 | 20 | 15.31 | 108.43 | 1 | 7.21 | 5.0475 | 7301 | 5939 | 123.69 | 4 | 1.55 | 0.64 | 0.91 | 1.2 | 24
4086 | 20 | 15.31 | 108.43 | 1 | 7.21 | 5.0475 | 1590 | 5940 | 123.69 | 4 | 1.55 | 0.64 | 0.91 | 1.2 | 24
4087 | 32 | 18.14 | 45 | 1 | 8.49 | 6.3847 | 5497 | 5943 | 45 | 6 | 1.23 | 0.81 | 0.94 | 1.8 | 57.6
4088 | 116 | 38.63 | 109.16 | 0.98 | 16.12 | 12.1561 | 6857 | 5940 | 119.74 | 10 | 1.36 | 0.74 | 0.92 | 3 | 348
4089 | 176 | 47.8 | 35.51 | 0.97 | 18.44 | 14.9734 | 1483 | 5948 | 40.6 | 14 | 1.12 | 0.89 | 0.96 | 4.2 | 739.2
4090 | 132 | 41.46 | 53.13 | 0.97 | 17.2 | 12.9674 | 3881 | 5949 | 54.46 | 12 | 1.43 | 0.7 | 0.9 | 3.6 | 475.2
4091 | 72 | 29.46 | 31.59 | 1 | 11.66 | 9.577 | 7599 | 5947 | 30.96 | 9.84 | 1.22 | 0.82 | 0.86 | 2.952 | 212.544
4092 | 160 | 45.94 | 11.8 | 0.95 | 19.7 | 14.2766 | 7588 | 5950 | 23.96 | 12 | 1.59 | 0.63 | 0.9 | 3.6 | 576
4093 | 96 | 36.28 | 42.36 | 0.92 | 14.42 | 11.0586 | 5388 | 5950 | 33.69 | 11.09 | 1.38 | 0.72 | 0.84 | 3.327 | 319.392
4094 | 5124 | 282.11 | 160.8 | 0.81 | 92.28 | 80.7923 | 7232 | 5986 | 29.9 | 80 | 1.07 | 0.93 | 0.95 | 24 | 122976
4095 | 44 | 22.14 | 105.07 | 1 | 10 | 7.4867 | 4480 | 5949 | 126.87 | 6 | 1.37 | 0.73 | 0.96 | 1.8 | 79.2
4096 | 120 | 39.11 | 39.85 | 0.99 | 16.12 | 12.3639 | 5268 | 5954 | 29.74 | 11.31 | 1.42 | 0.71 | 0.88 | 3.393 | 407.16
4097 | 68 | 27.8 | 15.17 | 1 | 11.66 | 9.3072 | 4509 | 5955 | 30.96 | 8 | 1.26 | 0.79 | 0.92 | 2.4 | 163.2
4098 | 140 | 43.11 | 134.26 | 0.95 | 17.2 | 13.3545 | 6908 | 5951 | 125.54 | 12.73 | 1.41 | 0.71 | 0.89 | 3.819 | 534.66
4099 | 60 | 27.8 | 58.15 | 0.98 | 11.66 | 8.7426 | 7780 | 5956 | 59.04 | 8 | 1.39 | 0.72 | 0.88 | 2.4 | 144
4100 | 3552 | 232.94 | 141.93 | 0.82 | 79.85 | 67.2669 | 8375 | 5958 | 157.93 | 67.81 | 1.13 | 0.88 | 0.93 | 20.343 | 72258.336
4101 | 108 | 39.11 | 55.12 | 0.89 | 14.56 | 11.7294 | 6599 | 5959 | 74.05 | 12 | 1.13 | 0.88 | 0.82 | 3.6 | 388.8
4102 | 340 | 73.25 | 79.25 | 0.8 | 29.12 | 20.8116 | 4669 | 5967 | 74.05 | 16 | 1.83 | 0.55 | 0.9 | 4.8 | 1632
4103 | 44 | 24.97 | 155.66 | 0.89 | 11.66 | 7.4867 | 3320 | 5954 | 149.04 | 6 | 1.89 | 0.53 | 0.88 | 1.8 | 79.2
4104 | 152 | 44.28 | 128.28 | 0.97 | 18.44 | 13.9151 | 4551 | 5954 | 130.6 | 13.91 | 1.33 | 0.75 | 0.9 | 4.173 | 634.296
4105 | 232 | 55.6 | 117.48 | 0.94 | 21.54 | 17.1913 | 8009 | 5954 | 111.8 | 16 | 1.19 | 0.84 | 0.9 | 4.8 | 1113.6
4106 | 156 | 44.77 | 95.17 | 0.98 | 16.49 | 14.097 | 2409 | 5955 | 104.04 | 14 | 1.15 | 0.87 | 0.86 | 4.2 | 655.2
4107 | 84 | 32.28 | 32.73 | 1 | 13.42 | 10.3444 | 4900 | 5959 | 26.57 | 9.9 | 1.36 | 0.74 | 0.88 | 2.97 | 249.48
4108 | 44 | 22.14 | 15.07 | 1 | 10 | 7.4867 | 2092 | 5959 | 36.87 | 6 | 1.37 | 0.73 | 0.96 | 1.8 | 79.2
4109 | 76 | 32.28 | 58.28 | 0.92 | 12.17 | 9.8395 | 4388 | 5957 | 99.46 | 9.9 | 1.11 | 0.9 | 0.83 | 2.97 | 225.72
4110 | 1696 | 156.17 | 76.48 | 0.87 | 58.24 | 46.4813 | 1299 | 5986 | 74.05 | 42 | 1.31 | 0.76 | 0.94 | 12.6 | 21369.6
4111 | 252 | 63.11 | 19.53 | 0.8 | 25.06 | 17.917 | 4740 | 5966 | 28.61 | 15.68 | 1.79 | 0.56 | 0.87 | 4.704 | 1185.408
4112 | 60 | 26.14 | 45 | 1 | 11.31 | 8.7426 | 6625 | 5963 | 45 | 8 | 1.14 | 0.88 | 0.97 | 2.4 | 144
4113 | 24 | 15.31 | 90 | 1 | 7.21 | 5.5293 | 3923 | 5960 | 123.69 | 4 | 1.5 | 0.67 | 1 | 1.2 | 28.8
4114 | 272 | 63.6 | 139.08 | 0.85 | 24.08 | 18.6144 | 3305 | 5961 | 131.63 | 18 | 1.22 | 0.82 | 0.88 | 5.4 | 1468.8
4115 | 60 | 26.63 | 9.46 | 1 | 10.77 | 8.7426 | 499 | 5964 | 158.2 | 8 | 1.29 | 0.77 | 0.86 | 2.4 | 144
4116 | 260 | 56.77 | 107.79 | 1 | 21.63 | 18.1992 | 2392 | 5967 | 123.69 | 16 | 1.23 | 0.82 | 0.93 | 4.8 | 1248
4117 | 188 | 50.43 | 125.29 | 0.93 | 19.7 | 15.4755 | 1408 | 5967 | 113.96 | 14.14 | 1.43 | 0.7 | 0.87 | 4.242 | 797.496
4118 | 2720 | 223.28 | 7.3 | 0.69 | 70.94 | 58.864 | 4035 | 5999 | 49.57 | 60.36 | 1.23 | 0.81 | 0.88 | 18.108 | 49253.76
4119 | 100 | 36.28 | 131.77 | 0.95 | 14.42 | 11.2867 | 1381 | 5972 | 123.69 | 11.31 | 1.31 | 0.76 | 0.88 | 3.393 | 339.3
4120 | 52 | 23.8 | 135 | 1 | 10 | 8.1389 | 1426 | 5972 | 126.87 | 8 | 1.16 | 0.86 | 0.9 | 2.4 | 124.8
4121 | 264 | 66.43 | 57.52 | 0.75 | 24.41 | 18.3386 | 5000 | 5983 | 55.01 | 17.46 | 1.42 | 0.7 | 0.85 | 5.238 | 1382.832
4122 | 13604 | 517.39 | 11.94 | 0.64 | 190.38 | 131.6432 | 1811 | 6017 | 3.61 | 105.22 | 1.79 | 0.56 | 0.9 | 31.566 | 429423.864
4123 | 104 | 35.11 | 45 | 1 | 13.42 | 11.5102 | 4867 | 5982 | 26.57 | 11.31 | 1.13 | 0.88 | 0.88 | 3.393 | 352.872
4124 | 228 | 57.25 | 148.31 | 0.87 | 25.06 | 17.0425 | 7977 | 5979 | 151.39 | 13.6 | 2.02 | 0.49 | 0.88 | 4.08 | 930.24
4125 | 68 | 29.46 | 129.23 | 0.98 | 12.81 | 9.3072 | 449 | 5980 | 128.66 | 8.49 | 1.6 | 0.62 | 0.85 | 2.547 | 173.196
4126 | 1624 | 154.71 | 31.82 | 0.85 | 56.64 | 45.484 | 4069 | 6003 | 47.86 | 43.41 | 1.25 | 0.8 | 0.94 | 13.023 | 21149.352
4127 | 1072 | 122.23 | 7.73 | 0.9 | 43.86 | 36.9541 | 6048 | 5991 | 24.23 | 34 | 1.22 | 0.82 | 0.95 | 10.2 | 10934.4
4128 | 136 | 43.11 | 148.62 | 0.92 | 16.12 | 13.1624 | 445 | 5982 | 119.74 | 13.6 | 1.19 | 0.84 | 0.86 | 4.08 | 554.88
4129 | 1140 | 141.34 | 69.21 | 0.72 | 49.68 | 38.1081 | 6087 | 6006 | 40.1 | 36.94 | 1.39 | 0.72 | 0.9 | 11.082 | 12633.48
4130 | 188 | 49.94 | 0.8 | 0.95 | 18.97 | 15.4755 | 8484 | 5986 | 161.57 | 14 | 1.28 | 0.78 | 0.89 | 4.2 | 789.6
4131 | 20 | 15.31 | 108.43 | 1 | 7.21 | 5.0475 | 8100 | 5985 | 123.69 | 4 | 1.55 | 0.64 | 0.91 | 1.2 | 24
4132 | 72 | 29.46 | 51.53 | 1 | 11.66 | 9.577 | 3883 | 5990 | 30.96 | 9.84 | 1.26 | 0.8 | 0.86 | 2.952 | 212.544
4133 | 3176 | 229.91 | 74.61 | 0.76 | 82.61 | 63.6071 | 6749 | 5986 | 96.95 | 55.12 | 1.46 | 0.68 | 0.91 | 16.536 | 52518.336
4134 | 216 | 53.94 | 176.73 | 0.93 | 22.8 | 16.5879 | 6024 | 5989 | 164.74 | 12 | 1.78 | 0.56 | 0.92 | 3.6 | 777.6
4135 | 12 | 11.31 | 135 | 1 | 5.66 | 3.9098 | 3786 | 5990 | 135 | 4 | 1.46 | 0.68 | 0.86 | 1.2 | 14.4
4136 | 36 | 20.97 | 82.37 | 1 | 8.94 | 6.772 | 608 | 5995 | 63.43 | 6 | 1.19 | 0.84 | 0.86 | 1.8 | 64.8
4137 | 48 | 22.63 | 0 | 1 | 8.94 | 7.8196 | 5013 | 5991 | 116.57 | 8 | 1 | 1 | 0.86 | 2.4 | 115.2
4138 | 124 | 46.43 | 39.94 | 0.72 | 20 | 12.5683 | 3496 | 6000 | 53.13 | 9.9 | 2.3 | 0.43 | 0.79 | 2.97 | 368.28
4139 | 72 | 30.63 | 69.75 | 0.96 | 13.42 | 9.577 | 3983 | 5998 | 63.43 | 8 | 1.44 | 0.69 | 0.88 | 2.4 | 172.8
4140 | 168 | 47.11 | 84.88 | 0.95 | 17.89 | 14.6292 | 1105 | 6004 | 63.43 | 14 | 1.26 | 0.79 | 0.88 | 4.2 | 705.6
4141 | 40 | 22.14 | 0 | 1 | 8.94 | 7.1383 | 1594 | 5997 | 153.43 | 6 | 1.24 | 0.81 | 0.91 | 1.8 | 72
4142 | 7864 | 362.27 | 123.35 | 0.75 | 133.46 | 100.0891 | 5531 | 5998 | 119.64 | 80.51 | 1.67 | 0.6 | 0.95 | 24.153 | 189939.192
4143 | 16968 | 598.52 | 66.4 | 0.6 | 233.42 | 147.0214 | 3831 | 6110 | 70.48 | 120.74 | 2.1 | 0.48 | 0.92 | 36.222 | 614614.896
4144 | 1452 | 157.14 | 55.04 | 0.74 | 64.5 | 43.0079 | 3299 | 6030 | 60.26 | 32.53 | 2.16 | 0.46 | 0.91 | 9.759 | 14170.068
4145 | 408 | 76.08 | 87.73 | 0.89 | 28.64 | 22.7979 | 1122 | 6002 | 102.09 | 20 | 1.39 | 0.72 | 0.91 | 6 | 2448
4146 | 9728 | 414.27 | 118.17 | 0.71 | 153.94 | 111.321 | 8297 | 6003 | 114.57 | 84.55 | 1.88 | 0.53 | 0.92 | 25.365 | 246750.72
4147 | 88 | 32.28 | 148.8 | 1 | 13.42 | 10.5878 | 7725 | 6004 | 153.43 | 9.9 | 1.36 | 0.74 | 0.88 | 2.97 | 261.36
4148 | 16 | 11.31 | 0 | 1 | 5.66 | 4.5147 | 4735 | 6004 | 135 | 4 | 1 | 1 | 1 | 1.2 | 19.2
4149 | 32 | 18.14 | 45 | 1 | 8.49 | 6.3847 | 1669 | 6008 | 45 | 6 | 1.23 | 0.81 | 0.94 | 1.8 | 57.6
4150 | 60 | 27.8 | 5.41 | 0.98 | 12.65 | 8.7426 | 4244 | 6008 | 18.43 | 6 | 1.87 | 0.54 | 0.91 | 1.8 | 108
4151 | 116 | 37.46 | 45 | 1 | 15.62 | 12.1561 | 4447 | 6012 | 39.81 | 11.31 | 1.35 | 0.74 | 0.92 | 3.393 | 393.588
4152 | 1728 | 159.2 | 74.61 | 0.86 | 52.5 | 46.9177 | 6794 | 6028 | 49.64 | 46.64 | 1.06 | 0.94 | 0.93 | 13.992 | 24178.176
4153 | 44 | 22.14 | 15.07 | 1 | 10 | 7.4867 | 7900 | 6010 | 36.87 | 6 | 1.37 | 0.73 | 0.96 | 1.8 | 79.2
4154 | 956 | 130.02 | 29.47 | 0.71 | 45.69 | 34.8975 | 6135 | 6021 | 23.2 | 36.23 | 1.14 | 0.87 | 0.85 | 10.869 | 10390.764
4155 | 48 | 23.8 | 32.07 | 1 | 10 | 7.8196 | 5134 | 6017 | 36.87 | 8 | 1.28 | 0.78 | 0.86 | 2.4 | 115.2
4156 | 2928 | 238.11 | 98.47 | 0.65 | 90.24 | 61.0732 | 6048 | 6014 | 102.8 | 51.81 | 1.9 | 0.53 | 0.91 | 15.543 | 45509.904
4157 | 816 | 111.2 | 10.69 | 0.83 | 42.76 | 32.2411 | 6657 | 6026 | 10.78 | 28.6 | 1.53 | 0.66 | 0.9 | 8.58 | 7001.28
4158 | 80 | 33.46 | 57.3 | 0.9 | 13.42 | 10.0951 | 1917 | 6023 | 63.43 | 9.84 | 1.48 | 0.68 | 0.85 | 2.952 | 236.16
4159 | 11972 | 449.39 | 158.24 | 0.74 | 168.62 | 123.4948 | 8639 | 6029 | 157.69 | 102.56 | 1.69 | 0.59 | 0.94 | 30.768 | 368354.496
4160 | 240 | 60.77 | 59.68 | 0.82 | 24.41 | 17.4852 | 1253 | 6029 | 55.01 | 15.53 | 1.73 | 0.58 | 0.88 | 4.659 | 1118.16
4161 | 180 | 48.28 | 68.7 | 0.97 | 18.87 | 15.1426 | 6535 | 6028 | 57.99 | 14 | 1.29 | 0.78 | 0.92 | 4.2 | 756
4162 | 24 | 15.31 | 0 | 1 | 7.21 | 5.5293 | 8211 | 6021 | 146.31 | 4 | 1.5 | 0.67 | 1 | 1.2 | 28.8
4163 | 164 | 48.77 | 114.83 | 0.87 | 18.97 | 14.454 | 463 | 6022 | 108.43 | 13.28 | 1.6 | 0.63 | 0.85 | 3.984 | 653.376
4164 | 36 | 19.8 | 159.7 | 1 | 8.94 | 6.772 | 585 | 6023 | 153.43 | 6 | 1.34 | 0.75 | 0.86 | 1.8 | 64.8
4165 | 5504 | 292.82 | 129.22 | 0.81 | 100.58 | 83.7345 | 2083 | 6024 | 107.35 | 79.34 | 1.2 | 0.83 | 0.94 | 23.802 | 131006.208
4166 | 24 | 18.14 | 63.43 | 0.92 | 7.21 | 5.5293 | 8533 | 6024 | 123.69 | 6 | 1.12 | 0.89 | 0.8 | 1.8 | 43.2
4167 | 192 | 51.6 | 125.61 | 0.91 | 20.59 | 15.6392 | 7569 | 6026 | 119.05 | 14.14 | 1.44 | 0.69 | 0.89 | 4.242 | 814.464
4168 | 76 | 30.63 | 14.79 | 1 | 11.66 | 9.8395 | 7307 | 6028 | 149.04 | 10 | 1.16 | 0.86 | 0.86 | 3 | 228
4169 | 20 | 15.31 | 108.43 | 1 | 7.21 | 5.0475 | 7761 | 6027 | 123.69 | 4 | 1.55 | 0.64 | 0.91 | 1.2 | 24
4170 | 44 | 22.63 | 161.57 | 1 | 8.94 | 7.4867 | 7737 | 6028 | 116.57 | 8 | 1.14 | 0.88 | 0.81 | 2.4 | 105.6
4171 | 1424 | 153.14 | 105.37 | 0.76 | 53.37 | 42.5912 | 1201 | 6030 | 102.99 | 42.43 | 1.08 | 0.92 | 0.87 | 12.729 | 18126.096
4172 | 168 | 48.77 | 113.03 | 0.89 | 19.7 | 14.6292 | 4470 | 6031 | 113.96 | 13.74 | 1.59 | 0.63 | 0.84 | 4.122 | 692.496
4173 | 392 | 106.23 | 6.87 | 0.44 | 39.29 | 22.3464 | 6435 | 6038 | 14.74 | 20 | 2.5 | 0.4 | 0.68 | 6 | 2352
4174 | 276 | 64.08 | 9.99 | 0.84 | 22.8 | 18.7508 | 3069 | 6038 | 15.26 | 18 | 1.31 | 0.76 | 0.86 | 5.4 | 1490.4
4175 | 20 | 15.31 | 161.57 | 1 | 7.21 | 5.0475 | 4848 | 6032 | 146.31 | 4 | 1.55 | 0.64 | 0.91 | 1.2 | 24
4176 | 48 | 22.63 | 0 | 1 | 8.94 | 7.8196 | 5786 | 6033 | 116.57 | 8 | 1 | 1 | 0.86 | 2.4 | 115.2
4177 | 144 | 44.28 | 152.69 | 0.92 | 18.87 | 13.544 | 8348 | 6033 | 147.99 | 12 | 1.56 | 0.64 | 0.89 | 3.6 | 518.4
4178 | 68 | 31.8 | 174.92 | 0.85 | 11.66 | 9.3072 | 8752 | 6034 | 149.04 | 8 | 1.17 | 0.85 | 0.89 | 2.4 | 163.2
4179 | 96 | 35.8 | 93.06 | 0.94 | 14.56 | 11.0586 | 714 | 6035 | 105.95 | 8 | 1.61 | 0.62 | 0.92 | 2.4 | 230.4
4180 | 892 | 115.68 | 29.94 | 0.84 | 43.68 | 33.7091 | 6198 | 6049 | 15.95 | 29.7 | 1.35 | 0.74 | 0.92 | 8.91 | 7947.72
4181 | 236 | 55.11 | 114.44 | 0.98 | 21.26 | 17.3389 | 6346 | 6037 | 131.19 | 16 | 1.18 | 0.84 | 0.93 | 4.8 | 1132.8
4182 | 60 | 26.14 | 135 | 1 | 11.31 | 8.7426 | 4825 | 6040 | 135 | 8 | 1.14 | 0.88 | 0.97 | 2.4 | 144
4183 | 320 | 80.57 | 37.33 | 0.62 | 35.61 | 20.1902 | 6303 | 6051 | 38.16 | 14.68 | 2.79 | 0.36 | 0.82 | 4.404 | 1409.28
4184 | 596 | 96.08 | 21.65 | 0.81 | 35.38 | 27.5542 | 3928 | 6055 | 47.29 | 24.89 | 1.38 | 0.73 | 0.91 | 7.467 | 4450.332
4185 | 1300 | 163.48 | 122.55 | 0.61 | 69.34 | 40.6946 | 6876 | 6043 | 123.23 | 27.56 | 2.85 | 0.35 | 0.9 | 8.268 | 10748.4
4186 | 12 | 13.66 | 90 | 0.81 | 6.32 | 3.9098 | 6998 | 6043 | 108.43 | 2 | 3 | 0.33 | 1 | 0.6 | 7.2
4187 | 4240 | 258.39 | 51.57 | 0.8 | 88.41 | 73.4934 | 7849 | 6077 | 37.65 | 67.17 | 1.38 | 0.72 | 0.92 | 20.151 | 85440.24
4188 | 80 | 32.97 | 162.11 | 0.92 | 14.42 | 10.0951 | 3546 | 6047 | 146.31 | 8 | 1.43 | 0.7 | 0.93 | 2.4 | 192
4189 | 48 | 24.97 | 162.86 | 0.97 | 11.66 | 7.8196 | 8493 | 6048 | 149.04 | 6 | 1.68 | 0.6 | 0.92 | 1.8 | 86.4
4190 | 80 | 30.63 | 116.57 | 1 | 11.66 | 10.0951 | 1351 | 6049 | 120.96 | 10 | 1.08 | 0.92 | 0.89 | 3 | 240
4191 | 92 | 34.14 | 173.84 | 0.99 | 14.42 | 10.8258 | 7542 | 6049 | 146.31 | 8 | 1.5 | 0.67 | 0.98 | 2.4 | 220.8
4192 | 88 | 33.46 | 0 | 0.99 | 12.65 | 10.5878 | 4529 | 6052 | 161.57 | 10 | 1.11 | 0.9 | 0.88 | 3 | 264
4193 | 12 | 11.31 | 45 | 1 | 5.66 | 3.9098 | 1154 | 6055 | 45 | 4 | 1.46 | 0.68 | 0.86 | 1.2 | 14.4
4194 | 164 | 45.94 | 145.14 | 0.98 | 17.2 | 14.454 | 7590 | 6054 | 125.54 | 14 | 1.22 | 0.82 | 0.87 | 4.2 | 688.8
4195 | 120 | 37.46 | 45 | 1 | 14.42 | 12.3639 | 7626 | 6060 | 33.69 | 12 | 1.12 | 0.9 | 0.92 | 3.6 | 432
4196 | 48 | 23.8 | 135 | 1 | 11.31 | 7.8196 | 1220 | 6057 | 135 | 7.07 | 1.65 | 0.61 | 0.89 | 2.121 | 101.808
4197 | 1568 | 158.31 | 30.59 | 0.79 | 55.79 | 44.6929 | 8823 | 6075 | 14.53 | 38.46 | 1.45 | 0.69 | 0.89 | 11.538 | 18091.584
4198 | 952 | 118.02 | 172.38 | 0.86 | 45.12 | 34.8244 | 5739 | 6063 | 167.2 | 32 | 1.38 | 0.73 | 0.9 | 9.6 | 9139.2
4199 | 84 | 32.28 | 14.04 | 1 | 12.65 | 10.3444 | 1671 | 6064 | 18.43 | 10 | 1.12 | 0.9 | 0.86 | 3 | 252
4200 | 88 | 33.46 | 172.79 | 0.99 | 14.56 | 10.5878 | 2012 | 6062 | 164.05 | 8 | 1.62 | 0.62 | 0.9 | 2.4 | 211.2
4201 | 88 | 32.28 | 8.523e-14 | 1 | 12.65 | 10.5878 | 2188 | 6063 | 161.57 | 10 | 1.18 | 0.85 | 0.88 | 3 | 264
4202 | 80 | 29.46 | 153.43 | 1 | 11.66 | 10.0951 | 1282 | 6064 | 120.96 | 10 | 1.08 | 0.92 | 0.89 | 3 | 240
4203 | 1364 | 140.85 | 166.04 | 0.86 | 47.07 | 41.6843 | 1945 | 6070 | 167.74 | 41.68 | 1.1 | 0.91 | 0.92 | 12.504 | 17055.456
4204 | 216 | 56.28 | 77.25 | 0.86 | 21.63 | 16.5879 | 4751 | 6074 | 56.31 | 13.81 | 1.61 | 0.62 | 0.89 | 4.143 | 894.888
4205 | 132 | 41.46 | 118.03 | 0.97 | 17.2 | 12.9674 | 6314 | 6065 | 125.54 | 12 | 1.47 | 0.68 | 0.9 | 3.6 | 475.2
4206 | 108 | 40.28 | 11.81 | 0.84 | 17.09 | 11.7294 | 6180 | 6069 | 20.56 | 10 | 1.83 | 0.55 | 0.86 | 3 | 324
4207 | 444 | 78.43 | 2.9 | 0.91 | 27.86 | 23.7825 | 7299 | 6070 | 158.96 | 22 | 1.14 | 0.87 | 0.91 | 6.6 | 2930.4
4208 | 184 | 53.94 | 6.56 | 0.79 | 21.54 | 15.31 | 8182 | 6070 | 21.8 | 13.81 | 1.74 | 0.57 | 0.85 | 4.143 | 762.312
4209 | 8020 | 367.65 | 155.62 | 0.75 | 138.16 | 101.077 | 3445 | 6076 | 157.89 | 76.8 | 1.84 | 0.54 | 0.95 | 23.04 | 184780.8
4210 | 52 | 23.8 | 135 | 1 | 10 | 8.1389 | 7395 | 6070 | 126.87 | 8 | 1.16 | 0.86 | 0.9 | 2.4 | 124.8
4211 | 132 | 43.11 | 112.72 | 0.89 | 17.09 | 12.9674 | 2592 | 6071 | 110.56 | 12 | 1.35 | 0.74 | 0.86 | 3.6 | 475.2
4212 | 52 | 26.14 | 90 | 0.96 | 10.77 | 8.1389 | 8551 | 6071 | 111.8 | 6 | 1.55 | 0.64 | 0.93 | 1.8 | 93.6
4213 | 428 | 82.91 | 111.42 | 0.78 | 29.53 | 23.35 | 1228 | 6072 | 118.3 | 21.91 | 1.28 | 0.78 | 0.85 | 6.573 | 2813.244
4214 | 120 | 58.43 | 151.65 | 0.44 | 25.06 | 12.3639 | 2751 | 6072 | 151.39 | 9.84 | 3.39 | 0.29 | 0.65 | 2.952 | 354.24
4215 | 1436 | 154.02 | 163.68 | 0.76 | 52.5 | 42.7703 | 3697 | 6093 | 17.74 | 43.09 | 1.22 | 0.82 | 0.9 | 12.927 | 18563.172
4216 | 36 | 19.8 | 159.7 | 1 | 8.94 | 6.772 | 6690 | 6073 | 153.43 | 6 | 1.34 | 0.75 | 0.86 | 1.8 | 64.8
4217 | 176 | 47.6 | 65.84 | 0.98 | 18.97 | 14.9734 | 4577 | 6083 | 71.57 | 13.91 | 1.44 | 0.69 | 0.88 | 4.173 | 734.448
4218 | 1376 | 140.85 | 18.98 | 0.87 | 49.4 | 41.8672 | 7037 | 6094 | 21.37 | 38.46 | 1.27 | 0.79 | 0.93 | 11.538 | 15876.288
4219 | 2876 | 221.42 | 49.63 | 0.74 | 82.8 | 60.5285 | 8118 | 6114 | 52.85 | 46.8 | 1.89 | 0.53 | 0.91 | 14.04 | 40379.04
4220 | 780 | 121.54 | 83.02 | 0.66 | 48.04 | 31.5219 | 8282 | 6080 | 92.39 | 24.15 | 2.11 | 0.47 | 0.86 | 7.245 | 5651.1
4221 | 124 | 40.28 | 12.32 | 0.96 | 16.49 | 12.5683 | 5038 | 6086 | 14.04 | 10 | 1.49 | 0.67 | 0.9 | 3 | 372
4222 | 388 | 73.25 | 21.69 | 0.91 | 27.2 | 22.2321 | 7549 | 6088 | 17.1 | 20 | 1.34 | 0.75 | 0.91 | 6 | 2328
4223 | 1188 | 134.23 | 178 | 0.83 | 46.52 | 38.9021 | 7224 | 6099 | 25.46 | 36 | 1.25 | 0.8 | 0.92 | 10.8 | 12830.4
4224 | 48 | 24.97 | 125.78 | 0.97 | 11.31 | 7.8196 | 4248 | 6085 | 135 | 7.16 | 1.63 | 0.61 | 0.86 | 2.148 | 103.104
4225 | 1352 | 138.71 | 84.11 | 0.88 | 49.4 | 41.5005 | 1287 | 6113 | 68.63 | 37.77 | 1.24 | 0.81 | 0.93 | 11.331 | 15319.512
4226 | 44 | 24.97 | 76.72 | 0.89 | 10.77 | 7.4867 | 7983 | 6097 | 68.2 | 6 | 1.77 | 0.56 | 0.85 | 1.8 | 79.2
4227 | 12868 | 461.1 | 44.88 | 0.76 | 160.56 | 128.0326 | 6884 | 6154 | 39.44 | 116.64 | 1.3 | 0.77 | 0.92 | 34.992 | 450277.056
4228 | 40 | 20.97 | 26.57 | 1 | 10 | 7.1383 | 8576 | 6099 | 36.87 | 6 | 1.55 | 0.64 | 0.91 | 1.8 | 72
4229 | 256 | 59.6 | 148.58 | 0.91 | 25.06 | 18.0586 | 5496 | 6098 | 151.39 | 15.56 | 1.6 | 0.62 | 0.91 | 4.668 | 1195.008
4230 | 208 | 52.77 | 146.47 | 0.94 | 20 | 16.2778 | 7010 | 6097 | 126.87 | 15.21 | 1.35 | 0.74 | 0.88 | 4.563 | 949.104
4231 | 24 | 16.97 | 45 | 1 | 7.21 | 5.5293 | 1626 | 6103 | 33.69 | 5.66 | 1.29 | 0.77 | 0.8 | 1.698 | 40.752
4232 | 264 | 60.77 | 57.69 | 0.9 | 21.63 | 18.3386 | 2816 | 6111 | 56.31 | 18 | 1.12 | 0.89 | 0.89 | 5.4 | 1425.6
4233 | 172 | 47.6 | 140.95 | 0.95 | 18.87 | 14.8023 | 7042 | 6104 | 122.01 | 14.14 | 1.36 | 0.74 | 0.86 | 4.242 | 729.624
4234 | 988 | 118.02 | 139.32 | 0.89 | 41.23 | 35.4767 | 3428 | 6108 | 112.83 | 33.94 | 1.14 | 0.88 | 0.92 | 10.182 | 10059.816
4235 | 2056 | 178.31 | 106.27 | 0.81 | 59.67 | 51.1772 | 8391 | 6110 | 103.57 | 49.08 | 1.23 | 0.81 | 0.93 | 14.724 | 30272.544
4236 | 64 | 26.63 | 0 | 1 | 10.77 | 9.0293 | 8285 | 6112 | 158.2 | 8 | 1.21 | 0.83 | 0.89 | 2.4 | 153.6
4237 | 620 | 100.08 | 97.62 | 0.78 | 36.06 | 28.1035 | 3245 | 6130 | 70.56 | 24.81 | 1.46 | 0.69 | 0.88 | 7.443 | 4614.66
4238 | 232 | 55.11 | 90.52 | 0.96 | 20.59 | 17.1913 | 6011 | 6116 | 119.05 | 16 | 1.18 | 0.84 | 0.91 | 4.8 | 1113.6
4239 | 68 | 27.8 | 74.83 | 1 | 11.66 | 9.3072 | 2981 | 6124 | 59.04 | 8 | 1.26 | 0.79 | 0.92 | 2.4 | 163.2
4240 | 340 | 67.6 | 78.15 | 0.94 | 26 | 20.8116 | 4803 | 6131 | 67.38 | 18 | 1.34 | 0.74 | 0.92 | 5.4 | 1836
4241 | 248 | 65.25 | 44.15 | 0.73 | 24.41 | 17.7742 | 3945 | 6132 | 55.01 | 16 | 1.67 | 0.6 | 0.84 | 4.8 | 1190.4
4242 | 76 | 32.97 | 76.67 | 0.88 | 13.42 | 9.8395 | 7283 | 6128 | 63.43 | 8 | 1.52 | 0.66 | 0.9 | 2.4 | 182.4
4243 | 440 | 89.25 | 88.71 | 0.69 | 38.21 | 23.6751 | 4606 | 6123 | 96.01 | 16 | 2.24 | 0.45 | 0.92 | 4.8 | 2112
4244 | 76 | 31.11 | 158.32 | 0.99 | 13.42 | 9.8395 | 2688 | 6125 | 153.43 | 8.94 | 1.57 | 0.64 | 0.81 | 2.682 | 203.832
4245 | 100 | 36.28 | 96.18 | 0.95 | 14.56 | 11.2867 | 3862 | 6124 | 105.95 | 10 | 1.33 | 0.75 | 0.86 | 3 | 300
4246 | 204 | 52.77 | 44.38 | 0.92 | 21.26 | 16.1206 | 6758 | 6132 | 41.19 | 14.14 | 1.5 | 0.67 | 0.89 | 4.242 | 865.368
4247 | 120 | 39.11 | 56.64 | 0.99 | 16.12 | 12.3639 | 530 | 6133 | 60.26 | 11.31 | 1.51 | 0.66 | 0.88 | 3.393 | 407.16
4248 | 36 | 19.31 | 0 | 1 | 8.49 | 6.772 | 5286 | 6129 | 135 | 6 | 1 | 1 | 1 | 1.8 | 64.8
4249 | 176 | 47.11 | 65.15 | 1 | 17.89 | 14.9734 | 2540 | 6138 | 63.43 | 14 | 1.2 | 0.83 | 0.91 | 4.2 | 739.2
4250 | 820 | 133.34 | 135.28 | 0.58 | 45.61 | 32.3201 | 2974 | 6131 | 127.87 | 30.41 | 1.54 | 0.65 | 0.78 | 9.123 | 7480.86
4251 | 140 | 45.46 | 34.17 | 0.85 | 20 | 13.3545 | 6340 | 6138 | 36.87 | 12 | 1.63 | 0.61 | 0.9 | 3.6 | 504
4252 | 224 | 53.94 | 103.66 | 0.97 | 22.36 | 16.8923 | 5089 | 6133 | 116.57 | 14 | 1.42 | 0.7 | 0.92 | 4.2 | 940.8
4253 | 20 | 15.31 | 71.57 | 1 | 7.21 | 5.0475 | 7790 | 6137 | 56.31 | 4 | 1.55 | 0.64 | 0.91 | 1.2 | 24
4254 | 132 | 44.77 | 15.25 | 0.83 | 16.49 | 12.9674 | 1246 | 6137 | 165.96 | 12 | 1.29 | 0.78 | 0.84 | 3.6 | 475.2
4255 | 36 | 20.97 | 20.3 | 1 | 8.94 | 6.772 | 3648 | 6138 | 26.57 | 6 | 1.34 | 0.75 | 0.86 | 1.8 | 64.8
4256 | 56 | 26.14 | 172.84 | 1 | 11.66 | 8.4462 | 2825 | 6139 | 149.04 | 6 | 1.66 | 0.6 | 0.97 | 1.8 | 100.8
4257 | 44 | 22.14 | 15.07 | 1 | 10 | 7.4867 | 7230 | 6144 | 36.87 | 6 | 1.37 | 0.73 | 0.96 | 1.8 | 79.2
4258 | 972 | 116.85 | 132.23 | 0.89 | 41.23 | 35.1883 | 7781 | 6144 | 112.83 | 32.53 | 1.18 | 0.85 | 0.93 | 9.759 | 9485.748
4259 | 5492 | 301.91 | 25.25 | 0.76 | 103.48 | 83.6432 | 6574 | 6183 | 41.08 | 82.92 | 1.15 | 0.87 | 0.94 | 24.876 | 136618.992
4260 | 108 | 35.8 | 12.49 | 1 | 14.42 | 11.7294 | 2394 | 6153 | 33.69 | 10 | 1.21 | 0.83 | 0.95 | 3 | 324
4261 | 468 | 80.77 | 88.28 | 0.9 | 29.73 | 24.4168 | 3682 | 6150 | 109.65 | 20 | 1.39 | 0.72 | 0.95 | 6 | 2808
4262 | 1176 | 128.85 | 126.25 | 0.89 | 44.27 | 38.7052 | 3371 | 6155 | 161.57 | 38.18 | 1.12 | 0.89 | 0.91 | 11.454 | 13469.904
4263 | 36 | 20.97 | 159.7 | 1 | 8.94 | 6.772 | 3061 | 6154 | 153.43 | 6 | 1.34 | 0.75 | 0.86 | 1.8 | 64.8
4264 | 116 | 40.28 | 99.81 | 0.9 | 16.49 | 12.1561 | 2674 | 6155 | 104.04 | 10 | 1.49 | 0.67 | 0.85 | 3 | 348
4265 | 104 | 36.28 | 138.01 | 0.99 | 15.62 | 11.5102 | 5295 | 6155 | 129.81 | 10.73 | 1.54 | 0.65 | 0.87 | 3.219 | 334.776
4266 | 13696 | 463.93 | 20.51 | 0.8 | 160.12 | 132.0876 | 5908 | 6199 | 27.53 | 126 | 1.22 | 0.82 | 0.97 | 37.8 | 517708.8
4267 | 144 | 42.63 | 110.75 | 1 | 16.97 | 13.544 | 7122 | 6155 | 135 | 12 | 1.19 | 0.84 | 0.94 | 3.6 | 518.4
4268 | 3984 | 273.71 | 126.22 | 0.67 | 98.18 | 71.2402 | 1004 | 6158 | 123.37 | 55.89 | 1.89 | 0.53 | 0.89 | 16.767 | 66799.728
4269 | 172 | 47.11 | 122.18 | 0.97 | 18.44 | 14.8023 | 7528 | 6160 | 130.6 | 14 | 1.33 | 0.75 | 0.91 | 4.2 | 722.4
4270 | 1288 | 146.51 | 122.24 | 0.75 | 54.92 | 40.5063 | 4107 | 6163 | 123.11 | 35.12 | 1.58 | 0.63 | 0.91 | 10.536 | 13570.368
4271 | 100 | 34.63 | 152.97 | 1 | 14.42 | 11.2867 | 6701 | 6163 | 146.31 | 10 | 1.29 | 0.77 | 0.93 | 3 | 300
4272 | 188 | 56.77 | 118.37 | 0.73 | 25.06 | 15.4755 | 936 | 6163 | 118.61 | 11.63 | 2.36 | 0.42 | 0.85 | 3.489 | 655.932
4273 | 36 | 20.97 | 173.95 | 1 | 8.94 | 6.772 | 3241 | 6164 | 153.43 | 6 | 1.54 | 0.65 | 0.86 | 1.8 | 64.8
4274 | 28 | 18.14 | 0 | 1 | 7.21 | 5.9723 | 4828 | 6163 | 123.69 | 6 | 1.07 | 0.94 | 0.88 | 1.8 | 50.4
4275 | 128 | 41.94 | 146.86 | 0.91 | 18.87 | 12.7694 | 6442 | 6164 | 147.99 | 11.09 | 1.85 | 0.54 | 0.86 | 3.327 | 425.856
4276 | 4996 | 314.19 | 45.44 | 0.64 | 122.44 | 79.7768 | 5697 | 6216 | 51.63 | 63.64 | 1.92 | 0.52 | 0.89 | 19.092 | 95383.632
4277 | 184 | 48.28 | 56.27 | 0.99 | 19.8 | 15.31 | 2367 | 6175 | 45 | 14 | 1.28 | 0.78 | 0.92 | 4.2 | 772.8
4278 | 1116 | 153.34 | 61.21 | 0.6 | 60 | 37.7049 | 6271 | 6194 | 53.13 | 30.74 | 2.21 | 0.45 | 0.84 | 9.222 | 10291.752
4279 | 36 | 20.97 | 20.3 | 1 | 8.94 | 6.772 | 7684 | 6171 | 26.57 | 6 | 1.34 | 0.75 | 0.86 | 1.8 | 64.8
4280 | 3168 | 218.11 | 86.87 | 0.84 | 77.67 | 63.5269 | 8012 | 6169 | 101.89 | 59.59 | 1.35 | 0.74 | 0.93 | 17.877 | 56634.336
4281 | 8276 | 477.59 | 166.5 | 0.46 | 177.09 | 102.6775 | 3940 | 6178 | 161.57 | 79.33 | 2.98 | 0.34 | 0.8 | 23.799 | 196960.524
4282 | 108 | 37.46 | 147.13 | 0.97 | 14.42 | 11.7294 | 5298 | 6172 | 146.31 | 12 | 1.12 | 0.89 | 0.89 | 3.6 | 388.8
4283 | 68 | 30.63 | 27.07 | 0.91 | 14.42 | 9.3072 | 8439 | 6174 | 33.69 | 8 | 2.05 | 0.49 | 0.87 | 2.4 | 163.2
4284 | 24 | 15.31 | 0 | 1 | 7.21 | 5.5293 | 6247 | 6171 | 146.31 | 4 | 1.5 | 0.67 | 1 | 1.2 | 28.8
4285 | 496 | 85.74 | 75.86 | 0.85 | 32.31 | 25.1366 | 7521 | 6186 | 68.2 | 23.57 | 1.33 | 0.75 | 0.9 | 7.071 | 3507.216
4286 | 52 | 24.97 | 166.22 | 1 | 10 | 8.1389 | 7965 | 6171 | 126.87 | 8 | 1.15 | 0.87 | 0.9 | 2.4 | 124.8
4287 | 12 | 12.49 | 0 | 0.97 | 6.32 | 3.9098 | 7362 | 6172 | 161.57 | 2 | 3 | 0.33 | 1 | 0.6 | 7.2
4288 | 176 | 48.77 | 118.13 | 0.93 | 19.7 | 14.9734 | 7449 | 6177 | 113.96 | 13.42 | 1.49 | 0.67 | 0.88 | 4.026 | 708.576
4289 | 244 | 58.43 | 15.2 | 0.9 | 24.17 | 17.6303 | 4803 | 6184 | 24.44 | 16 | 1.55 | 0.65 | 0.88 | 4.8 | 1171.2
4290 | 168 | 51.11 | 38.37 | 0.81 | 22.63 | 14.6292 | 1568 | 6187 | 45 | 12.2 | 2.01 | 0.5 | 0.87 | 3.66 | 614.88
4291 | 128 | 49.94 | 92.11 | 0.64 | 18.97 | 12.7694 | 2748 | 6180 | 108.43 | 10 | 2.27 | 0.44 | 0.81 | 3 | 384
4292 | 68 | 30.63 | 92.8 | 0.91 | 12.65 | 9.3072 | 6886 | 6180 | 108.43 | 8 | 1.43 | 0.7 | 0.83 | 2.4 | 163.2
4293 | 1104 | 131.2 | 151.34 | 0.81 | 50.48 | 37.5016 | 8062 | 6182 | 146.31 | 33.6 | 1.51 | 0.66 | 0.9 | 10.08 | 11128.32
4294 | 48 | 25.46 | 143.35 | 0.93 | 10.77 | 7.8196 | 1523 | 6183 | 158.2 | 7.07 | 1.5 | 0.67 | 0.8 | 2.121 | 101.808
4295 | 68 | 28.97 | 78.69 | 1 | 11.66 | 9.3072 | 6909 | 6189 | 59.04 | 8 | 1.13 | 0.88 | 0.92 | 2.4 | 163.2
4296 | 72 | 31.8 | 80.06 | 0.89 | 13.42 | 9.577 | 3040 | 6191 | 63.43 | 8 | 1.5 | 0.67 | 0.86 | 2.4 | 172.8
4297 | 28 | 16.97 | 90 | 1 | 7.21 | 5.9723 | 3831 | 6185 | 123.69 | 6 | 1.07 | 0.94 | 0.88 | 1.8 | 50.4
4298 | 84 | 32.28 | 35.15 | 1 | 12.81 | 10.3444 | 2838 | 6191 | 38.66 | 9.9 | 1.27 | 0.79 | 0.86 | 2.97 | 249.48
4299 | 5672 | 301.3 | 131.1 | 0.79 | 106.53 | 85.0028 | 7186 | 6193 | 129.67 | 70.71 | 1.52 | 0.66 | 0.95 | 21.213 | 120320.136
4300 | 16 | 15.31 | 90 | 0.86 | 6.32 | 4.5147 | 8642 | 6190 | 108.43 | 4 | 1.47 | 0.68 | 0.8 | 1.2 | 19.2
4301 | 264 | 64.08 | 158.82 | 0.81 | 24.74 | 18.3386 | 956 | 6196 | 165.96 | 16.98 | 1.53 | 0.65 | 0.83 | 5.094 | 1344.816
4302 | 100 | 36.28 | 133.15 | 0.95 | 14.42 | 11.2867 | 1738 | 6194 | 123.69 | 11.31 | 1.26 | 0.79 | 0.88 | 3.393 | 339.3
4303 | 28 | 20.97 | 59.04 | 0.8 | 8.94 | 5.9723 | 7608 | 6199 | 63.43 | 5.66 | 1.67 | 0.6 | 0.78 | 1.698 | 47.544
4304 | 80 | 30.63 | 45 | 1 | 11.66 | 10.0951 | 7574 | 6197 | 120.96 | 10 | 1.04 | 0.96 | 0.91 | 3 | 240
4305 | 24 | 16.97 | 135 | 1 | 7.21 | 5.5293 | 6041 | 6199 | 123.69 | 5.66 | 1.29 | 0.77 | 0.8 | 1.698 | 40.752
4306 | 1340 | 142.51 | 47.53 | 0.83 | 51.22 | 41.3159 | 925 | 6217 | 38.66 | 36.77 | 1.38 | 0.72 | 0.92 | 11.031 | 14781.54
4307 | 300 | 68.77 | 99.97 | 0.8 | 26.68 | 19.5491 | 8038 | 6201 | 102.99 | 16 | 1.62 | 0.62 | 0.89 | 4.8 | 1440
4308 | 300 | 62.43 | 118.82 | 0.97 | 23.41 | 19.5491 | 2413 | 6202 | 109.98 | 18 | 1.27 | 0.79 | 0.9 | 5.4 | 1620
4309 | 16 | 11.31 | 0 | 1 | 5.66 | 4.5147 | 8299 | 6203 | 135 | 4 | 1 | 1 | 1 | 1.2 | 19.2
4310 | 20 | 16.97 | 0 | 0.87 | 6.32 | 5.0475 | 6477 | 6204 | 108.43 | 5.66 | 1 | 1 | 0.71 | 1.698 | 33.96
4311 | 28 | 18.14 | 90 | 1 | 7.21 | 5.9723 | 6779 | 6206 | 123.69 | 6 | 1.07 | 0.94 | 0.88 | 1.8 | 50.4
4312 | 56 | 26.63 | 108.94 | 0.99 | 11.66 | 8.4462 | 1743 | 6207 | 120.96 | 8 | 1.46 | 0.68 | 0.85 | 2.4 | 134.4
4313 | 2216 | 203.2 | 97.36 | 0.67 | 79.25 | 53.1313 | 3549 | 6246 | 79.82 | 38.98 | 2.2 | 0.45 | 0.89 | 11.694 | 25913.904
4314 | 12 | 11.31 | 45 | 1 | 5.66 | 3.9098 | 5554 | 6213 | 45 | 4 | 1.46 | 0.68 | 0.86 | 1.2 | 14.4
4315 | 84 | 30.63 | 0 | 1 | 11.66 | 10.3444 | 5797 | 6213 | 120.96 | 10 | 1 | 1 | 0.91 | 3 | 252
4316 | 24 | 16.97 | 45 | 1 | 7.21 | 5.5293 | 6307 | 6217 | 33.69 | 5.66 | 1.29 | 0.77 | 0.8 | 1.698 | 40.752
4317 | 236 | 54.43 | 142.4 | 1 | 20.59 | 17.3389 | 7874 | 6215 | 119.05 | 16.97 | 1.23 | 0.81 | 0.91 | 5.091 | 1201.476
4318 | 328 | 70.91 | 149.01 | 0.82 | 26.83 | 20.441 | 1050 | 6218 | 153.43 | 18.38 | 1.53 | 0.65 | 0.88 | 5.514 | 1808.592
4319 | 4612 | 275.28 | 175.13 | 0.76 | 103.32 | 76.6496 | 2613 | 6230 | 165.43 | 62 | 1.76 | 0.57 | 0.93 | 18.6 | 85783.2
4320 | 780 | 115.88 | 14.47 | 0.73 | 47.54 | 31.5219 | 7166 | 6235 | 14.62 | 23.34 | 2.05 | 0.49 | 0.89 | 7.002 | 5461.56
4321 | 64 | 26.63 | 0 | 1 | 10.77 | 9.0293 | 4318 | 6225 | 158.2 | 8 | 1.21 | 0.83 | 0.89 | 2.4 | 153.6
4322 | 280 | 64.77 | 20.09 | 0.84 | 26 | 18.8862 | 5412 | 6230 | 22.62 | 16 | 1.66 | 0.6 | 0.9 | 4.8 | 1344
4323 | 524 | 92.57 | 82.8 | 0.77 | 36.22 | 25.8363 | 730 | 6243 | 83.66 | 22 | 1.61 | 0.62 | 0.89 | 6.6 | 3458.4
4324 | 63220 | 997.84 | 103.75 | 0.8 | 348.14 | 283.7869 | 3110 | 6231 | 121.13 | 246.63 | 1.3 | 0.77 | 0.97 | 73.989 | 4677584.58
4325 | 120 | 38.63 | 15.29 | 1 | 16.12 | 12.3639 | 3628 | 6233 | 29.74 | 10 | 1.42 | 0.71 | 0.94 | 3 | 360
4326 | 40 | 26.63 | 133.82 | 0.71 | 12.81 | 7.1383 | 5807 | 6229 | 128.66 | 5.66 | 2.52 | 0.4 | 0.77 | 1.698 | 67.92
4327 | 108 | 37.46 | 52.25 | 0.97 | 15.62 | 11.7294 | 8715 | 6239 | 50.19 | 11.31 | 1.36 | 0.74 | 0.89 | 3.393 | 366.444
4328 | 1344 | 148.85 | 157.88 | 0.76 | 51.22 | 41.3776 | 4657 | 6236 | 128.66 | 35.78 | 1.47 | 0.68 | 0.89 | 10.734 | 14426.496
4329 | 16760 | 606.44 | 19.21 | 0.57 | 240.15 | 146.1175 | 1265 | 6268 | 12.99 | 105.34 | 2.49 | 0.4 | 0.91 | 31.602 | 529649.52
4330 | 196 | 56.77 | 9.34 | 0.76 | 23.41 | 15.8013 | 8785 | 6245 | 19.98 | 12 | 1.98 | 0.51 | 0.88 | 3.6 | 705.6
4331 | 56 | 26.14 | 7.16 | 1 | 11.66 | 8.4462 | 2747 | 6244 | 30.96 | 6 | 1.66 | 0.6 | 0.97 | 1.8 | 100.8
4332 | 268 | 67.6 | 33.01 | 0.74 | 25.06 | 18.477 | 5872 | 6247 | 28.61 | 18 | 1.45 | 0.69 | 0.85 | 5.4 | 1447.2
4333 | 84 | 31.8 | 53.86 | 1 | 12.81 | 10.3444 | 6091 | 6245 | 38.66 | 10 | 1.18 | 0.85 | 0.91 | 3 | 252
4334 | 96 | 35.8 | 24.8 | 0.94 | 15.62 | 11.0586 | 6887 | 6246 | 39.81 | 10 | 1.55 | 0.65 | 0.91 | 3 | 288
4335 | 64 | 30.63 | 97.84 | 0.86 | 11.66 | 9.0293 | 746 | 6247 | 59.04 | 10 | 1.08 | 0.92 | 0.8 | 3 | 192
4336 | 148 | 47.11 | 14.07 | 0.84 | 17.89 | 13.7308 | 8028 | 6248 | 26.57 | 13.42 | 1.37 | 0.73 | 0.86 | 4.026 | 595.848
4337 | 16508 | 591.61 | 148.49 | 0.59 | 176.01 | 145.0148 | 2381 | 6246 | 126.22 | 133.64 | 1.4 | 0.71 | 0.88 | 40.092 | 661838.736
4338 | 476 | 90.43 | 73.89 | 0.73 | 36.72 | 24.6246 | 7970 | 6262 | 60.64 | 18.91 | 1.91 | 0.52 | 0.9 | 5.673 | 2700.348
4339 | 1480 | 156.17 | 39.6 | 0.76 | 56.04 | 43.4206 | 8581 | 6269 | 34.82 | 42.16 | 1.25 | 0.8 | 0.93 | 12.648 | 18719.04
4340 | 24 | 15.31 | 90 | 1 | 7.21 | 5.5293 | 8278 | 6248 | 123.69 | 4 | 1.5 | 0.67 | 1 | 1.2 | 28.8
4341 | 36 | 20.97 | 159.7 | 1 | 8.94 | 6.772 | 8439 | 6249 | 153.43 | 6 | 1.34 | 0.75 | 0.86 | 1.8 | 64.8
4342 | 10868 | 651.09 | 149.75 | 0.32 | 151.79 | 117.663 | 3380 | 6251 | 108.43 | 126.07 | 1.23 | 0.81 | 0.78 | 37.821 | 411038.628
4343 | 472 | 86.23 | 20.85 | 0.8 | 32.31 | 24.5209 | 874 | 6262 | 21.8 | 23.9 | 1.38 | 0.72 | 0.87 | 7.17 | 3384.24
4344 | 160 | 47.11 | 73.12 | 0.91 | 17.89 | 14.2766 | 8069 | 6262 | 63.43 | 14 | 1.19 | 0.84 | 0.87 | 4.2 | 672
4345 | 92 | 34.63 | 147.48 | 0.96 | 14.42 | 10.8258 | 8306 | 6255 | 146.31 | 10 | 1.4 | 0.71 | 0.88 | 3 | 276
4346 | 4656 | 288.62 | 133.64 | 0.7 | 114.28 | 77.0144 | 1749 | 6255 | 122.86 | 53.74 | 2.18 | 0.46 | 0.93 | 16.122 | 75064.032
4347 | 160 | 49.46 | 108.97 | 0.82 | 20.59 | 14.2766 | 2702 | 6255 | 119.05 | 11.88 | 1.95 | 0.51 | 0.87 | 3.564 | 570.24
4348 | 32 | 18.14 | 135 | 1 | 8.49 | 6.3847 | 7618 | 6258 | 135 | 6 | 1.23 | 0.81 | 0.94 | 1.8 | 57.6
4349 | 160 | 46.43 | 34.83 | 0.93 | 17.09 | 14.2766 | 2064 | 6265 | 20.56 | 14.14 | 1.15 | 0.87 | 0.85 | 4.242 | 678.72
4350 | 188 | 51.11 | 131.74 | 0.9 | 21.26 | 15.4755 | 6126 | 6259 | 131.19 | 14.14 | 1.6 | 0.63 | 0.9 | 4.242 | 797.496
4351 | 144 | 44.28 | 33.06 | 0.92 | 17.2 | 13.544 | 8326 | 6266 | 35.54 | 13.42 | 1.27 | 0.79 | 0.89 | 4.026 | 579.744
4352 | 16 | 15.31 | 58.28 | 0.86 | 7.21 | 4.5147 | 3415 | 6269 | 56.31 | 4 | 2.03 | 0.49 | 0.8 | 1.2 | 19.2
4353 | 16 | 14.14 | 31.72 | 1 | 7.21 | 4.5147 | 3408 | 6270 | 33.69 | 4 | 2.03 | 0.49 | 0.8 | 1.2 | 19.2
4354 | 476 | 84.57 | 4.07 | 0.84 | 32.56 | 24.6246 | 5755 | 6275 | 169.38 | 22 | 1.48 | 0.68 | 0.89 | 6.6 | 3141.6
4355 | 244 | 55.11 | 107.41 | 1 | 20.59 | 17.6303 | 6269 | 6272 | 119.05 | 16 | 1.17 | 0.86 | 0.94 | 4.8 | 1171.2
4356 | 60 | 26.63 | 158.14 | 1 | 11.66 | 8.7426 | 7633 | 6272 | 149.04 | 8 | 1.53 | 0.65 | 0.86 | 2.4 | 144
4357 | 376 | 72.57 | 53.63 | 0.9 | 25.3 | 21.8856 | 7924 | 6282 | 18.43 | 21.47 | 1.1 | 0.91 | 0.88 | 6.441 | 2421.816
4358 | 6536 | 323.85 | 171.13 | 0.78 | 120.03 | 91.2475 | 1156 | 6291 | 169.44 | 75.67 | 1.59 | 0.63 | 0.94 | 22.701 | 148373.736
4359 | 60 | 30.63 | 138.41 | 0.8 | 11.66 | 8.7426 | 2049 | 6275 | 120.96 | 8.49 | 1.46 | 0.69 | 0.79 | 2.547 | 152.82
4360 | 72 | 32.97 | 108.43 | 0.83 | 14.42 | 9.577 | 7071 | 6275 | 123.69 | 7.59 | 2.08 | 0.48 | 0.86 | 2.277 | 163.944
4361 | 44 | 22.14 | 164.93 | 1 | 10 | 7.4867 | 6217 | 6276 | 143.13 | 6 | 1.37 | 0.73 | 0.96 | 1.8 | 79.2
4362 | 8320 | 388.53 | 167.63 | 0.69 | 132.06 | 102.9501 | 7090 | 6280 | 144.87 | 91.4 | 1.4 | 0.71 | 0.91 | 27.42 | 228134.4
4363 | 148 | 49.46 | 101.14 | 0.76 | 19.7 | 13.7308 | 4694 | 6279 | 113.96 | 12 | 1.62 | 0.62 | 0.85 | 3.6 | 532.8
4364 | 32 | 19.8 | 0 | 1 | 8.25 | 6.3847 | 7456 | 6280 | 165.96 | 6 | 1.2 | 0.84 | 0.8 | 1.8 | 57.6
4365 | 112 | 37.46 | 34.19 | 1 | 14.42 | 11.9447 | 1816 | 6285 | 33.69 | 11.63 | 1.24 | 0.81 | 0.89 | 3.489 | 390.768
4366 | 36 | 19.31 | 0 | 1 | 8.49 | 6.772 | 4950 | 6280 | 135 | 6 | 1 | 1 | 1 | 1.8 | 64.8
4367 | 12 | 11.31 | 45 | 1 | 5.66 | 3.9098 | 2047 | 6283 | 45 | 4 | 1.46 | 0.68 | 0.86 | 1.2 | 14.4
4368 | 80 | 33.46 | 156.88 | 0.9 | 12.81 | 10.0951 | 5038 | 6281 | 128.66 | 10 | 1.29 | 0.77 | 0.82 | 3 | 240
4369 | 96 | 35.8 | 77.41 | 0.94 | 14.42 | 11.0586 | 1544 | 6288 | 56.31 | 10 | 1.44 | 0.69 | 0.89 | 3 | 288
4370 | 24 | 18.14 | 45 | 0.92 | 8.49 | 5.5293 | 6555 | 6285 | 45 | 5.66 | 1.59 | 0.63 | 0.86 | 1.698 | 40.752
4371 | 6332 | 319.36 | 129.02 | 0.78 | 104.71 | 89.8123 | 3931 | 6289 | 118.52 | 85.65 | 1.16 | 0.86 | 0.94 | 25.695 | 162700.74
4372 | 332 | 68.77 | 177.28 | 0.88 | 26.68 | 20.5653 | 4068 | 6293 | 167.01 | 16 | 1.49 | 0.67 | 0.92 | 4.8 | 1593.6
4373 | 2900 | 208.94 | 94.56 | 0.83 | 70.71 | 60.7805 | 4257 | 6291 | 98.13 | 57.87 | 1.21 | 0.83 | 0.93 | 17.361 | 50346.9
4374 | 128 | 40.28 | 0 | 0.99 | 16.49 | 12.7694 | 8063 | 6294 | 165.96 | 10 | 1.51 | 0.66 | 0.91 | 3 | 384
4375 | 24 | 15.31 | 0 | 1 | 7.21 | 5.5293 | 7468 | 6294 | 146.31 | 4 | 1.5 | 0.67 | 1 | 1.2 | 28.8
4376 | 24 | 16.97 | 135 | 1 | 7.21 | 5.5293 | 3349 | 6295 | 123.69 | 5.66 | 1.29 | 0.77 | 0.8 | 1.698 | 40.752
4377 | 20 | 14.14 | 161.57 | 1 | 7.21 | 5.0475 | 4820 | 6295 | 146.31 | 4 | 1.55 | 0.64 | 0.91 | 1.2 | 24
4378 | 44 | 23.8 | 45 | 0.98 | 8.94 | 7.4867 | 976 | 6296 | 116.57 | 8 | 1.04 | 0.97 | 0.85 | 2.4 | 105.6
4379 | 4844 | 303.36 | 124.57 | 0.66 | 113.45 | 78.5538 | 5678 | 6305 | 130.71 | 66.44 | 1.68 | 0.59 | 0.89 | 19.932 | 96550.608
4380 | 40 | 20.97 | 26.57 | 1 | 10 | 7.1383 | 4273 | 6302 | 36.87 | 6 | 1.55 | 0.64 | 0.91 | 1.8 | 72
4381 | 1344 | 146.51 | 5.25 | 0.79 | 55.32 | 41.3776 | 5041 | 6313 | 12.53 | 36.05 | 1.59 | 0.63 | 0.91 | 10.815 | 14535.36
4382 | 8184 | 386.96 | 16.52 | 0.69 | 125.6 | 102.1052 | 6878 | 6319 | 9.16 | 104.03 | 1.18 | 0.85 | 0.91 | 31.209 | 255414.456
4383 | 184 | 49.94 | 49.21 | 0.93 | 18.87 | 15.31 | 7921 | 6307 | 32.01 | 15.21 | 1.25 | 0.8 | 0.88 | 4.563 | 839.592
4384 | 41232 | 885.03 | 96.7 | 0.66 | 336.89 | 229.183 | 1251 | 6302 | 97.5 | 175.42 | 1.9 | 0.53 | 0.94 | 52.626 | 2169875.232
4385 | 408 | 77.74 | 65.17 | 0.85 | 27.2 | 22.7979 | 7622 | 6314 | 53.97 | 22 | 1.2 | 0.84 | 0.88 | 6.6 | 2692.8
4386 | 196 | 55.11 | 159.4 | 0.81 | 21.63 | 15.8013 | 2870 | 6304 | 146.31 | 13.91 | 1.71 | 0.58 | 0.86 | 4.173 | 817.908
4387 | 1188 | 151.68 | 169.95 | 0.65 | 60.73 | 38.9021 | 2775 | 6312 | 162.76 | 28.28 | 2.16 | 0.46 | 0.89 | 8.484 | 10078.992
4388 | 120 | 38.63 | 105.29 | 1 | 16.12 | 12.3639 | 6294 | 6306 | 119.74 | 10 | 1.42 | 0.71 | 0.94 | 3 | 360
4389 | 196 | 49.94 | 56.11 | 0.99 | 18.44 | 15.8013 | 7779 | 6314 | 40.6 | 16 | 1.1 | 0.91 | 0.9 | 4.8 | 940.8
4390 | 204 | 57.25 | 48.01 | 0.78 | 24.41 | 16.1206 | 4519 | 6318 | 55.01 | 12.73 | 2.01 | 0.5 | 0.85 | 3.819 | 779.076
4391 | 100 | 37.94 | 35.09 | 0.87 | 17.2 | 11.2867 | 6311 | 6314 | 35.54 | 9.9 | 1.79 | 0.56 | 0.82 | 2.97 | 297
4392 | 60 | 27.8 | 104.72 | 0.98 | 11.66 | 8.7426 | 8242 | 6312 | 120.96 | 8 | 1.47 | 0.68 | 0.88 | 2.4 | 144
4393 | 40 | 20.97 | 63.43 | 1 | 10 | 7.1383 | 3490 | 6317 | 53.13 | 6 | 1.55 | 0.64 | 0.91 | 1.8 | 72
4394 | 704 | 99.88 | 175.8 | 0.89 | 35.44 | 29.9469 | 5084 | 6319 | 163.61 | 30 | 1.19 | 0.84 | 0.91 | 9 | 6336
4395 | 2236 | 201.34 | 5.93 | 0.69 | 81.58 | 53.3705 | 2213 | 6328 | 11.31 | 38.95 | 2.35 | 0.43 | 0.91 | 11.685 | 26127.66
4396 | 68 | 29.46 | 130.71 | 0.98 | 11.66 | 9.3072 | 2266 | 6315 | 120.96 | 9.84 | 1.29 | 0.78 | 0.83 | 2.952 | 200.736
4397 | 96 | 33.46 | 109.6 | 1 | 13.42 | 11.0586 | 3651 | 6315 | 116.57 | 10 | 1.22 | 0.82 | 0.91 | 3 | 288
4398 | 13288 | 506.36 | 102.63 | 0.65 | 178.21 | 130.1053 | 7558 | 6408 | 80.96 | 120.15 | 1.49 | 0.67 | 0.91 | 36.045 | 478965.96
4399 | 220 | 53.94 | 166.93 | 0.95 | 18.97 | 16.7408 | 6686 | 6328 | 18.43 | 16 | 1.01 | 0.99 | 0.9 | 4.8 | 1056
4400 | 28 | 18.14 | 90 | 1 | 7.21 | 5.9723 | 6413 | 6324 | 123.69 | 6 | 1.07 | 0.94 | 0.88 | 1.8 | 50.4
4401 | 40 | 22.14 | 0 | 1 | 8.94 | 7.1383 | 5283 | 6326 | 153.43 | 6 | 1.24 | 0.81 | 0.91 | 1.8 | 72
4402 | 2152 | 182.31 | 113.67 | 0.81 | 63.56 | 52.3584 | 2924 | 6332 | 114.15 | 50.05 | 1.25 | 0.8 | 0.93 | 15.015 | 32312.28
4403 | 12 | 11.31 | 45 | 1 | 5.66 | 3.9098 | 8634 | 6334 | 45 | 4 | 1.46 | 0.68 | 0.86 | 1.2 | 14.4
4404 | 140 | 44.77 | 10.87 | 0.88 | 18.44 | 13.3545 | 6950 | 6337 | 12.53 | 12 | 1.62 | 0.62 | 0.85 | 3.6 | 504
4405 | 28 | 19.8 | 149.04 | 0.9 | 8.94 | 5.9723 | 1098 | 6335 | 153.43 | 5.66 | 1.67 | 0.6 | 0.78 | 1.698 | 47.544
4406 | 1064 | 126.02 | 150.25 | 0.84 | 47.54 | 36.8159 | 2579 | 6339 | 157.75 | 32.2 | 1.55 | 0.65 | 0.91 | 9.66 | 10278.24
4407 | 1188 | 133.05 | 77.95 | 0.84 | 49.19 | 38.9021 | 2701 | 6356 | 63.43 | 34 | 1.37 | 0.73 | 0.94 | 10.2 | 12117.6
4408 | 160 | 45.94 | 147.35 | 0.95 | 18.87 | 14.2766 | 1433 | 6336 | 147.99 | 12.73 | 1.49 | 0.67 | 0.89 | 3.819 | 611.04
4409 | 132 | 42.63 | 97.76 | 0.91 | 17.09 | 12.9674 | 7649 | 6335 | 110.56 | 10 | 1.69 | 0.59 | 0.9 | 3 | 396
4410 | 60 | 27.8 | 8.13 | 0.98 | 11.66 | 8.7426 | 568 | 6344 | 30.96 | 8 | 1.4 | 0.71 | 0.88 | 2.4 | 144
4411 | 32 | 18.14 | 135 | 1 | 8.49 | 6.3847 | 4989 | 6343 | 135 | 6 | 1.23 | 0.81 | 0.94 | 1.8 | 57.6
4412 | 132 | 41.46 | 19.31 | 0.97 | 16.12 | 12.9674 | 5651 | 6348 | 29.74 | 12 | 1.37 | 0.73 | 0.89 | 3.6 | 475.2
4413 | 7920 | 394.68 | 4.74 | 0.64 | 155.29 | 100.4449 | 4753 | 6383 | 7.4 | 77.57 | 1.88 | 0.53 | 0.93 | 23.271 | 184306.32
4414 | 32 | 19.8 | 160.67 | 1 | 8.94 | 6.3847 | 6055 | 6346 | 153.43 | 6 | 1.61 | 0.62 | 0.8 | 1.8 | 57.6
4415 | 116 | 38.63 | 99.18 | 0.98 | 15.23 | 12.1561 | 6985 | 6346 | 113.2 | 10 | 1.37 | 0.73 | 0.91 | 3 | 348
4416 | 68 | 27.8 | 164.83 | 1 | 11.66 | 9.3072 | 1816 | 6349 | 149.04 | 8 | 1.26 | 0.79 | 0.92 | 2.4 | 163.2
4417 | 184 | 48.28 | 25.6 | 0.99 | 18.87 | 15.31 | 8294 | 6355 | 32.01 | 14 | 1.28 | 0.78 | 0.93 | 4.2 | 772.8
4418 | 204 | 53.94 | 120.64 | 0.88 | 24.41 | 16.1206 | 1342 | 6352 | 124.99 | 14 | 1.77 | 0.57 | 0.93 | 4.2 | 856.8
4419 | 108 | 40.28 | 48.01 | 0.84 | 18.44 | 11.7294 | 6007 | 6359 | 49.4 | 9.9 | 2 | 0.5 | 0.86 | 2.97 | 320.76
4420 | 1328 | 152.37 | 17.58 | 0.72 | 55.03 | 41.1305 | 6491 | 6365 | 19.09 | 32.65 | 1.82 | 0.55 | 0.89 | 9.795 | 13007.76
4421 | 64 | 27.8 | 20.39 | 1 | 11.66 | 9.0293 | 1731 | 6358 | 30.96 | 8 | 1.37 | 0.73 | 0.89 | 2.4 | 153.6
4422 | 284 | 64.77 | 135.6 | 0.85 | 24.41 | 19.0206 | 6887 | 6355 | 124.99 | 18.78 | 1.34 | 0.75 | 0.89 | 5.634 | 1600.056
4423 | 172 | 45.94 | 6.2 | 1 | 17.09 | 14.8023 | 7144 | 6358 | 159.44 | 14 | 1.15 | 0.87 | 0.91 | 4.2 | 722.4
4424 | 2268 | 217.14 | 162.44 | 0.6 | 67.08 | 53.751 | 4216 | 6384 | 26.57 | 57.24 | 1.21 | 0.83 | 0.82 | 17.172 | 38946.096
4425 | 164 | 47.11 | 171.66 | 0.93 | 18.97 | 14.454 | 5690 | 6360 | 161.57 | 12 | 1.41 | 0.71 | 0.88 | 3.6 | 590.4
4426 | 24 | 15.31 | 0 | 1 | 7.21 | 5.5293 | 4477 | 6359 | 146.31 | 4 | 1.5 | 0.67 | 1 | 1.2 | 28.8
4427 | 248 | 55.11 | 67 | 1 | 21.26 | 17.7742 | 5883 | 6367 | 41.19 | 16 | 1.18 | 0.84 | 0.94 | 4.8 | 1190.4
4428 | 844 | 121.54 | 151.39 | 0.72 | 42.8 | 32.7896 | 4439 | 6360 | 127.41 | 27.97 | 1.58 | 0.63 | 0.86 | 8.391 | 7082.004
4429 | 148 | 43.11 | 84.1 | 1 | 17.09 | 13.7308 | 5815 | 6368 | 69.44 | 12 | 1.32 | 0.76 | 0.9 | 3.6 | 532.8
4430 | 152 | 43.8 | 4.49 | 1 | 16.97 | 13.9151 | 8228 | 6367 | 45 | 12 | 1.14 | 0.88 | 0.95 | 3.6 | 547.2
4431 | 84 | 33.46 | 5.37 | 0.94 | 12.81 | 10.3444 | 3597 | 6369 | 38.66 | 10 | 1.22 | 0.82 | 0.86 | 3 | 252
4432 | 492 | 81.94 | 77.87 | 0.92 | 30.53 | 25.035 | 2673 | 6378 | 58.39 | 22 | 1.28 | 0.78 | 0.94 | 6.6 | 3247.2
4433 | 96 | 34.63 | 152.05 | 1 | 14.42 | 11.0586 | 6480 | 6365 | 146.31 | 10 | 1.4 | 0.72 | 0.91 | 3 | 288
4434 | 540 | 91.88 | 135.88 | 0.8 | 34.99 | 26.2278 | 7254 | 6365 | 120.96 | 23.25 | 1.58 | 0.63 | 0.86 | 6.975 | 3766.5
4435 | 128 | 38.63 | 0 | 1 | 14.42 | 12.7694 | 3754 | 6367 | 123.69 | 12 | 1 | 1 | 0.94 | 3.6 | 460.8
4436 | 164 | 48.28 | 104.97 | 0.88 | 18.97 | 14.454 | 6646 | 6368 | 108.43 | 12 | 1.57 | 0.64 | 0.89 | 3.6 | 590.4
4437 | 896 | 122.51 | 151.7 | 0.75 | 45.65 | 33.7846 | 7984 | 6370 | 151.19 | 31.11 | 1.45 | 0.69 | 0.91 | 9.333 | 8362.368
4438 | 320 | 63.6 | 144.16 | 0.99 | 24.41 | 20.1902 | 4321 | 6373 | 145.01 | 19.68 | 1.19 | 0.84 | 0.92 | 5.904 | 1889.28
4439 | 2412 | 192.45 | 34.85 | 0.82 | 64.62 | 55.4311 | 4622 | 6401 | 68.2 | 52.08 | 1.14 | 0.88 | 0.93 | 15.624 | 37685.088
4440 | 22712 | 602.72 | 164.23 | 0.79 | 203.21 | 170.0955 | 3588 | 6415 | 169.8 | 145.95 | 1.33 | 0.75 | 0.96 | 43.785 | 994444.92
4441 | 32 | 18.14 | 45 | 1 | 8.49 | 6.3847 | 872 | 6379 | 45 | 6 | 1.23 | 0.81 | 0.94 | 1.8 | 57.6
4442 | 72 | 29.46 | 122.01 | 1 | 11.66 | 9.577 | 2484 | 6376 | 120.96 | 9.9 | 1.09 | 0.91 | 0.86 | 2.97 | 213.84
4443 | 52 | 26.63 | 37.84 | 0.92 | 10.77 | 8.1389 | 3898 | 6379 | 21.8 | 8 | 1.29 | 0.78 | 0.81 | 2.4 | 124.8
4444 | 36 | 22.14 | 11.98 | 0.92 | 8.94 | 6.772 | 8270 | 6377 | 153.43 | 6 | 1.34 | 0.74 | 0.86 | 1.8 | 64.8
4445 | 24 | 16.97 | 45 | 1 | 7.21 | 5.5293 | 5041 | 6379 | 33.69 | 5.66 | 1.29 | 0.77 | 0.8 | 1.698 | 40.752
4446 | 148 | 46.63 | 161.47 | 0.86 | 18.87 | 13.7308 | 4163 | 6380 | 147.99 | 12 | 1.63 | 0.61 | 0.88 | 3.6 | 532.8
4447 | 412 | 80.08 | 5.53 | 0.81 | 32.98 | 22.9094 | 448 | 6386 | 14.04 | 18 | 1.86 | 0.54 | 0.89 | 5.4 | 2224.8
4448 | 1972 | 175.48 | 57.19 | 0.8 | 66.57 | 50.1209 | 847 | 6410 | 57.26 | 41.6 | 1.63 | 0.61 | 0.92 | 12.48 | 24610.56
4449 | 140 | 41.46 | 71.74 | 1 | 16.12 | 13.3545 | 4275 | 6390 | 60.26 | 12 | 1.25 | 0.8 | 0.92 | 3.6 | 504
4450 | 140 | 41.46 | 125.77 | 1 | 17.2 | 13.3545 | 7015 | 6383 | 125.54 | 12 | 1.27 | 0.79 | 0.92 | 3.6 | 504
4451 | 700 | 158.02 | 166.58 | 0.35 | 49.19 | 29.8617 | 7117 | 6384 | 153.43 | 26.12 | 2.18 | 0.46 | 0.63 | 7.836 | 5485.2
4452 | 16 | 11.31 | 0 | 1 | 5.66 | 4.5147 | 2192 | 6384 | 135 | 4 | 1 | 1 | 1 | 1.2 | 19.2
4453 | 3240 | 227.48 | 20 | 0.79 | 86.76 | 64.2448 | 5836 | 6410 | 25.97 | 54.31 | 1.54 | 0.65 | 0.93 | 16.293 | 52789.32
4454 | 1936 | 191.97 | 76.75 | 0.66 | 62.1 | 49.6613 | 6462 | 6384 | 104.93 | 46.28 | 1.37 | 0.73 | 0.88 | 13.884 | 26879.424
4455 | 180 | 49.25 | 143.6 | 0.93 | 18.44 | 15.1426 | 3030 | 6386 | 130.6 | 14.14 | 1.32 | 0.76 | 0.85 | 4.242 | 763.56
4456 | 988 | 124.85 | 71.2 | 0.8 | 44.94 | 35.4767 | 5929 | 6406 | 69.15 | 33.94 | 1.27 | 0.79 | 0.88 | 10.182 | 10059.816
4457 | 68 | 29.46 | 30.07 | 0.98 | 11.66 | 9.3072 | 6206 | 6390 | 30.96 | 8.94 | 1.34 | 0.74 | 0.83 | 2.682 | 182.376
4458 | 1696 | 173.82 | 116.8 | 0.71 | 56.85 | 46.4813 | 5233 | 6390 | 140.71 | 44.23 | 1.27 | 0.79 | 0.88 | 13.269 | 22504.224
4459 | 36 | 20.97 | 110.3 | 1 | 8.94 | 6.772 | 1734 | 6392 | 116.57 | 6 | 1.34 | 0.75 | 0.86 | 1.8 | 64.8
4460 | 1408 | 148.37 | 41.33 | 0.8 | 51.22 | 42.3513 | 6417 | 6413 | 51.34 | 40.93 | 1.13 | 0.89 | 0.93 | 12.279 | 17288.832
4461 | 80 | 33.46 | 176.5 | 0.9 | 14.56 | 10.0951 | 4120 | 6394 | 164.05 | 8 | 1.56 | 0.64 | 0.85 | 2.4 | 192
4462 | 2236 | 202.79 | 74.07 | 0.68 | 78.43 | 53.3705 | 6131 | 6434 | 70.64 | 44.29 | 1.71 | 0.59 | 0.9 | 13.287 | 29709.732
4463 | 17312 | 619.21 | 29.82 | 0.57 | 197.8 | 148.5042 | 5648 | 6443 | 24.49 | 124.26 | 1.6 | 0.62 | 0.94 | 37.278 | 645356.736
4464 | 20 | 15.31 | 108.43 | 1 | 7.21 | 5.0475 | 1738 | 6400 | 123.69 | 4 | 1.55 | 0.64 | 0.91 | 1.2 | 24
4465 | 184 | 49.46 | 35.97 | 0.95 | 20 | 15.31 | 4338 | 6407 | 36.87 | 14 | 1.31 | 0.76 | 0.93 | 4.2 | 772.8
4466 | 92 | 34.63 | 28.07 | 0.96 | 14.14 | 10.8258 | 5314 | 6406 | 45 | 10 | 1.33 | 0.75 | 0.88 | 3 | 276
4467 | 96 | 34.63 | 26 | 1 | 14.42 | 11.0586 | 1901 | 6407 | 33.69 | 10 | 1.38 | 0.72 | 0.91 | 3 | 288
4468 | 80 | 31.11 | 156.51 | 1 | 13.42 | 10.0951 | 3937 | 6405 | 153.43 | 9.84 | 1.43 | 0.7 | 0.83 | 2.952 | 236.16
4469 | 240 | 63.6 | 143.74 | 0.75 | 26.08 | 17.4852 | 4156 | 6405 | 147.53 | 15.11 | 1.83 | 0.55 | 0.88 | 4.533 | 1087.92
4470 | 356 | 72.28 | 9.51 | 0.86 | 28.64 | 21.2956 | 4998 | 6412 | 24.78 | 16 | 1.72 | 0.58 | 0.94 | 4.8 | 1708.8
4471 | 64 | 29.46 | 24.7 | 0.93 | 12.65 | 9.0293 | 6116 | 6408 | 18.43 | 8 | 1.52 | 0.66 | 0.84 | 2.4 | 153.6
4472 | 12 | 11.31 | 135 | 1 | 5.66 | 3.9098 | 7465 | 6408 | 135 | 4 | 1.46 | 0.68 | 0.86 | 1.2 | 14.4
4473 | 12 | 11.31 | 135 | 1 | 5.66 | 3.9098 | 448 | 6409 | 135 | 4 | 1.46 | 0.68 | 0.86 | 1.2 | 14.4
4474 | 140 | 43.11 | 79.49 | 0.95 | 16.49 | 13.3545 | 7320 | 6417 | 75.96 | 12 | 1.26 | 0.8 | 0.86 | 3.6 | 504
4475 | 80 | 30.63 | 137.89 | 1 | 14.14 | 10.0951 | 6553 | 6410 | 135 | 9.84 | 1.52 | 0.66 | 0.91 | 2.952 | 236.16
4476 | 2452 | 196.25 | 139.07 | 0.8 | 68.41 | 55.8889 | 4092 | 6422 | 164.74 | 53.41 | 1.2 | 0.83 | 0.92 | 16.023 | 39288.396
4477 | 32 | 19.8 | 145.28 | 1 | 8.94 | 6.3847 | 4742 | 6414 | 153.43 | 6 | 1.31 | 0.76 | 0.8 | 1.8 | 57.6
4478 | 72 | 29.46 | 51.53 | 1 | 11.66 | 9.577 | 3141 | 6421 | 30.96 | 9.84 | 1.26 | 0.8 | 0.86 | 2.952 | 212.544
4479 | 20 | 15.31 | 108.43 | 1 | 7.21 | 5.0475 | 1576 | 6418 | 123.69 | 4 | 1.55 | 0.64 | 0.91 | 1.2 | 24
4480 | 396 | 81.25 | 88.93 | 0.75 | 32.56 | 22.4602 | 6863 | 6421 | 100.62 | 16 | 1.87 | 0.53 | 0.91 | 4.8 | 1900.8
4481 | 172 | 51.6 | 59.4 | 0.81 | 22.36 | 14.8023 | 924 | 6432 | 63.43 | 12.73 | 1.84 | 0.54 | 0.83 | 3.819 | 656.868
4482 | 440 | 74.43 | 61.39 | 1 | 27.2 | 23.6751 | 2581 | 6432 | 36.03 | 22 | 1.14 | 0.88 | 0.94 | 6.6 | 2904
4483 | 604 | 100.57 | 23.7 | 0.75 | 39.45 | 27.7385 | 4505 | 6433 | 30.47 | 22.14 | 1.86 | 0.54 | 0.9 | 6.642 | 4011.768
4484 | 20 | 19.31 | 110.99 | 0.67 | 8.94 | 5.0475 | 5959 | 6422 | 116.57 | 4 | 2.61 | 0.38 | 0.77 | 1.2 | 24
4485 | 92 | 32.97 | 90 | 1 | 12.81 | 10.8258 | 2003 | 6427 | 128.66 | 10 | 1.01 | 0.99 | 0.96 | 3 | 276
4486 | 32 | 19.31 | 90 | 1 | 8.94 | 6.3847 | 7713 | 6430 | 116.57 | 4 | 2 | 0.5 | 1 | 1.2 | 38.4
4487 | 5380 | 287.76 | 142.19 | 0.82 | 106.53 | 82.7859 | 7102 | 6434 | 129.67 | 71.55 | 1.45 | 0.69 | 0.95 | 21.465 | 115481.7
4488 | 100 | 34.63 | 24.97 | 1 | 14.42 | 11.2867 | 7488 | 6438 | 33.69 | 10 | 1.31 | 0.76 | 0.93 | 3 | 300
4489 | 32 | 18.14 | 135 | 1 | 8.49 | 6.3847 | 6594 | 6434 | 135 | 6 | 1.23 | 0.81 | 0.94 | 1.8 | 57.6
4490 | 1048 | 130.71 | 120.64 | 0.77 | 50.99 | 36.5381 | 6771 | 6435 | 131.82 | 29.52 | 1.79 | 0.56 | 0.93 | 8.856 | 9281.088
4491 | 36 | 19.31 | 0 | 1 | 8.49 | 6.772 | 4805 | 6435 | 135 | 6 | 1 | 1 | 1 | 1.8 | 64.8
4492 | 64 | 27.8 | 154 | 1 | 11.66 | 9.0293 | 7528 | 6436 | 149.04 | 8 | 1.26 | 0.79 | 0.89 | 2.4 | 153.6
4493 | 136 | 45.94 | 15.13 | 0.81 | 17.89 | 13.1624 | 8864 | 6440 | 26.57 | 12 | 1.66 | 0.6 | 0.85 | 3.6 | 489.6
4494 | 164 | 53.94 | 48.91 | 0.71 | 22.8 | 14.454 | 6372 | 6447 | 52.13 | 13.72 | 1.89 | 0.53 | 0.81 | 4.116 | 675.024
4495 | 212 | 61.25 | 46.72 | 0.71 | 26.08 | 16.4336 | 6859 | 6449 | 57.53 | 13.6 | 2.2 | 0.45 | 0.81 | 4.08 | 864.96
4496 | 76 | 29.46 | 174.42 | 1 | 12.65 | 9.8395 | 7326 | 6439 | 161.57 | 8 | 1.49 | 0.67 | 0.88 | 2.4 | 182.4
4497 | 1908 | 166.02 | 28.04 | 0.87 | 58.14 | 49.3008 | 2862 | 6461 | 40.82 | 46 | 1.22 | 0.82 | 0.95 | 13.8 | 26330.4
4498 | 860 | 122.02 | 38.78 | 0.73 | 48.33 | 33.099 | 4482 | 6454 | 24.44 | 27.57 | 1.79 | 0.56 | 0.86 | 8.271 | 7113.06
4499 | 52 | 26.63 | 16.24 | 0.92 | 10.77 | 8.1389 | 6921 | 6447 | 21.8 | 8 | 1.31 | 0.77 | 0.84 | 2.4 | 124.8
4500 | 52 | 26.63 | 64.2 | 0.92 | 10.77 | 8.1389 | 6175 | 6451 | 68.2 | 8 | 1.42 | 0.71 | 0.81 | 2.4 | 124.8
4501 | 96 | 34.63 | 152.05 | 1 | 14.42 | 11.0586 | 6271 | 6447 | 146.31 | 10 | 1.4 | 0.72 | 0.91 | 3 | 288
4502 | 1840 | 163.48 | 93.16 | 0.87 | 54.41 | 48.4143 | 8504 | 6474 | 72.9 | 49.5 | 1.08 | 0.93 | 0.93 | 14.85 | 27324
4503 | 36 | 20.97 | 110.3 | 1 | 8.94 | 6.772 | 8187 | 6449 | 116.57 | 6 | 1.34 | 0.75 | 0.86 | 1.8 | 64.8
4504 | 116 | 39.8 | 46.55 | 0.92 | 16.97 | 12.1561 | 8284 | 6455 | 45 | 12 | 1.48 | 0.68 | 0.91 | 3.6 | 417.6
4505 | 8456 | 363.36 | 16.81 | 0.8 | 124.87 | 103.7881 | 2985 | 6491 | 31.91 | 92.73 | 1.4 | 0.72 | 0.94 | 27.819 | 235237.464
4506 | 20 | 15.31 | 108.43 | 1 | 7.21 | 5.0475 | 5933 | 6451 | 123.69 | 4 | 1.55 | 0.64 | 0.91 | 1.2 | 24
4507 | 5928 | 317.62 | 80.58 | 0.74 | 119.01 | 86.8999 | 3743 | 6509 | 65.16 | 68.22 | 1.74 | 0.57 | 0.95 | 20.466 | 121322.448
4508 | 24 | 19.8 | 151.14 | 0.77 | 10 | 5.5293 | 5712 | 6458 | 143.13 | 5.06 | 2.39 | 0.42 | 0.71 | 1.518 | 36.432
4509 | 1088 | 151.88 | 96.08 | 0.59 | 57.72 | 37.2288 | 2097 | 6490 | 75.96 | 27.71 | 2.17 | 0.46 | 0.86 | 8.313 | 9044.544
4510 | 9184 | 386.88 | 177.98 | 0.77 | 130.61 | 108.1636 | 4588 | 6473 | 154.61 | 97.01 | 1.22 | 0.82 | 0.93 | 29.103 | 267281.952
4511 | 252 | 63.6 | 61.41 | 0.78 | 26.08 | 17.917 | 945 | 6477 | 57.53 | 13.42 | 2.09 | 0.48 | 0.86 | 4.026 | 1014.552
4512 | 120 | 40.77 | 132.62 | 0.91 | 17.2 | 12.3639 | 1197 | 6466 | 125.54 | 9.9 | 1.85 | 0.54 | 0.86 | 2.97 | 356.4
4513 | 204 | 51.11 | 104.65 | 0.98 | 19.7 | 16.1206 | 3175 | 6468 | 113.96 | 14 | 1.29 | 0.77 | 0.92 | 4.2 | 856.8
4514 | 1016 | 132.85 | 75.71 | 0.72 | 50.16 | 35.9759 | 7403 | 6493 | 66.5 | 31.14 | 1.68 | 0.6 | 0.87 | 9.342 | 9491.472
4515 | 788 | 109.54 | 139.39 | 0.83 | 37.95 | 31.6831 | 4409 | 6473 | 161.57 | 31.06 | 1.15 | 0.87 | 0.9 | 9.318 | 7342.584
4516 | 40 | 27.8 | 149.75 | 0.65 | 10 | 7.1383 | 4895 | 6471 | 126.87 | 7.16 | 1.52 | 0.66 | 0.74 | 2.148 | 85.92
4517 | 40 | 20.97 | 90 | 1 | 8.94 | 7.1383 | 7206 | 6471 | 116.57 | 6 | 1.33 | 0.75 | 0.91 | 1.8 | 72
4518 | 7556 | 344.53 | 69.99 | 0.8 | 113.23 | 98.1095 | 5340 | 6511 | 35.66 | 96.25 | 1.06 | 0.94 | 0.93 | 28.875 | 218179.5
4519 | 196 | 51.6 | 27.62 | 0.93 | 18.97 | 15.8013 | 5522 | 6477 | 18.43 | 15.56 | 1.23 | 0.81 | 0.87 | 4.668 | 914.928
4520 | 2264 | 191.28 | 58.61 | 0.78 | 73.54 | 53.7036 | 861 | 6507 | 67.62 | 42.16 | 1.77 | 0.56 | 0.92 | 12.648 | 28635.072
4521 | 680 | 100.08 | 7.37 | 0.85 | 37.36 | 29.432 | 7630 | 6482 | 15.52 | 24 | 1.48 | 0.68 | 0.93 | 7.2 | 4896
4522 | 128 | 40.77 | 130.68 | 0.97 | 16.12 | 12.7694 | 2308 | 6474 | 119.74 | 12.4 | 1.4 | 0.71 | 0.84 | 3.72 | 476.16
4523 | 32 | 18.14 | 135 | 1 | 8.49 | 6.3847 | 4512 | 6474 | 135 | 6 | 1.23 | 0.81 | 0.94 | 1.8 | 57.6
4524 | 336 | 72.77 | 85.56 | 0.8 | 29.12 | 20.6888 | 2502 | 6490 | 74.05 | 16 | 1.83 | 0.55 | 0.9 | 4.8 | 1612.8
4525 | 20 | 14.14 | 18.43 | 1 | 7.21 | 5.0475 | 1212 | 6480 | 33.69 | 4 | 1.55 | 0.64 | 0.91 | 1.2 | 24
4526 | 2676 | 209.14 | 58.44 | 0.77 | 72.47 | 58.3859 | 5653 | 6506 | 50.6 | 51.6 | 1.33 | 0.75 | 0.93 | 15.48 | 41424.48
4527 | 288 | 62.43 | 171.67 | 0.93 | 23.41 | 19.1541 | 4676 | 6485 | 160.02 | 17.76 | 1.36 | 0.73 | 0.88 | 5.328 | 1534.464
4528 | 84 | 33.46 | 84.63 | 0.94 | 12.81 | 10.3444 | 4787 | 6487 | 51.34 | 10 | 1.22 | 0.82 | 0.86 | 3 | 252
4529 | 8992 | 372.33 | 4.32 | 0.82 | 136.37 | 107.027 | 5059 | 6499 | 4.21 | 88 | 1.52 | 0.66 | 0.96 | 26.4 | 237388.8
4530 | 28 | 18.14 | 59.53 | 1 | 8.49 | 5.9723 | 6989 | 6487 | 45 | 6 | 1.38 | 0.72 | 0.88 | 1.8 | 50.4
4531 | 112 | 37.46 | 135 | 1 | 14.42 | 11.9447 | 6733 | 6486 | 123.69 | 12 | 1.2 | 0.83 | 0.89 | 3.6 | 403.2
4532 | 740 | 106.23 | 154.23 | 0.82 | 41.18 | 30.703 | 1625 | 6495 | 150.95 | 28.24 | 1.6 | 0.62 | 0.9 | 8.472 | 6269.28
4533 | 624 | 94.91 | 6.26 | 0.87 | 35.44 | 28.1941 | 2041 | 6493 | 163.61 | 24 | 1.51 | 0.66 | 0.93 | 7.2 | 4492.8
4534 | 164 | 53.46 | 98.14 | 0.72 | 22.8 | 14.454 | 3496 | 6494 | 105.26 | 9.86 | 2.63 | 0.38 | 0.86 | 2.958 | 485.112
4535 | 32 | 20.97 | 70.67 | 0.91 | 8.94 | 6.3847 | 6667 | 6498 | 63.43 | 6 | 1.61 | 0.62 | 0.8 | 1.8 | 57.6
4536 | 2192 | 194.79 | 135.68 | 0.73 | 68.82 | 52.8428 | 8015 | 6496 | 144.46 | 48 | 1.51 | 0.66 | 0.87 | 14.4 | 31564.8
4537 | 764 | 109.74 | 78.69 | 0.8 | 44.27 | 31.1969 | 3638 | 6516 | 71.57 | 23.19 | 1.94 | 0.52 | 0.92 | 6.957 | 5315.148
4538 | 112 | 44.77 | 170.49 | 0.7 | 15.23 | 11.9447 | 5763 | 6498 | 156.8 | 12 | 1.26 | 0.79 | 0.8 | 3.6 | 403.2
4539 | 28 | 18.14 | 0 | 1 | 7.21 | 5.9723 | 3946 | 6497 | 123.69 | 6 | 1.07 | 0.94 | 0.88 | 1.8 | 50.4
4540 | 1456 | 152.85 | 140.09 | 0.78 | 60 | 43.0671 | 4391 | 6501 | 143.13 | 37.93 | 1.7 | 0.59 | 0.9 | 11.379 | 16567.824
4541 | 12 | 11.31 | 45 | 1 | 5.66 | 3.9098 | 2716 | 6502 | 45 | 4 | 1.46 | 0.68 | 0.86 | 1.2 | 14.4
4542 | 1036 | 126.02 | 6.63 | 0.82 | 47.54 | 36.3283 | 7370 | 6510 | 14.62 | 32 | 1.44 | 0.69 | 0.92 | 9.6 | 9945.6
4543 | 28 | 16.97 | 45 | 1 | 8.49 | 5.9723 | 4286 | 6504 | 45 | 5.66 | 1.6 | 0.63 | 0.88 | 1.698 | 47.544
4544 | 184 | 51.11 | 80.67 | 0.89 | 19.7 | 15.31 | 7790 | 6502 | 113.96 | 14 | 1.3 | 0.77 | 0.88 | 4.2 | 772.8
4545 | 184 | 51.6 | 64.8 | 0.87 | 18.97 | 15.31 | 5460 | 6503 | 108.43 | 16 | 1.14 | 0.88 | 0.83 | 4.8 | 883.2
4546 | 108 | 39.11 | 55.18 | 0.89 | 16.97 | 11.7294 | 5497 | 6511 | 45 | 10.73 | 1.77 | 0.57 | 0.83 | 3.219 | 347.652
4547 | 9300 | 390.39 | 15.73 | 0.77 | 138.64 | 108.8445 | 5707 | 6537 | 26.57 | 91.08 | 1.41 | 0.71 | 0.96 | 27.324 | 254113.2
4548 | 72 | 30.63 | 0 | 0.96 | 12.17 | 9.577 | 7492 | 6506 | 170.54 | 8 | 1.24 | 0.8 | 0.86 | 2.4 | 172.8
4549 | 2780 | 225.34 | 9.45 | 0.69 | 85.09 | 59.5097 | 3337 | 6530 | 23.55 | 44.94 | 1.93 | 0.52 | 0.9 | 13.482 | 37479.96
4550 | 72 | 30.63 | 80.9 | 0.96 | 11.66 | 9.577 | 6503 | 6512 | 149.04 | 10 | 1.08 | 0.93 | 0.86 | 3 | 216
4551 | 204 | 51.6 | 155.38 | 0.96 | 19.7 | 16.1206 | 7763 | 6517 | 156.04 | 15.56 | 1.25 | 0.8 | 0.89 | 4.668 | 952.272
4552 | 4524 | 281.91 | 11.48 | 0.72 | 95.71 | 75.9148 | 4957 | 6531 | 10.84 | 65.9 | 1.39 | 0.72 | 0.91 | 19.77 | 89439.48
4553 | 68 | 27.8 | 105.17 | 1 | 11.66 | 9.3072 | 1175 | 6516 | 120.96 | 8 | 1.26 | 0.79 | 0.92 | 2.4 | 163.2
4554 | 316 | 67.11 | 0.7 | 0.88 | 26 | 20.0636 | 3116 | 6523 | 22.62 | 16 | 1.51 | 0.66 | 0.92 | 4.8 | 1516.8
4555 | 412 | 74.43 | 82.49 | 0.93 | 26.08 | 22.9094 | 3187 | 6527 | 57.53 | 22 | 1.14 | 0.88 | 0.93 | 6.6 | 2719.2
4556 | 44 | 22.14 | 74.93 | 1 | 10 | 7.4867 | 4255 | 6521 | 53.13 | 6 | 1.37 | 0.73 | 0.96 | 1.8 | 79.2
4557 | 24 | 15.31 | 90 | 1 | 7.21 | 5.5293 | 4954 | 6517 | 123.69 | 4 | 1.5 | 0.67 | 1 | 1.2 | 28.8
4558 | 20 | 15.31 | 71.57 | 1 | 7.21 | 5.0475 | 7168 | 6522 | 56.31 | 4 | 1.55 | 0.64 | 0.91 | 1.2 | 24
4559 | 24 | 15.31 | 90 | 1 | 7.21 | 5.5293 | 7058 | 6520 | 123.69 | 4 | 1.5 | 0.67 | 1 | 1.2 | 28.8
4560 | 428 | 78.91 | 102.05 | 0.86 | 30.59 | 23.35 | 7750 | 6520 | 101.31 | 19.89 | 1.55 | 0.64 | 0.9 | 5.967 | 2553.876
4561 | 1564 | 166.51 | 72.62 | 0.71 | 64.03 | 44.6358 | 5229 | 6552 | 75.53 | 33.91 | 2.05 | 0.49 | 0.92 | 10.173 | 15910.572
4562 | 88 | 32.28 | 31.2 | 1 | 13.42 | 10.5878 | 4706 | 6527 | 26.57 | 9.9 | 1.36 | 0.74 | 0.88 | 2.97 | 261.36
4563 | 1120 | 132.37 | 95.18 | 0.8 | 48.66 | 37.7724 | 3817 | 6549 | 80.54 | 34 | 1.46 | 0.68 | 0.91 | 10.2 | 11424
4564 | 620 | 94.43 | 3.84 | 0.87 | 34.18 | 28.1035 | 6224 | 6533 | 20.56 | 24 | 1.34 | 0.75 | 0.93 | 7.2 | 4464
4565 | 8032 | 356.82 | 135.66 | 0.79 | 119.88 | 101.1526 | 5118 | 6539 | 152.15 | 94.8 | 1.22 | 0.82 | 0.94 | 28.44 | 228430.08
4566 | 24 | 15.31 | 90 | 1 | 7.21 | 5.5293 | 4585 | 6532 | 123.69 | 4 | 1.5 | 0.67 | 1 | 1.2 | 28.8
4567 | 16 | 11.31 | 0 | 1 | 5.66 | 4.5147 | 8439 | 6539 | 135 | 4 | 1 | 1 | 1 | 1.2 | 19.2
4568 | 172 | 47.6 | 29.03 | 0.95 | 20.59 | 14.8023 | 6947 | 6547 | 29.05 | 12.73 | 1.59 | 0.63 | 0.89 | 3.819 | 656.868
4569 | 328 | 68.57 | 29.34 | 0.88 | 26 | 20.441 | 3975 | 6551 | 22.62 | 18.18 | 1.49 | 0.67 | 0.87 | 5.454 | 1788.912
4570 | 84 | 31.8 | 45 | 1 | 14.14 | 10.3444 | 7088 | 6548 | 45 | 9.9 | 1.4 | 0.71 | 0.93 | 2.97 | 249.48
4571 | 124 | 41.46 | 141.14 | 0.91 | 17.2 | 12.5683 | 4786 | 6546 | 144.46 | 12 | 1.37 | 0.73 | 0.89 | 3.6 | 446.4
4572 | 480 | 81.74 | 13.77 | 0.9 | 30.59 | 24.7278 | 6550 | 6554 | 11.31 | 22 | 1.37 | 0.73 | 0.91 | 6.6 | 3168
4573 | 60 | 26.63 | 27.55 | 1 | 11.66 | 8.7426 | 5981 | 6550 | 30.96 | 8 | 1.44 | 0.7 | 0.88 | 2.4 | 144
4574 | 16 | 11.31 | 0 | 1 | 5.66 | 4.5147 | 7638 | 6548 | 135 | 4 | 1 | 1 | 1 | 1.2 | 19.2
4575 | 44 | 22.14 | 164.93 | 1 | 10 | 7.4867 | 6659 | 6549 | 143.13 | 6 | 1.37 | 0.73 | 0.96 | 1.8 | 79.2
4576 | 27932 | 691.29 | 75.32 | 0.73 | 225.08 | 188.6324 | 8738 | 6663 | 84.39 | 191.23 | 1.06 | 0.94 | 0.94 | 57.369 | 1602430.908
4577 | 144 | 49.94 | 31.95 | 0.73 | 21.63 | 13.544 | 4474 | 6558 | 33.69 | 11.32 | 2.26 | 0.44 | 0.79 | 3.396 | 489.024
4578 | 104 | 36.28 | 159.55 | 0.99 | 15.23 | 11.5102 | 6882 | 6553 | 156.8 | 10 | 1.54 | 0.65 | 0.88 | 3 | 312
4579 | 228 | 60.57 | 36.13 | 0.78 | 24.17 | 17.0425 | 6723 | 6560 | 24.44 | 14.14 | 1.77 | 0.57 | 0.8 | 4.242 | 967.176
4580 | 25612 | 630.72 | 90.41 | 0.81 | 212.46 | 180.6288 | 8662 | 6553 | 104.17 | 166.31 | 1.27 | 0.79 | 0.96 | 49.893 | 1277859.516
4581 | 136 | 41.46 | 3.82 | 0.99 | 15.62 | 13.1624 | 3526 | 6560 | 50.19 | 12 | 1.09 | 0.92 | 0.91 | 3.6 | 489.6
4582 | 400 | 82.91 | 161.9 | 0.73 | 33.53 | 22.5733 | 4786 | 6561 | 162.65 | 17.46 | 2.05 | 0.49 | 0.87 | 5.238 | 2095.2
4583 | 44 | 22.14 | 74.93 | 1 | 10 | 7.4867 | 6585 | 6562 | 53.13 | 6 | 1.37 | 0.73 | 0.96 | 1.8 | 79.2
4584 | 8684 | 455.73 | 125.04 | 0.53 | 134.01 | 105.178 | 1957 | 6572 | 142.28 | 99.52 | 1.4 | 0.72 | 0.85 | 29.856 | 259269.504
4585 | 40 | 25.46 | 26.57 | 0.78 | 10.77 | 7.1383 | 7465 | 6563 | 21.8 | 6.26 | 1.89 | 0.53 | 0.71 | 1.878 | 75.12
4586 | 580 | 119.2 | 14.75 | 0.51 | 48.33 | 27.1819 | 6188 | 6573 | 24.44 | 22.91 | 2.3 | 0.43 | 0.76 | 6.873 | 3986.34
4587 | 292 | 65.94 | 175.09 | 0.84 | 27.2 | 19.2866 | 3919 | 6567 | 162.9 | 14 | 1.99 | 0.5 | 0.91 | 4.2 | 1226.4
4588 | 32 | 18.14 | 135 | 1 | 8.49 | 6.3847 | 4419 | 6566 | 135 | 6 | 1.23 | 0.81 | 0.94 | 1.8 | 57.6
4589 | 16 | 11.31 | 0 | 1 | 5.66 | 4.5147 | 2205 | 6567 | 135 | 4 | 1 | 1 | 1 | 1.2 | 19.2
4590 | 12 | 11.31 | 135 | 1 | 5.66 | 3.9098 | 4391 | 6567 | 135 | 4 | 1.46 | 0.68 | 0.86 | 1.2 | 14.4
4591 | 64 | 27.8 | 20.39 | 1 | 11.66 | 9.0293 | 4181 | 6573 | 30.96 | 8 | 1.37 | 0.73 | 0.89 | 2.4 | 153.6
4592 | 20 | 14.14 | 161.57 | 1 | 7.21 | 5.0475 | 6721 | 6569 | 146.31 | 4 | 1.55 | 0.64 | 0.91 | 1.2 | 24
4593 | 124 | 39.8 | 71.44 | 0.98 | 17.2 | 12.5683 | 3030 | 6577 | 54.46 | 10 | 1.49 | 0.67 | 0.95 | 3 | 372
4594 | 340 | 66.91 | 79.31 | 0.95 | 24.74 | 20.8116 | 6662 | 6582 | 75.96 | 20 | 1.13 | 0.88 | 0.9 | 6 | 2040
4595 | 15248 | 507.73 | 13.95 | 0.74 | 170.47 | 139.3707 | 7916 | 6621 | 22.05 | 126.57 | 1.45 | 0.69 | 0.92 | 37.971 | 578981.808
4596 | 592 | 98.23 | 157.94 | 0.77 | 37.36 | 27.4616 | 1768 | 6578 | 164.48 | 24.88 | 1.6 | 0.63 | 0.87 | 7.464 | 4418.688
4597 | 16 | 11.31 | 0 | 1 | 5.66 | 4.5147 | 5103 | 6571 | 135 | 4 | 1 | 1 | 1 | 1.2 | 19.2
4598 | 2592 | 204.85 | 102.44 | 0.78 | 72.28 | 57.4623 | 5501 | 6606 | 75.58 | 45.08 | 1.57 | 0.64 | 0.94 | 13.524 | 35054.208
4599 | 1164 | 127.4 | 157.67 | 0.9 | 43.27 | 38.5072 | 6362 | 6572 | 146.31 | 36 | 1.03 | 0.97 | 0.94 | 10.8 | 12571.2
4600 | 204 | 55.11 | 157.96 | 0.84 | 21.63 | 16.1206 | 6398 | 6572 | 146.31 | 13.91 | 1.61 | 0.62 | 0.86 | 4.173 | 851.292
4601 | 3000 | 219.08 | 55.19 | 0.79 | 76.16 | 61.8195 | 1825 | 6607 | 60.07 | 56.73 | 1.35 | 0.74 | 0.91 | 17.019 | 51057
4602 | 180 | 47.11 | 128.2 | 1 | 18.87 | 15.1426 | 2627 | 6572 | 122.01 | 14 | 1.27 | 0.79 | 0.92 | 4.2 | 756
4603 | 64 | 29.46 | 155.13 | 0.93 | 14.42 | 9.0293 | 4556 | 6572 | 146.31 | 7.59 | 2.19 | 0.46 | 0.84 | 2.277 | 145.728
4604 | 10608 | 419.45 | 90.54 | 0.76 | 159.81 | 116.247 | 2509 | 6652 | 81.36 | 93.86 | 1.61 | 0.62 | 0.95 | 28.158 | 298700.064
4605 | 24 | 16.97 | 45 | 1 | 7.21 | 5.5293 | 5270 | 6577 | 33.69 | 5.66 | 1.29 | 0.77 | 0.8 | 1.698 | 40.752
4606 | 1552 | 155.88 | 2.08 | 0.8 | 56.92 | 44.4643 | 6065 | 6580 | 161.57 | 33.63 | 1.66 | 0.6 | 0.94 | 10.089 | 15658.128
4607 | 32 | 20.97 | 90 | 0.91 | 8.25 | 6.3847 | 6511 | 6576 | 104.04 | 6 | 1.2 | 0.84 | 0.8 | 1.8 | 57.6
4608 | 124 | 40.28 | 24.69 | 0.96 | 16.12 | 12.5683 | 878 | 6581 | 29.74 | 12 | 1.36 | 0.74 | 0.89 | 3.6 | 446.4
4609 | 4088 | 293.02 | 58.15 | 0.6 | 85.91 | 72.164 | 5627 | 6621 | 77.91 | 67.08 | 1.31 | 0.76 | 0.88 | 20.124 | 82266.912
4610 | 52 | 24.97 | 13.78 | 1 | 10 | 8.1389 | 1138 | 6580 | 143.13 | 8 | 1.15 | 0.87 | 0.9 | 2.4 | 124.8
4611 | 156 | 44.77 | 175.77 | 0.98 | 17.09 | 14.097 | 3980 | 6586 | 20.56 | 14 | 1.17 | 0.85 | 0.87 | 4.2 | 655.2
4612 | 16 | 11.31 | 0 | 1 | 5.66 | 4.5147 | 6974 | 6581 | 135 | 4 | 1 | 1 | 1 | 1.2 | 19.2
4613 | 3348 | 242.59 | 64.54 | 0.71 | 84.88 | 65.3067 | 8044 | 6617 | 55.56 | 64.1 | 1.35 | 0.74 | 0.91 | 19.23 | 64382.04
4614 | 10480 | 434.56 | 59.23 | 0.7 | 166.01 | 115.5436 | 8820 | 6658 | 58.8 | 92.1 | 2.05 | 0.49 | 0.93 | 27.63 | 289562.4
4615 | 44 | 22.14 | 105.07 | 1 | 10 | 7.4867 | 3961 | 6585 | 126.87 | 6 | 1.37 | 0.73 | 0.96 | 1.8 | 79.2
4616 | 452 | 79.6 | 77.91 | 0.9 | 29.53 | 23.9958 | 5029 | 6598 | 61.7 | 22 | 1.25 | 0.8 | 0.92 | 6.6 | 2983.2
4617 | 360 | 69.25 | 42.01 | 0.94 | 25.06 | 21.4149 | 7054 | 6593 | 28.61 | 21.21 | 1.17 | 0.85 | 0.92 | 6.363 | 2290.68
4618 | 72 | 28.97 | 66.89 | 1 | 12.81 | 9.577 | 3992 | 6591 | 51.34 | 8 | 1.36 | 0.73 | 0.95 | 2.4 | 172.8
4619 | 36 | 20.97 | 116.57 | 1 | 10 | 6.772 | 1052 | 6587 | 126.87 | 6 | 1.82 | 0.55 | 0.86 | 1.8 | 64.8
4620 | 16 | 11.31 | 0 | 1 | 5.66 | 4.5147 | 4438 | 6587 | 135 | 4 | 1 | 1 | 1 | 1.2 | 19.2
4621 | 280 | 74.43 | 114.43 | 0.64 | 32.25 | 18.8862 | 4922 | 6587 | 119.74 | 13.28 | 2.86 | 0.35 | 0.85 | 3.984 | 1115.52
4622 | 196 | 52.28 | 79.63 | 0.9 | 21.54 | 15.8013 | 5834 | 6597 | 68.2 | 12 | 1.79 | 0.56 | 0.92 | 3.6 | 705.6
4623 | 51056 | 971.26 | 37.76 | 0.68 | 302.95 | 255.0284 | 1244 | 6728 | 54.95 | 254.96 | 1.29 | 0.78 | 0.92 | 76.488 | 3905171.328
4624 | 172 | 61.25 | 32.44 | 0.58 | 18.87 | 14.8023 | 6263 | 6596 | 57.99 | 15.18 | 1.28 | 0.78 | 0.77 | 4.554 | 783.288
4625 | 272 | 61.25 | 139.08 | 0.91 | 24.41 | 18.6144 | 8387 | 6588 | 124.99 | 16.64 | 1.47 | 0.68 | 0.9 | 4.992 | 1357.824
4626 | 204 | 51.11 | 22.88 | 0.98 | 18.44 | 16.1206 | 3012 | 6596 | 40.6 | 16 | 1.06 | 0.95 | 0.91 | 4.8 | 979.2
4627 | 40 | 23.8 | 49.07 | 0.89 | 10 | 7.1383 | 7463 | 6593 | 36.87 | 7.07 | 1.59 | 0.63 | 0.8 | 2.121 | 84.84
4628 | 12 | 11.31 | 45 | 1 | 5.66 | 3.9098 | 6518 | 6594 | 45 | 4 | 1.46 | 0.68 | 0.86 | 1.2 | 14.4
4629 | 376 | 74.91 | 130.77 | 0.84 | 26.83 | 21.8856 | 6054 | 6598 | 153.43 | 22.63 | 1.18 | 0.85 | 0.88 | 6.789 | 2552.664
4630 | 1632 | 156.17 | 116.97 | 0.84 | 55.03 | 45.5958 | 6879 | 6593 | 109.09 | 45.25 | 1.2 | 0.83 | 0.94 | 13.575 | 22154.4
4631 | 472 | 81.74 | 51.12 | 0.89 | 30.46 | 24.5209 | 7881 | 6609 | 66.8 | 22.63 | 1.39 | 0.72 | 0.91 | 6.789 | 3204.408
4632 | 88 | 32.97 | 157.64 | 1 | 12.81 | 10.5878 | 2044 | 6596 | 128.66 | 10 | 1.08 | 0.92 | 0.94 | 3 | 264
4633 | 348 | 74.43 | 18.15 | 0.79 | 29.73 | 21.055 | 2241 | 6604 | 19.65 | 16.97 | 1.78 | 0.56 | 0.88 | 5.091 | 1771.668
4634 | 164 | 47.6 | 143.54 | 0.91 | 18.87 | 14.454 | 8490 | 6599 | 122.01 | 13.87 | 1.37 | 0.73 | 0.85 | 4.161 | 682.404
4635 | 668 | 97.54 | 50.69 | 0.88 | 34 | 29.1711 | 872 | 6611 | 28.07 | 28 | 1.21 | 0.82 | 0.89 | 8.4 | 5611.2
4636 | 60 | 26.63 | 152.45 | 1 | 11.66 | 8.7426 | 1386 | 6600 | 149.04 | 8 | 1.44 | 0.7 | 0.88 | 2.4 | 144
4637 | 60 | 28.28 | 41.61 | 0.94 | 11.66 | 8.7426 | 7254 | 6605 | 59.04 | 8.49 | 1.33 | 0.75 | 0.79 | 2.547 | 152.82
4638 | 5092 | 281.42 | 102.26 | 0.81 | 101.27 | 80.5396 | 4093 | 6602 | 99.09 | 68.23 | 1.41 | 0.71 | 0.94 | 20.469 | 104228.148
4639 | 376 | 77.74 | 45.53 | 0.78 | 32.8 | 21.8856 | 5791 | 6616 | 52.43 | 16.97 | 2.06 | 0.48 | 0.89 | 5.091 | 1914.216
4640 | 56 | 24.97 | 2.771e-13 | 1 | 10 | 8.4462 | 4794 | 6605 | 126.87 | 8 | 1.02 | 0.98 | 0.93 | 2.4 | 134.4
4641 | 136 | 41.46 | 165.52 | 0.99 | 16.12 | 13.1624 | 4814 | 6608 | 150.26 | 12 | 1.23 | 0.82 | 0.91 | 3.6 | 489.6
4642 | 56 | 24.97 | 90 | 1 | 10 | 8.4462 | 1967 | 6609 | 126.87 | 8 | 1.02 | 0.98 | 0.93 | 2.4 | 134.4
4643 | 200 | 51.11 | 105.59 | 0.96 | 19.7 | 15.9617 | 6451 | 6611 | 113.96 | 14 | 1.33 | 0.75 | 0.92 | 4.2 | 840
4644 | 36 | 19.8 | 159.7 | 1 | 8.94 | 6.772 | 7717 | 6611 | 153.43 | 6 | 1.34 | 0.75 | 0.86 | 1.8 | 64.8
4645 | 60 | 26.14 | 45 | 1 | 11.31 | 8.7426 | 2871 | 6616 | 45 | 8 | 1.14 | 0.88 | 0.97 | 2.4 | 144
4646 | 10052 | 408.62 | 63.11 | 0.76 | 146.01 | 113.1596 | 3106 | 6681 | 66.6 | 97.39 | 1.6 | 0.62 | 0.93 | 29.217 | 293689.284
4647 | 280 | 60.77 | 118.12 | 0.95 | 23.32 | 18.8862 | 2206 | 6614 | 120.96 | 18 | 1.24 | 0.8 | 0.9 | 5.4 | 1512
4648 | 1112 | 128.85 | 173.23 | 0.84 | 43.08 | 37.6372 | 5315 | 6629 | 21.8 | 35.61 | 1.19 | 0.84 | 0.91 | 10.683 | 11879.496
4649 | 176 | 48.77 | 15.05 | 0.93 | 18.97 | 14.9734 | 3433 | 6624 | 18.43 | 14 | 1.32 | 0.76 | 0.88 | 4.2 | 739.2
4650 | 524 | 90.23 | 141.06 | 0.81 | 36.06 | 25.8363 | 7006 | 6618 | 146.31 | 22.63 | 1.69 | 0.59 | 0.9 | 6.789 | 3557.436
4651 | 60 | 26.63 | 174.12 | 1 | 10.77 | 8.7426 | 7100 | 6618 | 158.2 | 8 | 1.19 | 0.84 | 0.88 | 2.4 | 144
4652 | 57648 | 992.18 | 168.15 | 0.74 | 346.21 | 270.9925 | 1671 | 6626 | 145.12 | 202.18 | 1.73 | 0.58 | 0.97 | 60.654 | 3496581.792
4653 | 116 | 39.11 | 143.36 | 0.95 | 15.23 | 12.1561 | 5859 | 6624 | 156.8 | 12 | 1.2 | 0.84 | 0.87 | 3.6 | 417.6
4654 | 116 | 41.46 | 11.54 | 0.85 | 15.62 | 12.1561 | 8902 | 6630 | 50.19 | 11.77 | 1.27 | 0.79 | 0.84 | 3.531 | 409.596
4655 | 156 | 48.28 | 89.15 | 0.84 | 18.97 | 14.097 | 4595 | 6625 | 108.43 | 12 | 1.69 | 0.59 | 0.86 | 3.6 | 561.6
4656 | 1376 | 144.37 | 174.13 | 0.83 | 52.5 | 41.8672 | 5424 | 6630 | 162.26 | 38 | 1.48 | 0.67 | 0.93 | 11.4 | 15686.4
4657 | 32 | 18.14 | 135 | 1 | 8.49 | 6.3847 | 1148 | 6627 | 135 | 6 | 1.23 | 0.81 | 0.94 | 1.8 | 57.6
4658 | 12 | 11.31 | 45 | 1 | 5.66 | 3.9098 | 4142 | 6629 | 45 | 4 | 1.46 | 0.68 | 0.86 | 1.2 | 14.4
4659 | 3212 | 232.94 | 176.94 | 0.74 | 84.9 | 63.9666 | 4399 | 6638 | 164.98 | 56 | 1.56 | 0.64 | 0.91 | 16.8 | 53961.6
4660 | 1180 | 135.4 | 2.41 | 0.81 | 52.35 | 38.7709 | 8104 | 6634 | 173.42 | 28 | 1.87 | 0.54 | 0.93 | 8.4 | 9912
4661 | 96 | 34.63 | 27.17 | 1 | 14.42 | 11.0586 | 6132 | 6636 | 33.69 | 10 | 1.41 | 0.71 | 0.91 | 3 | 288
4662 | 96 | 34.63 | 27.95 | 1 | 14.42 | 11.0586 | 7622 | 6636 | 33.69 | 10 | 1.4 | 0.72 | 0.91 | 3 | 288
4663 | 108 | 39.11 | 158.74 | 0.89 | 14.42 | 11.7294 | 5917 | 6637 | 33.69 | 12 | 1.01 | 0.99 | 0.86 | 3.6 | 388.8
4664 | 28 | 18.14 | 0 | 1 | 7.21 | 5.9723 | 5927 | 6632 | 123.69 | 6 | 1.07 | 0.94 | 0.88 | 1.8 | 50.4
4665 | 32 | 20.97 | 65.59 | 0.91 | 8.94 | 6.3847 | 6487 | 6638 | 63.43 | 6 | 1.55 | 0.64 | 0.8 | 1.8 | 57.6
4666 | 80 | 30.63 | 153.43 | 1 | 11.66 | 10.0951 | 6422 | 6635 | 120.96 | 10 | 1.08 | 0.92 | 0.89 | 3 | 240
4667 | 16 | 11.31 | 0 | 1 | 5.66 | 4.5147 | 6442 | 6636 | 135 | 4 | 1 | 1 | 1 | 1.2 | 19.2
4668 | 28 | 18.14 | 120.47 | 1 | 8.49 | 5.9723 | 6925 | 6636 | 135 | 6 | 1.38 | 0.72 | 0.88 | 1.8 | 50.4
4669 | 360 | 74.43 | 147.08 | 0.82 | 28.28 | 21.4149 | 7036 | 6641 | 135 | 20.93 | 1.31 | 0.77 | 0.87 | 6.279 | 2260.44
4670 | 180 | 48.28 | 62.73 | 0.97 | 18.87 | 15.1426 | 3345 | 6653 | 57.99 | 14 | 1.33 | 0.75 | 0.92 | 4.2 | 756
4671 | 1008 | 128.37 | 0.23 | 0.77 | 48.66 | 35.834 | 4987 | 6652 | 9.46 | 30 | 1.61 | 0.62 | 0.9 | 9 | 9072
4672 | 512 | 86.23 | 58.21 | 0.87 | 31.62 | 25.5388 | 6188 | 6656 | 34.7 | 22.36 | 1.39 | 0.72 | 0.9 | 6.708 | 3434.496
4673 | 16 | 11.31 | 0 | 1 | 5.66 | 4.5147 | 2678 | 6646 | 135 | 4 | 1 | 1 | 1 | 1.2 | 19.2
4674 | 76 | 33.46 | 127.56 | 0.85 | 14.42 | 9.8395 | 6916 | 6646 | 123.69 | 8.49 | 1.63 | 0.62 | 0.84 | 2.547 | 193.572
4675 | 20 | 15.31 | 71.57 | 1 | 7.21 | 5.0475 | 2999 | 6650 | 56.31 | 4 | 1.55 | 0.64 | 0.91 | 1.2 | 24
4676 | 16 | 11.31 | 0 | 1 | 5.66 | 4.5147 | 8074 | 6648 | 135 | 4 | 1 | 1 | 1 | 1.2 | 19.2
4677 | 124 | 40.28 | 75.24 | 0.96 | 15.23 | 12.5683 | 1236 | 6658 | 66.8 | 12 | 1.18 | 0.85 | 0.87 | 3.6 | 446.4
4678 | 40 | 23.8 | 140.88 | 0.89 | 10 | 7.1383 | 4811 | 6651 | 126.87 | 7.07 | 1.49 | 0.67 | 0.8 | 2.121 | 84.84
4679 | 176 | 51.11 | 34.76 | 0.85 | 21.26 | 14.9734 | 1493 | 6662 | 41.19 | 14 | 1.59 | 0.63 | 0.88 | 4.2 | 739.2
4680 | 44 | 23.8 | 127.87 | 0.98 | 11.31 | 7.4867 | 4755 | 6655 | 135 | 7.07 | 1.71 | 0.58 | 0.85 | 2.121 | 93.324
4681 | 132 | 45.94 | 174.53 | 0.79 | 16.49 | 12.9674 | 7771 | 6659 | 165.96 | 12 | 1.35 | 0.74 | 0.82 | 3.6 | 475.2
4682 | 3596 | 258.88 | 122.97 | 0.67 | 94.02 | 67.6823 | 3610 | 6660 | 119.29 | 60.12 | 1.74 | 0.57 | 0.87 | 18.036 | 64857.456
4683 | 24 | 15.31 | 90 | 1 | 7.21 | 5.5293 | 8351 | 6662 | 123.69 | 4 | 1.5 | 0.67 | 1 | 1.2 | 28.8
4684 | 4352 | 274.39 | 31.72 | 0.73 | 89.2 | 74.4577 | 5767 | 6706 | 47.73 | 75.42 | 1.12 | 0.89 | 0.9 | 22.626 | 98468.352
4685 | 80 | 33.46 | 59.15 | 0.9 | 14.42 | 10.0951 | 8996 | 6673 | 56.31 | 9.84 | 1.56 | 0.64 | 0.83 | 2.952 | 236.16
4686 | 9092 | 386.27 | 26 | 0.77 | 134.89 | 107.6205 | 4490 | 6698 | 15.48 | 98.27 | 1.48 | 0.68 | 0.93 | 29.481 | 268041.252
4687 | 68 | 30.63 | 112.5 | 0.91 | 11.66 | 9.3072 | 5029 | 6669 | 120.96 | 10 | 1.02 | 0.98 | 0.83 | 3 | 204
4688 | 208 | 53.94 | 11.79 | 0.9 | 21.54 | 16.2778 | 2395 | 6676 | 21.8 | 13.73 | 1.65 | 0.61 | 0.89 | 4.119 | 856.752
4689 | 200 | 60.77 | 164.72 | 0.68 | 22.36 | 15.9617 | 5824 | 6672 | 153.43 | 14 | 1.56 | 0.64 | 0.85 | 4.2 | 840
4690 | 908 | 116.37 | 54.5 | 0.84 | 43.91 | 34.0101 | 5586 | 6692 | 59.93 | 29.7 | 1.45 | 0.69 | 0.92 | 8.91 | 8090.28
4691 | 40 | 22.63 | 135 | 0.98 | 8.94 | 7.1383 | 7613 | 6673 | 116.57 | 7.07 | 1.24 | 0.81 | 0.8 | 2.121 | 84.84
4692 | 1560 | 155.48 | 107.94 | 0.81 | 56.57 | 44.5787 | 2363 | 6674 | 98.13 | 39.35 | 1.39 | 0.72 | 0.93 | 11.805 | 18415.8
4693 | 112 | 37.94 | 116.06 | 0.98 | 15.23 | 11.9447 | 804 | 6675 | 113.2 | 11.31 | 1.38 | 0.72 | 0.86 | 3.393 | 380.016
4694 | 20 | 15.31 | 18.43 | 1 | 7.21 | 5.0475 | 4448 | 6677 | 33.69 | 4 | 1.55 | 0.64 | 0.91 | 1.2 | 24
4695 | 52 | 25.46 | 19.79 | 1 | 10.77 | 8.1389 | 8741 | 6679 | 21.8 | 8 | 1.42 | 0.7 | 0.81 | 2.4 | 124.8
4696 | 204 | 52.28 | 7.99 | 0.94 | 19.7 | 16.1206 | 6223 | 6682 | 23.96 | 14 | 1.28 | 0.78 | 0.93 | 4.2 | 856.8
4697 | 100 | 36.28 | 6.825e-14 | 0.95 | 14.14 | 11.2867 | 9073 | 6679 | 171.87 | 10 | 1.2 | 0.84 | 0.86 | 3 | 300
4698 | 964 | 122.02 | 97.96 | 0.81 | 47.07 | 35.0432 | 3275 | 6678 | 102.26 | 31.2 | 1.5 | 0.67 | 0.92 | 9.36 | 9023.04
4699 | 128 | 45.46 | 24.6 | 0.78 | 18.44 | 12.7694 | 5697 | 6685 | 40.6 | 11.16 | 1.81 | 0.55 | 0.82 | 3.348 | 428.544
4700 | 68 | 34.63 | 121.43 | 0.71 | 14.42 | 9.3072 | 6723 | 6680 | 123.69 | 8.05 | 1.93 | 0.52 | 0.79 | 2.415 | 164.22
4701 | 440 | 82.43 | 38.98 | 0.81 | 32.8 | 23.6751 | 5665 | 6691 | 37.57 | 21.47 | 1.52 | 0.66 | 0.89 | 6.441 | 2834.04
4702 | 40 | 20.97 | 0 | 1 | 8.94 | 7.1383 | 4155 | 6683 | 153.43 | 6 | 1.24 | 0.81 | 0.91 | 1.8 | 72
4703 | 3340 | 227.08 | 151.39 | 0.81 | 74.73 | 65.2287 | 2902 | 6708 | 15.52 | 59.35 | 1.2 | 0.83 | 0.93 | 17.805 | 59468.7
4704 | 4720 | 271.08 | 63.41 | 0.81 | 100.18 | 77.5419 | 1617 | 6730 | 63.95 | 69.51 | 1.47 | 0.68 | 0.94 | 20.853 | 98426.16
4705 | 40 | 20.97 | 90 | 1 | 8.94 | 7.1383 | 8528 | 6686 | 116.57 | 6 | 1.33 | 0.75 | 0.91 | 1.8 | 72
4706 | 1548 | 154.02 | 86.37 | 0.82 | 56.92 | 44.4069 | 2984 | 6714 | 71.57 | 39.44 | 1.45 | 0.69 | 0.93 | 11.832 | 18315.936
4707 | 44 | 22.63 | 71.57 | 1 | 8.94 | 7.4867 | 7848 | 6687 | 116.57 | 8 | 1.14 | 0.88 | 0.81 | 2.4 | 105.6
4708 | 172 | 47.6 | 39.55 | 0.95 | 18.87 | 14.8023 | 7342 | 6696 | 32.01 | 14.14 | 1.28 | 0.78 | 0.87 | 4.242 | 729.624
4709 | 12 | 11.31 | 45 | 1 | 5.66 | 3.9098 | 7288 | 6692 | 45 | 4 | 1.46 | 0.68 | 0.86 | 1.2 | 14.4
4710 | 48 | 23.8 | 135 | 1 | 11.31 | 7.8196 | 1579 | 6695 | 135 | 7.07 | 1.65 | 0.61 | 0.89 | 2.121 | 101.808
4711 | 204 | 54.43 | 136.35 | 0.87 | 21.26 | 16.1206 | 5636 | 6695 | 131.19 | 15.56 | 1.46 | 0.68 | 0.86 | 4.668 | 952.272
4712 | 260 | 59.11 | 179.78 | 0.94 | 21.54 | 18.1992 | 589 | 6698 | 158.2 | 16 | 1.14 | 0.88 | 0.94 | 4.8 | 1248
4713 | 16 | 11.31 | 0 | 1 | 5.66 | 4.5147 | 8468 | 6696 | 135 | 4 | 1 | 1 | 1 | 1.2 | 19.2
4714 | 40 | 20.97 | 90 | 1 | 8.94 | 7.1383 | 4997 | 6697 | 116.57 | 6 | 1.33 | 0.75 | 0.91 | 1.8 | 72
4715 | 280 | 63.6 | 33.98 | 0.87 | 25.06 | 18.8862 | 5087 | 6706 | 28.61 | 17.89 | 1.48 | 0.67 | 0.9 | 5.367 | 1502.76
4716 | 176 | 48.28 | 162.9 | 0.95 | 18.87 | 14.9734 | 6514 | 6700 | 147.99 | 14 | 1.23 | 0.81 | 0.9 | 4.2 | 739.2
4717 | 36 | 19.31 | 0 | 1 | 8.49 | 6.772 | 6652 | 6699 | 135 | 6 | 1 | 1 | 1 | 1.8 | 64.8
4718 | 1884 | 168.85 | 99.7 | 0.83 | 60.93 | 48.9898 | 2020 | 6700 | 113.2 | 45.71 | 1.21 | 0.83 | 0.92 | 13.713 | 25835.292
4719 | 1720 | 158.31 | 71.48 | 0.86 | 57.72 | 46.809 | 2093 | 6728 | 75.96 | 42.87 | 1.33 | 0.75 | 0.93 | 12.861 | 22120.92
4720 | 384 | 77.25 | 94.01 | 0.81 | 31.05 | 22.1172 | 5032 | 6700 | 104.93 | 18 | 1.73 | 0.58 | 0.89 | 5.4 | 2073.6
4721 | 32 | 20.97 | 7.02 | 0.91 | 8.94 | 6.3847 | 8300 | 6708 | 26.57 | 6 | 1.42 | 0.71 | 0.8 | 1.8 | 57.6
4722 | 48 | 23.8 | 142.76 | 1 | 10 | 7.8196 | 7959 | 6708 | 126.87 | 8 | 1.28 | 0.78 | 0.86 | 2.4 | 115.2
4723 | 416 | 76.77 | 49.63 | 0.89 | 31.24 | 23.0203 | 1956 | 6721 | 50.19 | 21.21 | 1.48 | 0.67 | 0.94 | 6.363 | 2647.008
4724 | 9348 | 380.62 | 106.79 | 0.81 | 131.85 | 109.1251 | 2864 | 6775 | 80.39 | 98.03 | 1.24 | 0.81 | 0.95 | 29.409 | 274915.332
4725 | 836 | 114.71 | 27.57 | 0.8 | 45.69 | 32.6338 | 4341 | 6723 | 23.2 | 25.94 | 1.85 | 0.54 | 0.92 | 7.782 | 6505.752
4726 | 84 | 31.8 | 159.7 | 1 | 12.81 | 10.3444 | 1173 | 6712 | 141.34 | 10 | 1.06 | 0.94 | 0.91 | 3 | 252
4727 | 48 | 22.63 | 0 | 1 | 8.94 | 7.8196 | 7157 | 6712 | 116.57 | 8 | 1 | 1 | 0.86 | 2.4 | 115.2
4728 | 64 | 26.63 | 0 | 1 | 10.77 | 9.0293 | 2275 | 6714 | 158.2 | 8 | 1.21 | 0.83 | 0.89 | 2.4 | 153.6
4729 | 84 | 37.46 | 75.89 | 0.75 | 14.42 | 10.3444 | 4915 | 6720 | 56.31 | 10 | 1.46 | 0.68 | 0.81 | 3 | 252
4730 | 44 | 22.63 | 108.43 | 1 | 8.94 | 7.4867 | 1212 | 6715 | 116.57 | 8 | 1.14 | 0.88 | 0.81 | 2.4 | 105.6
4731 | 172 | 46.63 | 13.33 | 0.99 | 18.87 | 14.8023 | 4445 | 6721 | 32.01 | 12 | 1.35 | 0.74 | 0.96 | 3.6 | 619.2
4732 | 12 | 11.31 | 45 | 1 | 5.66 | 3.9098 | 3061 | 6718 | 45 | 4 | 1.46 | 0.68 | 0.86 | 1.2 | 14.4
4733 | 964 | 119.88 | 114.89 | 0.84 | 43.91 | 35.0432 | 6385 | 6716 | 120.07 | 32.2 | 1.3 | 0.77 | 0.92 | 9.66 | 9312.24
4734 | 40 | 30.63 | 92.46 | 0.54 | 11.66 | 7.1383 | 1206 | 6717 | 120.96 | 6 | 1.58 | 0.63 | 0.71 | 1.8 | 72
4735 | 288 | 63.6 | 64.47 | 0.89 | 23.32 | 19.1541 | 3768 | 6729 | 59.04 | 18 | 1.23 | 0.81 | 0.89 | 5.4 | 1555.2
4736 | 24 | 15.31 | 0 | 1 | 7.21 | 5.5293 | 8466 | 6719 | 146.31 | 4 | 1.5 | 0.67 | 1 | 1.2 | 28.8
4737 | 32 | 20.97 | 90 | 0.91 | 8.25 | 6.3847 | 1213 | 6720 | 104.04 | 6 | 1.2 | 0.84 | 0.8 | 1.8 | 57.6
4738 | 256 | 60.77 | 27.72 | 0.87 | 22.8 | 18.0586 | 4525 | 6727 | 37.87 | 17.71 | 1.27 | 0.79 | 0.88 | 5.313 | 1360.128
4739 | 300 | 64.77 | 133.85 | 0.9 | 22.8 | 19.5491 | 5122 | 6732 | 37.87 | 20 | 1.06 | 0.94 | 0.9 | 6 | 1800
4740 | 48 | 23.8 | 70.19 | 1 | 10 | 7.8196 | 6080 | 6732 | 53.13 | 8 | 1.13 | 0.88 | 0.86 | 2.4 | 115.2
4741 | 36 | 19.31 | 0 | 1 | 8.49 | 6.772 | 956 | 6730 | 135 | 6 | 1 | 1 | 1 | 1.8 | 64.8
4742 | 36 | 20.97 | 110.3 | 1 | 8.94 | 6.772 | 4467 | 6731 | 116.57 | 6 | 1.34 | 0.75 | 0.86 | 1.8 | 64.8
4743 | 32 | 18.14 | 135 | 1 | 8.49 | 6.3847 | 7769 | 6731 | 135 | 6 | 1.23 | 0.81 | 0.94 | 1.8 | 57.6
4744 | 624 | 110.71 | 122.1 | 0.64 | 47.71 | 28.1941 | 3185 | 6733 | 123.02 | 19.97 | 2.7 | 0.37 | 0.87 | 5.991 | 3738.384
4745 | 116 | 37.46 | 125.45 | 1 | 14.42 | 12.1561 | 4356 | 6735 | 123.69 | 12 | 1.16 | 0.86 | 0.91 | 3.6 | 417.6
4746 | 912 | 121.74 | 131.24 | 0.77 | 44.41 | 34.0849 | 3359 | 6739 | 144.16 | 34 | 1.29 | 0.78 | 0.9 | 10.2 | 9302.4
4747 | 6592 | 333.71 | 169.35 | 0.74 | 129.24 | 91.6376 | 3873 | 6746 | 158.2 | 71.67 | 1.79 | 0.56 | 0.94 | 21.501 | 141734.592
4748 | 156 | 45.94 | 147.04 | 0.93 | 18.87 | 14.097 | 7228 | 6740 | 147.99 | 13.58 | 1.54 | 0.65 | 0.87 | 4.074 | 635.544
4749 | 572 | 95.88 | 136.45 | 0.78 | 34.93 | 26.9937 | 6527 | 6741 | 156.37 | 25.86 | 1.41 | 0.71 | 0.87 | 7.758 | 4437.576
4750 | 1956 | 180.85 | 173.58 | 0.75 | 69.86 | 49.9171 | 8130 | 6747 | 166.76 | 40 | 1.77 | 0.57 | 0.93 | 12 | 23472
4751 | 6284 | 324.53 | 161.34 | 0.75 | 123.22 | 89.4712 | 7774 | 6756 | 166.87 | 66.4 | 1.99 | 0.5 | 0.94 | 19.92 | 125177.28
4752 | 932 | 118.23 | 28.51 | 0.84 | 42.52 | 34.4567 | 7058 | 6757 | 41.19 | 29.52 | 1.39 | 0.72 | 0.93 | 8.856 | 8253.792
4753 | 28 | 19.8 | 10.9 | 0.9 | 8.25 | 5.9723 | 1078 | 6744 | 165.96 | 6 | 1.39 | 0.72 | 0.74 | 1.8 | 50.4
4754 | 188 | 53.94 | 8.15 | 0.81 | 22.09 | 15.4755 | 4914 | 6752 | 174.81 | 12 | 1.68 | 0.6 | 0.87 | 3.6 | 676.8
4755 | 152 | 44.28 | 53.13 | 0.97 | 17.2 | 13.9151 | 6773 | 6755 | 35.54 | 13.42 | 1.32 | 0.76 | 0.9 | 4.026 | 611.952
4756 | 3624 | 228.65 | 135.78 | 0.87 | 79.32 | 67.9453 | 5627 | 6757 | 146.31 | 66.11 | 1.15 | 0.87 | 0.95 | 19.833 | 71874.792
4757 | 40 | 22.63 | 90 | 0.98 | 8.94 | 7.1383 | 6573 | 6752 | 116.57 | 8 | 1.24 | 0.81 | 0.77 | 2.4 | 96
4758 | 116 | 39.11 | 128.81 | 0.95 | 17.2 | 12.1561 | 4630 | 6757 | 125.54 | 9.9 | 1.76 | 0.57 | 0.89 | 2.97 | 344.52
4759 | 6300 | 336.82 | 140.77 | 0.7 | 113.21 | 89.585 | 1494 | 6762 | 122.01 | 87.81 | 1.36 | 0.74 | 0.91 | 26.343 | 165960.9
4760 | 24 | 18.14 | 135 | 0.92 | 8.49 | 5.5293 | 4675 | 6760 | 135 | 5.66 | 1.59 | 0.63 | 0.86 | 1.698 | 40.752
4761 | 40 | 20.97 | 2.596e-14 | 1 | 8.94 | 7.1383 | 8073 | 6762 | 153.43 | 6 | 1.33 | 0.75 | 0.91 | 1.8 | 72
4762 | 80 | 34.63 | 164.08 | 0.84 | 15.23 | 10.0951 | 8351 | 6765 | 156.8 | 8 | 2.07 | 0.48 | 0.85 | 2.4 | 192
4763 | 448 | 98.23 | 33.8 | 0.58 | 39.7 | 23.8893 | 3958 | 6779 | 40.91 | 19.12 | 2.56 | 0.39 | 0.78 | 5.736 | 2569.728
4764 | 56 | 26.63 | 81.92 | 0.99 | 10.77 | 8.4462 | 736 | 6766 | 111.8 | 8 | 1.16 | 0.86 | 0.82 | 2.4 | 134.4
4765 | 100 | 37.46 | 155.15 | 0.9 | 16.12 | 11.2867 | 5297 | 6767 | 150.26 | 9.84 | 1.79 | 0.56 | 0.88 | 2.952 | 295.2
4766 | 24 | 15.31 | 0 | 1 | 7.21 | 5.5293 | 6019 | 6767 | 146.31 | 4 | 1.5 | 0.67 | 1 | 1.2 | 28.8
4767 | 148 | 43.11 | 152.33 | 1 | 16.12 | 13.7308 | 5927 | 6770 | 150.26 | 14 | 1.1 | 0.91 | 0.89 | 4.2 | 621.6
4768 | 1660 | 163.68 | 98.66 | 0.78 | 57.72 | 45.9853 | 5440 | 6770 | 104.04 | 44 | 1.24 | 0.81 | 0.92 | 13.2 | 21912
4769 | 36 | 20.97 | 6.05 | 1 | 8.94 | 6.772 | 7964 | 6770 | 153.43 | 6 | 1.54 | 0.65 | 0.86 | 1.8 | 64.8
4770 | 5080 | 285.5 | 125.54 | 0.78 | 96.66 | 80.4446 | 2797 | 6783 | 155.56 | 75.29 | 1.19 | 0.84 | 0.94 | 22.587 | 114741.96
4771 | 352 | 70.43 | 4.44 | 0.89 | 26 | 21.1756 | 4302 | 6774 | 157.38 | 20 | 1.25 | 0.8 | 0.91 | 6 | 2112
4772 | 1116 | 130.02 | 34.76 | 0.83 | 50.48 | 37.7049 | 1965 | 6792 | 33.69 | 32.53 | 1.46 | 0.68 | 0.92 | 9.759 | 10891.044
4773 | 44 | 23.8 | 45 | 0.98 | 8.94 | 7.4867 | 6128 | 6775 | 116.57 | 8 | 1.04 | 0.97 | 0.85 | 2.4 | 105.6
4774 | 1008 | 123.88 | 120.81 | 0.83 | 44.94 | 35.834 | 3192 | 6777 | 122.28 | 35.18 | 1.19 | 0.84 | 0.92 | 10.554 | 10638.432
4775 | 40 | 22.63 | 40.93 | 0.98 | 10 | 7.1383 | 6864 | 6781 | 36.87 | 7.07 | 1.59 | 0.63 | 0.8 | 2.121 | 84.84
4776 | 152 | 54.43 | 39.88 | 0.64 | 25.61 | 13.9151 | 2099 | 6788 | 38.66 | 9.9 | 2.87 | 0.35 | 0.83 | 2.97 | 451.44
4777 | 140 | 44.28 | 43.44 | 0.9 | 17.2 | 13.3545 | 3025 | 6788 | 54.46 | 13.58 | 1.25 | 0.8 | 0.85 | 4.074 | 570.36
4778 | 3764 | 270.19 | 49.52 | 0.65 | 94.34 | 69.2452 | 3120 | 6830 | 68.88 | 67.7 | 1.2 | 0.83 | 0.87 | 20.31 | 76446.84
4779 | 16052 | 497.87 | 80.66 | 0.81 | 178.72 | 142.9979 | 3651 | 6875 | 84.86 | 123.33 | 1.45 | 0.69 | 0.96 | 36.999 | 593907.948
4780 | 280 | 60.08 | 2.71 | 0.97 | 22.8 | 18.8862 | 2741 | 6793 | 15.26 | 18 | 1.24 | 0.81 | 0.89 | 5.4 | 1512
4781 | 152 | 43.11 | 79.64 | 1 | 17.09 | 13.9151 | 4252 | 6798 | 69.44 | 12 | 1.3 | 0.77 | 0.92 | 3.6 | 547.2
4782 | 184 | 66.91 | 7.81 | 0.52 | 20.59 | 15.31 | 6874 | 6798 | 29.05 | 16 | 1.2 | 0.83 | 0.79 | 4.8 | 883.2
4783 | 68 | 27.8 | 170.61 | 1 | 11.66 | 9.3072 | 4677 | 6791 | 149.04 | 8 | 1.28 | 0.78 | 0.92 | 2.4 | 163.2
4784 | 20 | 15.31 | 108.43 | 1 | 7.21 | 5.0475 | 8554 | 6791 | 123.69 | 4 | 1.55 | 0.64 | 0.91 | 1.2 | 24
4785 | 132 | 42.63 | 161.92 | 0.91 | 17.2 | 12.9674 | 2031 | 6794 | 144.46 | 12 | 1.42 | 0.71 | 0.9 | 3.6 | 475.2
4786 | 12 | 11.31 | 135 | 1 | 5.66 | 3.9098 | 4164 | 6795 | 135 | 4 | 1.46 | 0.68 | 0.86 | 1.2 | 14.4
4787 | 252 | 62.43 | 178.02 | 0.81 | 24.74 | 17.917 | 5705 | 6802 | 14.04 | 16 | 1.41 | 0.71 | 0.86 | 4.8 | 1209.6
4788 | 17176 | 540.22 | 63.52 | 0.74 | 203.66 | 147.9198 | 6912 | 6880 | 51.78 | 109.12 | 1.91 | 0.52 | 0.96 | 32.736 | 562273.536
4789 | 340 | 76.08 | 24.89 | 0.74 | 30.46 | 20.8116 | 5524 | 6804 | 23.2 | 18.34 | 1.77 | 0.56 | 0.86 | 5.502 | 1870.68
4790 | 32 | 19.8 | 0 | 1 | 8.25 | 6.3847 | 5688 | 6797 | 165.96 | 6 | 1.2 | 0.84 | 0.8 | 1.8 | 57.6
4791 | 64 | 29.46 | 60.77 | 0.93 | 10.77 | 9.0293 | 6187 | 6797 | 111.8 | 9.84 | 1.08 | 0.93 | 0.82 | 2.952 | 188.928
4792 | 68 | 27.8 | 15.17 | 1 | 11.66 | 9.3072 | 1821 | 6803 | 30.96 | 8 | 1.26 | 0.79 | 0.92 | 2.4 | 163.2
4793 | 132 | 53.94 | 118.1 | 0.57 | 24.17 | 12.9674 | 2095 | 6799 | 114.44 | 10.73 | 2.27 | 0.44 | 0.76 | 3.219 | 424.908
4794 | 400 | 89.74 | 72.8 | 0.62 | 36.06 | 22.5733 | 5485 | 6817 | 70.56 | 18.34 | 2.36 | 0.42 | 0.78 | 5.502 | 2200.8
4795 | 308 | 65.94 | 18.94 | 0.89 | 23.32 | 19.808 | 594 | 6811 | 30.96 | 18 | 1.14 | 0.88 | 0.91 | 5.4 | 1663.2
4796 | 208 | 59.6 | 77.14 | 0.74 | 22.8 | 16.2778 | 1348 | 6815 | 74.74 | 14 | 1.62 | 0.62 | 0.85 | 4.2 | 873.6
4797 | 80 | 34.63 | 84.27 | 0.84 | 14.56 | 10.0951 | 1414 | 6811 | 74.05 | 8 | 1.77 | 0.57 | 0.85 | 2.4 | 192
4798 | 56 | 26.63 | 24.36 | 0.99 | 10.77 | 8.4462 | 7314 | 6807 | 21.8 | 8 | 1.26 | 0.79 | 0.85 | 2.4 | 134.4
4799 | 36 | 19.8 | 159.7 | 1 | 8.94 | 6.772 | 8243 | 6804 | 153.43 | 6 | 1.34 | 0.75 | 0.86 | 1.8 | 64.8
4800 | 25004 | 623.61 | 57.84 | 0.81 | 205.85 | 178.4719 | 4824 | 6900 | 57.7 | 175.49 | 1.1 | 0.91 | 0.95 | 52.647 | 1316385.588
4801 | 88 | 31.8 | 45 | 1 | 12.81 | 10.5878 | 2702 | 6812 | 38.66 | 10 | 1.1 | 0.91 | 0.94 | 3 | 264
4802 | 332 | 68.77 | 69.89 | 0.88 | 27.2 | 20.5653 | 1594 | 6821 | 53.97 | 18 | 1.42 | 0.71 | 0.91 | 5.4 | 1792.8
4803 | 112 | 44.28 | 104.76 | 0.72 | 18.44 | 11.9447 | 4983 | 6811 | 102.53 | 10 | 1.83 | 0.55 | 0.82 | 3 | 336
4804 | 760 | 103.88 | 44.25 | 0.88 | 37.2 | 31.1152 | 3222 | 6825 | 36.25 | 29.2 | 1.22 | 0.82 | 0.92 | 8.76 | 6657.6
4805 | 1412 | 155.2 | 118.51 | 0.74 | 63.25 | 42.4114 | 7051 | 6821 | 124.7 | 33.43 | 1.99 | 0.5 | 0.92 | 10.029 | 14160.948
4806 | 48 | 23.31 | 90 | 1 | 10 | 7.8196 | 8324 | 6820 | 126.87 | 6 | 1.33 | 0.75 | 1 | 1.8 | 86.4
4807 | 52 | 32.28 | 144.46 | 0.63 | 10.77 | 8.1389 | 4213 | 6821 | 111.8 | 9.49 | 1.18 | 0.84 | 0.7 | 2.847 | 148.044
4808 | 32 | 20.97 | 90 | 0.91 | 8.25 | 6.3847 | 1910 | 6824 | 104.04 | 6 | 1.2 | 0.84 | 0.8 | 1.8 | 57.6
4809 | 48 | 23.8 | 142.76 | 1 | 10 | 7.8196 | 4290 | 6825 | 126.87 | 8 | 1.28 | 0.78 | 0.86 | 2.4 | 115.2
4810 | 36 | 22.63 | 34.57 | 0.88 | 8.94 | 6.772 | 1027 | 6829 | 26.57 | 7.07 | 1.39 | 0.72 | 0.75 | 2.121 | 76.356
4811 | 264 | 59.6 | 54.86 | 0.93 | 21.63 | 18.3386 | 1515 | 6834 | 33.69 | 17.75 | 1.21 | 0.82 | 0.89 | 5.325 | 1405.8
4812 | 72 | 39.11 | 44.26 | 0.59 | 17.2 | 9.577 | 3156 | 6833 | 54.46 | 8.49 | 2.45 | 0.41 | 0.67 | 2.547 | 183.384
4813 | 200 | 55.6 | 158.81 | 0.81 | 24.17 | 15.9617 | 2921 | 6828 | 155.56 | 14 | 1.83 | 0.55 | 0.85 | 4.2 | 840
4814 | 56 | 29.46 | 16.92 | 0.81 | 11.66 | 8.4462 | 5408 | 6830 | 30.96 | 8 | 1.56 | 0.64 | 0.8 | 2.4 | 134.4
4815 | 32 | 18.14 | 45 | 1 | 8.49 | 6.3847 | 2577 | 6832 | 45 | 6 | 1.23 | 0.81 | 0.94 | 1.8 | 57.6
4816 | 112 | 39.11 | 175.3 | 0.92 | 14.56 | 11.9447 | 5266 | 6831 | 164.05 | 12 | 1.19 | 0.84 | 0.86 | 3.6 | 403.2
4817 | 24 | 15.31 | 0 | 1 | 7.21 | 5.5293 | 2768 | 6830 | 146.31 | 4 | 1.5 | 0.67 | 1 | 1.2 | 28.8
4818 | 84 | 33.46 | 142.5 | 0.94 | 14.42 | 10.3444 | 1974 | 6831 | 146.31 | 9.9 | 1.43 | 0.7 | 0.88 | 2.97 | 249.48
4819 | 112 | 36.28 | 90 | 1 | 13.42 | 11.9447 | 4350 | 6833 | 116.57 | 12 | 1.02 | 0.98 | 0.9 | 3.6 | 403.2
4820 | 24 | 18.14 | 0 | 0.92 | 8.25 | 5.5293 | 4988 | 6834 | 165.96 | 4 | 1.81 | 0.55 | 0.86 | 1.2 | 28.8
4821 | 148 | 45.94 | 155.75 | 0.88 | 18.87 | 13.7308 | 5615 | 6835 | 147.99 | 12.52 | 1.56 | 0.64 | 0.84 | 3.756 | 555.888
4822 | 5780 | 328.33 | 2.63 | 0.67 | 117.71 | 85.8083 | 1610 | 6861 | 9.78 | 77.81 | 1.54 | 0.65 | 0.89 | 23.343 | 134922.54
4823 | 144 | 41.46 | 17.03 | 1 | 16.12 | 13.544 | 1364 | 6842 | 29.74 | 12 | 1.19 | 0.84 | 0.94 | 3.6 | 518.4
4824 | 344 | 70.91 | 166.72 | 0.86 | 28.28 | 20.9336 | 1713 | 6840 | 171.87 | 18 | 1.43 | 0.7 | 0.91 | 5.4 | 1857.6
4825 | 3860 | 274.88 | 6.56 | 0.64 | 100.02 | 70.1227 | 5082 | 6859 | 11.53 | 64.93 | 1.58 | 0.63 | 0.85 | 19.479 | 75188.94
4826 | 36 | 19.31 | 0 | 1 | 8.49 | 6.772 | 1032 | 6839 | 135 | 6 | 1 | 1 | 1 | 1.8 | 64.8
4827 | 580 | 96.08 | 97.48 | 0.79 | 37.36 | 27.1819 | 4260 | 6839 | 105.52 | 22 | 1.78 | 0.56 | 0.9 | 6.6 | 3828
4828 | 72 | 30.63 | 54.72 | 0.96 | 12.81 | 9.577 | 3379 | 6846 | 38.66 | 9.49 | 1.45 | 0.69 | 0.86 | 2.847 | 204.984
4829 | 900 | 166.11 | 55.96 | 0.41 | 55.46 | 33.86 | 3269 | 6868 | 64.36 | 26.87 | 2.19 | 0.46 | 0.81 | 8.061 | 7254.9
4830 | 16 | 11.31 | 0 | 1 | 5.66 | 4.5147 | 8691 | 6843 | 135 | 4 | 1 | 1 | 1 | 1.2 | 19.2
4831 | 16 | 11.31 | 0 | 1 | 5.66 | 4.5147 | 4615 | 6844 | 135 | 4 | 1 | 1 | 1 | 1.2 | 19.2
4832 | 80 | 31.8 | 167.88 | 0.99 | 13.42 | 10.0951 | 7331 | 6849 | 153.43 | 8 | 1.43 | 0.7 | 0.91 | 2.4 | 192
4833 | 196 | 54.43 | 76.88 | 0.83 | 19.7 | 15.8013 | 4202 | 6858 | 66.04 | 15.04 | 1.41 | 0.71 | 0.84 | 4.512 | 884.352
4834 | 52 | 31.31 | 2.14 | 0.67 | 14.56 | 8.1389 | 5556 | 6851 | 15.95 | 4 | 3.34 | 0.3 | 0.96 | 1.2 | 62.4
4835 | 1180 | 132.85 | 105.06 | 0.84 | 47.54 | 38.7709 | 8687 | 6850 | 112.25 | 36 | 1.24 | 0.81 | 0.92 | 10.8 | 12744
4836 | 660 | 116.37 | 62.21 | 0.61 | 46.65 | 28.9959 | 5287 | 6871 | 59.04 | 20.57 | 2.36 | 0.42 | 0.86 | 6.171 | 4072.86
4837 | 12 | 11.31 | 135 | 1 | 5.66 | 3.9098 | 6486 | 6851 | 135 | 4 | 1.46 | 0.68 | 0.86 | 1.2 | 14.4
4838 | 192 | 53.94 | 41.44 | 0.83 | 21.63 | 15.6392 | 5894 | 6862 | 33.69 | 14.98 | 1.54 | 0.65 | 0.85 | 4.494 | 862.848
4839 | 268 | 64.08 | 120.61 | 0.82 | 25.3 | 18.477 | 7850 | 6855 | 108.43 | 15.93 | 1.72 | 0.58 | 0.86 | 4.779 | 1280.772
4840 | 136 | 44.77 | 35.47 | 0.85 | 17.89 | 13.1624 | 7736 | 6862 | 26.57 | 12.73 | 1.45 | 0.69 | 0.83 | 3.819 | 519.384
4841 | 104 | 39.11 | 96.86 | 0.85 | 14.56 | 11.5102 | 2141 | 6858 | 105.95 | 12 | 1.21 | 0.83 | 0.81 | 3.6 | 374.4
4842 | 160 | 44.77 | 78.02 | 1 | 16.49 | 14.2766 | 2630 | 6859 | 104.04 | 14 | 1.11 | 0.9 | 0.88 | 4.2 | 672
4843 | 48 | 23.8 | 19.81 | 1 | 10 | 7.8196 | 4490 | 6863 | 36.87 | 8 | 1.13 | 0.88 | 0.86 | 2.4 | 115.2
4844 | 164 | 44.28 | 0 | 1 | 16.12 | 14.454 | 5581 | 6859 | 119.74 | 14 | 1.01 | 0.99 | 0.93 | 4.2 | 688.8
4845 | 372 | 72.08 | 19.47 | 0.9 | 27.86 | 21.7689 | 3493 | 6869 | 21.04 | 20 | 1.34 | 0.74 | 0.92 | 6 | 2232
4846 | 252 | 62.43 | 85.13 | 0.81 | 22.8 | 17.917 | 5667 | 6872 | 74.74 | 16 | 1.42 | 0.71 | 0.86 | 4.8 | 1209.6
4847 | 32 | 18.14 | 45 | 1 | 8.49 | 6.3847 | 6451 | 6864 | 45 | 6 | 1.23 | 0.81 | 0.94 | 1.8 | 57.6
4848 | 52 | 33.46 | 54.48 | 0.58 | 14.14 | 8.1389 | 861 | 6868 | 45 | 7.77 | 2.19 | 0.46 | 0.68 | 2.331 | 121.212
4849 | 1068 | 147.2 | 108.65 | 0.62 | 56.92 | 36.8851 | 6030 | 6864 | 108.43 | 30.99 | 2.21 | 0.45 | 0.82 | 9.297 | 9929.196
4850 | 140 | 41.46 | 158.81 | 1 | 16.12 | 13.3545 | 1400 | 6866 | 150.26 | 12 | 1.24 | 0.81 | 0.92 | 3.6 | 504
4851 | 464 | 79.4 | 130.39 | 0.92 | 27.86 | 24.3122 | 1060 | 6867 | 111.04 | 22.63 | 1.12 | 0.89 | 0.91 | 6.789 | 3150.096
4852 | 108 | 36.28 | 0 | 1 | 14.56 | 11.7294 | 5742 | 6868 | 164.05 | 10 | 1.34 | 0.75 | 0.9 | 3 | 324
4853 | 324 | 72.08 | 11.36 | 0.78 | 29.12 | 20.316 | 2600 | 6875 | 15.95 | 15.93 | 1.96 | 0.51 | 0.85 | 4.779 | 1548.396
4854 | 24 | 16.97 | 45 | 1 | 7.21 | 5.5293 | 7357 | 6870 | 33.69 | 5.66 | 1.29 | 0.77 | 0.8 | 1.698 | 40.752
4855 | 32 | 20.97 | 55.28 | 0.91 | 8.94 | 6.3847 | 8423 | 6875 | 63.43 | 6 | 1.31 | 0.76 | 0.8 | 1.8 | 57.6
4856 | 88 | 33.46 | 34.84 | 0.99 | 14.42 | 10.5878 | 5814 | 6878 | 33.69 | 9.9 | 1.55 | 0.64 | 0.86 | 2.97 | 261.36
4857 | 92 | 34.63 | 63.04 | 0.96 | 14.42 | 10.8258 | 7965 | 6880 | 56.31 | 9.84 | 1.5 | 0.67 | 0.88 | 2.952 | 271.584
4858 | 2816 | 213.14 | 70.14 | 0.78 | 79.12 | 59.8937 | 6300 | 6912 | 69.27 | 46.08 | 1.77 | 0.57 | 0.94 | 13.824 | 38928.384
4859 | 88 | 35.8 | 2.43 | 0.86 | 14.42 | 10.5878 | 1482 | 6880 | 33.69 | 8 | 1.52 | 0.66 | 0.94 | 2.4 | 211.2
4860 | 256 | 56.77 | 128.02 | 1 | 20.59 | 18.0586 | 6152 | 6876 | 119.05 | 18 | 1.07 | 0.94 | 0.92 | 5.4 | 1382.4
4861 | 16 | 11.31 | 0 | 1 | 5.66 | 4.5147 | 2762 | 6878 | 135 | 4 | 1 | 1 | 1 | 1.2 | 19.2
4862 | 40 | 20.97 | 116.57 | 1 | 10 | 7.1383 | 4562 | 6878 | 126.87 | 6 | 1.55 | 0.64 | 0.91 | 1.8 | 72
4863 | 740 | 104.37 | 2.39 | 0.85 | 34.93 | 30.703 | 5779 | 6887 | 13.24 | 31.75 | 1.08 | 0.92 | 0.9 | 9.525 | 7048.5
4864 | 644 | 95.88 | 20.82 | 0.88 | 34.23 | 28.6423 | 1905 | 6884 | 173.29 | 27.8 | 1.23 | 0.81 | 0.9 | 8.34 | 5370.96
4865 | 28 | 18.14 | 171.65 | 1 | 8.94 | 5.9723 | 4101 | 6886 | 153.43 | 4 | 1.94 | 0.52 | 0.93 | 1.2 | 33.6
4866 | 92 | 35.11 | 138.59 | 0.94 | 13.42 | 10.8258 | 6404 | 6886 | 116.57 | 9.9 | 1.32 | 0.76 | 0.85 | 2.97 | 273.24
4867 | 20 | 15.31 | 71.57 | 1 | 7.21 | 5.0475 | 1953 | 6890 | 56.31 | 4 | 1.55 | 0.64 | 0.91 | 1.2 | 24
4868 | 20 | 15.31 | 71.57 | 1 | 7.21 | 5.0475 | 8597 | 6892 | 56.31 | 4 | 1.55 | 0.64 | 0.91 | 1.2 | 24
4869 | 16 | 15.31 | 58.28 | 0.86 | 7.21 | 4.5147 | 4450 | 6893 | 56.31 | 4 | 2.03 | 0.49 | 0.8 | 1.2 | 19.2
4870 | 668 | 97.05 | 39.97 | 0.89 | 36.72 | 29.1711 | 7908 | 6902 | 29.36 | 26.87 | 1.31 | 0.76 | 0.92 | 8.061 | 5384.748
4871 | 1060 | 124.37 | 108.85 | 0.86 | 44.27 | 36.7467 | 915 | 6891 | 108.43 | 32.75 | 1.34 | 0.75 | 0.92 | 9.825 | 10414.5
4872 | 2104 | 194.79 | 26.64 | 0.7 | 73.43 | 51.7712 | 5090 | 6911 | 29.36 | 40.8 | 1.98 | 0.51 | 0.9 | 12.24 | 25752.96
4873 | 100 | 34.63 | 27.03 | 1 | 14.42 | 11.2867 | 7734 | 6898 | 33.69 | 10 | 1.29 | 0.77 | 0.93 | 3 | 300
4874 | 216 | 53.94 | 31.28 | 0.93 | 20 | 16.5879 | 2365 | 6901 | 36.87 | 15.81 | 1.26 | 0.79 | 0.89 | 4.743 | 1024.488
4875 | 348 | 68.08 | 51.66 | 0.94 | 25.06 | 21.055 | 6536 | 6903 | 28.61 | 21.21 | 1.14 | 0.87 | 0.92 | 6.363 | 2214.324
4876 | 188 | 49.94 | 165.01 | 0.95 | 18.87 | 15.4755 | 3542 | 6896 | 147.99 | 14 | 1.24 | 0.81 | 0.88 | 4.2 | 789.6
4877 | 184 | 49.94 | 36.71 | 0.93 | 20 | 15.31 | 5392 | 6903 | 36.87 | 14.14 | 1.45 | 0.69 | 0.89 | 4.242 | 780.528
4878 | 16 | 11.31 | 0 | 1 | 5.66 | 4.5147 | 5261 | 6898 | 135 | 4 | 1 | 1 | 1 | 1.2 | 19.2
4879 | 76 | 31.8 | 87.35 | 0.94 | 12.65 | 9.8395 | 8171 | 6898 | 108.43 | 8 | 1.4 | 0.72 | 0.9 | 2.4 | 182.4
4880 | 576 | 98.23 | 39.65 | 0.75 | 38.83 | 27.088 | 3199 | 6916 | 55.49 | 21.95 | 1.77 | 0.57 | 0.89 | 6.585 | 3792.96
4881 | 36 | 19.31 | 0 | 1 | 8.49 | 6.772 | 7574 | 6900 | 135 | 6 | 1 | 1 | 1 | 1.8 | 64.8
4882 | 72 | 30.63 | 162.89 | 0.96 | 13.42 | 9.577 | 1759 | 6901 | 153.43 | 8 | 1.7 | 0.59 | 0.88 | 2.4 | 172.8
4883 | 564 | 95.4 | 59.3 | 0.78 | 36.06 | 26.8043 | 2051 | 6919 | 56.31 | 24.03 | 1.63 | 0.61 | 0.88 | 7.209 | 4065.876
4884 | 40 | 22.14 | 0 | 1 | 8.94 | 7.1383 | 4036 | 6906 | 153.43 | 6 | 1.24 | 0.81 | 0.91 | 1.8 | 72
4885 | 224 | 61.25 | 20.49 | 0.75 | 21.63 | 16.8923 | 6523 | 6907 | 146.31 | 18 | 1.02 | 0.98 | 0.79 | 5.4 | 1209.6
4886 | 12 | 11.31 | 45 | 1 | 5.66 | 3.9098 | 6973 | 6909 | 45 | 4 | 1.46 | 0.68 | 0.86 | 1.2 | 14.4
4887 | 10344 | 404.62 | 74.32 | 0.79 | 148.43 | 114.7914 | 7482 | 6979 | 75.96 | 96.62 | 1.52 | 0.66 | 0.95 | 28.986 | 299831.184
4888 | 124 | 40.28 | 89.52 | 0.96 | 15.23 | 12.5683 | 8654 | 6909 | 113.2 | 12 | 1.27 | 0.79 | 0.87 | 3.6 | 446.4
4889 | 104 | 37.46 | 44.46 | 0.93 | 14.42 | 11.5102 | 929 | 6916 | 56.31 | 12 | 1.22 | 0.82 | 0.85 | 3.6 | 374.4
4890 | 184 | 52.77 | 86.29 | 0.83 | 18.97 | 15.31 | 8139 | 6911 | 108.43 | 16 | 1.16 | 0.86 | 0.83 | 4.8 | 883.2
4891 | 56 | 24.97 | 90 | 1 | 10 | 8.4462 | 6580 | 6912 | 126.87 | 8 | 1.02 | 0.98 | 0.93 | 2.4 | 134.4
4892 | 64 | 28.97 | 90 | 0.96 | 12.65 | 9.0293 | 6948 | 6912 | 108.43 | 6 | 1.93 | 0.52 | 0.94 | 1.8 | 115.2
4893 | 644 | 99.4 | 4.76 | 0.82 | 33.53 | 28.6423 | 3087 | 6925 | 17.35 | 30 | 1.15 | 0.87 | 0.9 | 9 | 5796
4894 | 48 | 23.8 | 170.58 | 1 | 10.77 | 7.8196 | 919 | 6914 | 158.2 | 6 | 1.58 | 0.63 | 0.89 | 1.8 | 86.4
4895 | 36 | 19.8 | 159.7 | 1 | 8.94 | 6.772 | 4049 | 6914 | 153.43 | 6 | 1.34 | 0.75 | 0.86 | 1.8 | 64.8
4896 | 40 | 20.97 | 63.43 | 1 | 10 | 7.1383 | 5003 | 6918 | 53.13 | 6 | 1.55 | 0.64 | 0.91 | 1.8 | 72
4897 | 3572 | 258.19 | 55.17 | 0.67 | 96.33 | 67.456 | 5533 | 6955 | 48.37 | 49.67 | 2.16 | 0.46 | 0.89 | 14.901 | 53226.372
4898 | 628 | 137.54 | 77.21 | 0.42 | 46.17 | 28.2843 | 3341 | 6940 | 85.03 | 29.72 | 1.59 | 0.63 | 0.69 | 8.916 | 5599.248
4899 | 1224 | 135.88 | 88.6 | 0.83 | 49.48 | 39.4872 | 2715 | 6918 | 104.04 | 34 | 1.36 | 0.74 | 0.94 | 10.2 | 12484.8
4900 | 1872 | 178.31 | 79.33 | 0.74 | 64.78 | 48.8335 | 6244 | 6918 | 98.88 | 41.11 | 1.58 | 0.63 | 0.9 | 12.333 | 23087.376
4901 | 44 | 22.63 | 135 | 1 | 10 | 7.4867 | 6997 | 6919 | 126.87 | 8 | 1.39 | 0.72 | 0.81 | 2.4 | 105.6
4902 | 880 | 112.57 | 57.15 | 0.87 | 41.23 | 33.4816 | 1830 | 6936 | 50.91 | 30.36 | 1.33 | 0.75 | 0.93 | 9.108 | 8015.04
4903 | 48 | 27.8 | 66.99 | 0.78 | 11.66 | 7.8196 | 5644 | 6925 | 59.04 | 6.96 | 1.83 | 0.55 | 0.77 | 2.088 | 100.224
4904 | 72 | 30.63 | 54.81 | 0.96 | 12.81 | 9.577 | 3745 | 6926 | 51.34 | 9.84 | 1.31 | 0.76 | 0.86 | 2.952 | 212.544
4905 | 56 | 24.97 | 135 | 1 | 11.31 | 8.4462 | 6652 | 6921 | 135 | 8 | 1.32 | 0.76 | 0.93 | 2.4 | 134.4
4906 | 352 | 72.57 | 130.45 | 0.84 | 28.84 | 21.1756 | 6547 | 6922 | 123.69 | 18 | 1.72 | 0.58 | 0.87 | 5.4 | 1900.8
4907 | 60 | 26.14 | 45 | 1 | 11.31 | 8.7426 | 7402 | 6927 | 45 | 8 | 1.14 | 0.88 | 0.97 | 2.4 | 144
4908 | 36 | 22.14 | 4.73 | 0.92 | 10.77 | 6.772 | 5452 | 6926 | 21.8 | 4 | 2.39 | 0.42 | 0.95 | 1.2 | 43.2
4909 | 364 | 71.6 | 168.64 | 0.89 | 27.86 | 21.5336 | 5797 | 6927 | 158.96 | 17.95 | 1.59 | 0.63 | 0.91 | 5.385 | 1960.14
4910 | 120 | 39.11 | 153.43 | 0.99 | 16.12 | 12.3639 | 2737 | 6928 | 150.26 | 10.73 | 1.56 | 0.64 | 0.87 | 3.219 | 386.28
4911 | 820 | 110.23 | 99.1 | 0.85 | 37.36 | 32.3201 | 3441 | 6945 | 74.48 | 32 | 1.14 | 0.88 | 0.92 | 9.6 | 7872
4912 | 1532 | 158.51 | 35.08 | 0.77 | 60.46 | 44.1768 | 4938 | 6948 | 34.22 | 40.75 | 1.55 | 0.64 | 0.92 | 12.225 | 18728.7
4913 | 80 | 30.63 | 0 | 1 | 12.65 | 10.0951 | 8888 | 6928 | 161.57 | 8 | 1.43 | 0.7 | 0.91 | 2.4 | 192
4914 | 40 | 22.14 | 0 | 1 | 8.94 | 7.1383 | 1360 | 6929 | 153.43 | 6 | 1.24 | 0.81 | 0.91 | 1.8 | 72
4915 | 28 | 18.14 | 90 | 1 | 7.21 | 5.9723 | 1716 | 6928 | 123.69 | 6 | 1.07 | 0.94 | 0.88 | 1.8 | 50.4
4916 | 32 | 18.14 | 135 | 1 | 8.49 | 6.3847 | 7131 | 6928 | 135 | 6 | 1.23 | 0.81 | 0.94 | 1.8 | 57.6
4917 | 656 | 102.71 | 153.99 | 0.78 | 39.45 | 28.9079 | 2531 | 6932 | 149.53 | 25.46 | 1.69 | 0.59 | 0.9 | 7.638 | 5010.528
4918 | 192 | 52.28 | 42.84 | 0.88 | 21.26 | 15.6392 | 7453 | 6938 | 48.81 | 14.8 | 1.47 | 0.68 | 0.89 | 4.44 | 852.48
4919 | 520 | 85.74 | 18.22 | 0.89 | 30.59 | 25.7375 | 7821 | 6938 | 11.31 | 23.77 | 1.28 | 0.78 | 0.91 | 7.131 | 3708.12
4920 | 148 | 43.11 | 65.88 | 1 | 16.12 | 13.7308 | 6326 | 6939 | 60.26 | 14 | 1.12 | 0.89 | 0.9 | 4.2 | 621.6
4921 | 52 | 23.8 | 135 | 1 | 10 | 8.1389 | 3715 | 6934 | 126.87 | 8 | 1.16 | 0.86 | 0.9 | 2.4 | 124.8
4922 | 32 | 18.14 | 135 | 1 | 8.49 | 6.3847 | 1488 | 6935 | 135 | 6 | 1.23 | 0.81 | 0.94 | 1.8 | 57.6
4923 | 28 | 16.97 | 90 | 1 | 7.21 | 5.9723 | 1672 | 6936 | 123.69 | 6 | 1.07 | 0.94 | 0.88 | 1.8 | 50.4
4924 | 12 | 11.31 | 135 | 1 | 5.66 | 3.9098 | 8702 | 6936 | 135 | 4 | 1.46 | 0.68 | 0.86 | 1.2 | 14.4
4925 | 424 | 78.91 | 38.22 | 0.86 | 30 | 23.2406 | 1155 | 6948 | 36.87 | 20.24 | 1.58 | 0.63 | 0.89 | 6.072 | 2574.528
4926 | 364 | 69.25 | 135.22 | 0.95 | 25.06 | 21.5336 | 8612 | 6941 | 151.39 | 21.21 | 1.18 | 0.85 | 0.91 | 6.363 | 2316.132
4927 | 11292 | 437.99 | 118.24 | 0.74 | 144.69 | 119.9363 | 4238 | 6945 | 139.48 | 111.99 | 1.2 | 0.83 | 0.91 | 33.597 | 379377.324
4928 | 1804 | 170.99 | 170.99 | 0.78 | 58.86 | 47.9384 | 5712 | 6951 | 170.22 | 44.39 | 1.35 | 0.74 | 0.87 | 13.317 | 24023.868
4929 | 24 | 15.31 | 90 | 1 | 7.21 | 5.5293 | 5974 | 6940 | 123.69 | 4 | 1.5 | 0.67 | 1 | 1.2 | 28.8
4930 | 2940 | 219.08 | 126.07 | 0.77 | 79.65 | 61.1982 | 4511 | 6943 | 118.5 | 49.26 | 1.57 | 0.64 | 0.94 | 14.778 | 43447.32
4931 | 80 | 30.63 | 116.57 | 1 | 11.66 | 10.0951 | 4483 | 6946 | 120.96 | 10 | 1.08 | 0.92 | 0.89 | 3 | 240
4932 | 48 | 23.8 | 57.93 | 1 | 10 | 7.8196 | 6018 | 6949 | 36.87 | 8 | 1.28 | 0.78 | 0.86 | 2.4 | 115.2
4933 | 2484 | 210.11 | 78.4 | 0.71 | 71.47 | 56.2524 | 2352 | 6981 | 72.07 | 54.59 | 1.23 | 0.81 | 0.88 | 16.377 | 40680.468
4934 | 124 | 41.46 | 102.97 | 0.91 | 17.2 | 12.5683 | 5406 | 6948 | 125.54 | 10 | 1.66 | 0.6 | 0.89 | 3 | 372
4935 | 256 | 61.25 | 126.15 | 0.86 | 23.32 | 18.0586 | 1494 | 6949 | 120.96 | 17.2 | 1.4 | 0.71 | 0.86 | 5.16 | 1320.96
4936 | 156 | 45.94 | 107.47 | 0.93 | 18.97 | 14.097 | 6386 | 6950 | 108.43 | 12 | 1.56 | 0.64 | 0.88 | 3.6 | 561.6
4937 | 1448 | 146.02 | 69.3 | 0.85 | 53.85 | 42.9486 | 6932 | 6975 | 68.2 | 38 | 1.38 | 0.73 | 0.94 | 11.4 | 16507.2
4938 | 164 | 53.94 | 32.29 | 0.71 | 20 | 14.454 | 970 | 6958 | 36.87 | 14.8 | 1.43 | 0.7 | 0.8 | 4.44 | 728.16
4939 | 48 | 23.8 | 109.81 | 1 | 10 | 7.8196 | 2926 | 6954 | 126.87 | 8 | 1.13 | 0.88 | 0.86 | 2.4 | 115.2
4940 | 68 | 27.8 | 164.83 | 1 | 11.66 | 9.3072 | 2892 | 6955 | 149.04 | 8 | 1.26 | 0.79 | 0.92 | 2.4 | 163.2
4941 | 164 | 56.77 | 24.7 | 0.64 | 24.17 | 14.454 | 7021 | 6960 | 24.44 | 12.52 | 2.35 | 0.42 | 0.79 | 3.756 | 615.984
4942 | 1060 | 133.54 | 30.18 | 0.75 | 46.86 | 36.7467 | 7354 | 6975 | 39.81 | 35.35 | 1.33 | 0.75 | 0.88 | 10.605 | 11241.3
4943 | 36 | 20.97 | 35.78 | 1 | 10 | 6.772 | 979 | 6960 | 36.87 | 6 | 1.54 | 0.65 | 0.86 | 1.8 | 64.8
4944 | 320 | 66.43 | 110.81 | 0.91 | 24.41 | 20.1902 | 4155 | 6957 | 124.99 | 20 | 1.22 | 0.82 | 0.89 | 6 | 1920
4945 | 396 | 80.57 | 152.16 | 0.77 | 34 | 22.4602 | 1526 | 6960 | 151.93 | 18 | 1.93 | 0.52 | 0.86 | 5.4 | 2138.4
4946 | 712 | 104.08 | 164.5 | 0.83 | 41.62 | 30.1165 | 5002 | 6958 | 144.78 | 26 | 1.57 | 0.64 | 0.92 | 7.8 | 5553.6
4947 | 76 | 32.28 | 72.23 | 0.92 | 12.65 | 9.8395 | 6060 | 6966 | 71.57 | 9.84 | 1.28 | 0.78 | 0.81 | 2.952 | 224.352
4948 | 208 | 53.94 | 57.24 | 0.9 | 20.59 | 16.2778 | 2418 | 6971 | 60.95 | 16 | 1.18 | 0.85 | 0.9 | 4.8 | 998.4
4949 | 16 | 11.31 | 0 | 1 | 5.66 | 4.5147 | 6262 | 6963 | 135 | 4 | 1 | 1 | 1 | 1.2 | 19.2
4950 | 412 | 74.43 | 168.39 | 0.93 | 27.86 | 22.9094 | 7522 | 6966 | 158.96 | 20 | 1.31 | 0.76 | 0.93 | 6 | 2472
4951 | 156 | 43.11 | 135 | 1 | 16.12 | 14.097 | 2653 | 6964 | 119.74 | 14 | 1.1 | 0.91 | 0.92 | 4.2 | 655.2
4952 | 12 | 11.31 | 135 | 1 | 5.66 | 3.9098 | 4641 | 6964 | 135 | 4 | 1.46 | 0.68 | 0.86 | 1.2 | 14.4
4953 | 116 | 39.11 | 144.23 | 0.95 | 16.12 | 12.1561 | 5343 | 6965 | 150.26 | 11.31 | 1.4 | 0.71 | 0.87 | 3.393 | 393.588
4954 | 1056 | 141.34 | 68.9 | 0.66 | 52.5 | 36.6773 | 2049 | 6991 | 72.26 | 30.99 | 1.8 | 0.56 | 0.84 | 9.297 | 9817.632
4955 | 700 | 114.71 | 83.04 | 0.67 | 41.76 | 29.8617 | 4662 | 6987 | 73.3 | 25.46 | 1.75 | 0.57 | 0.83 | 7.638 | 5346.6
4956 | 80 | 33.46 | 90 | 0.9 | 12.17 | 10.0951 | 4450 | 6968 | 99.46 | 10 | 1.01 | 0.99 | 0.83 | 3 | 240
4957 | 96 | 34.63 | 154 | 1 | 14.42 | 11.0586 | 2409 | 6970 | 146.31 | 10 | 1.38 | 0.72 | 0.91 | 3 | 288
4958 | 120 | 40.28 | 63.78 | 0.93 | 16.12 | 12.3639 | 3088 | 6977 | 60.26 | 12 | 1.43 | 0.7 | 0.88 | 3.6 | 432
4959 | 28 | 18.14 | 90 | 1 | 7.21 | 5.9723 | 6100 | 6970 | 123.69 | 6 | 1.07 | 0.94 | 0.88 | 1.8 | 50.4
4960 | 1420 | 155.2 | 82.33 | 0.74 | 63.15 | 42.5314 | 7216 | 7001 | 79.05 | 32 | 2.08 | 0.48 | 0.92 | 9.6 | 13632
4961 | 820 | 112.37 | 58.43 | 0.82 | 43.08 | 32.3201 | 8104 | 6991 | 68.2 | 27.73 | 1.64 | 0.61 | 0.91 | 8.319 | 6821.58
4962 | 148 | 44.28 | 54.77 | 0.95 | 17.2 | 13.7308 | 1574 | 6981 | 54.46 | 13.87 | 1.23 | 0.81 | 0.89 | 4.161 | 615.828
4963 | 32 | 18.14 | 45 | 1 | 8.49 | 6.3847 | 1813 | 6977 | 45 | 6 | 1.23 | 0.81 | 0.94 | 1.8 | 57.6
4964 | 404 | 77.25 | 83.13 | 0.85 | 27.2 | 22.6859 | 8600 | 6986 | 53.97 | 20 | 1.33 | 0.75 | 0.89 | 6 | 2424
4965 | 3492 | 225.22 | 126.6 | 0.87 | 74.97 | 66.6964 | 5000 | 6977 | 99.21 | 62.23 | 1.11 | 0.9 | 0.93 | 18.669 | 65192.148
4966 | 3440 | 226.79 | 26.79 | 0.84 | 80.5 | 66.1979 | 6112 | 7003 | 26.57 | 62 | 1.25 | 0.8 | 0.95 | 18.6 | 63984
4967 | 3340 | 242.11 | 19.56 | 0.72 | 89.55 | 65.2287 | 7748 | 7006 | 29.43 | 50.65 | 1.84 | 0.54 | 0.91 | 15.195 | 50751.3
4968 | 156 | 44.77 | 124.57 | 0.98 | 17.89 | 14.097 | 1353 | 6987 | 116.57 | 13.42 | 1.37 | 0.73 | 0.87 | 4.026 | 628.056
4969 | 16 | 11.31 | 0 | 1 | 5.66 | 4.5147 | 3661 | 6988 | 135 | 4 | 1 | 1 | 1 | 1.2 | 19.2
4970 | 4868 | 274.59 | 97.16 | 0.81 | 100.44 | 78.7482 | 2590 | 6990 | 102.65 | 64.84 | 1.54 | 0.65 | 0.95 | 19.452 | 94692.336
4971 | 200 | 51.6 | 126.42 | 0.94 | 18.87 | 15.9617 | 5767 | 6992 | 147.99 | 16 | 1.16 | 0.86 | 0.86 | 4.8 | 960
4972 | 848 | 138.23 | 33.07 | 0.56 | 52.8 | 32.8672 | 6228 | 7006 | 37.3 | 25.74 | 2.16 | 0.46 | 0.82 | 7.722 | 6548.256
4973 | 348 | 73.74 | 13.72 | 0.8 | 28.64 | 21.055 | 4068 | 6995 | 12.09 | 20 | 1.39 | 0.72 | 0.88 | 6 | 2088
4974 | 52 | 23.8 | 135 | 1 | 10 | 8.1389 | 7141 | 6992 | 126.87 | 8 | 1.16 | 0.86 | 0.9 | 2.4 | 124.8
4975 | 240 | 61.94 | 20.9 | 0.79 | 22.8 | 17.4852 | 8646 | 7000 | 37.87 | 16 | 1.4 | 0.71 | 0.86 | 4.8 | 1152
4976 | 112 | 39.11 | 146.83 | 0.92 | 17.2 | 11.9447 | 5411 | 6996 | 144.46 | 9.98 | 1.88 | 0.53 | 0.85 | 2.994 | 335.328
4977 | 104 | 37.46 | 64.89 | 0.93 | 16.12 | 11.5102 | 6720 | 7004 | 60.26 | 10 | 1.7 | 0.59 | 0.88 | 3 | 312
4978 | 532 | 82.91 | 139.45 | 0.97 | 29.53 | 26.0328 | 7549 | 7001 | 151.7 | 25.46 | 1.11 | 0.9 | 0.94 | 7.638 | 4063.416
4979 | 36 | 20.97 | 69.7 | 1 | 8.94 | 6.772 | 5999 | 7002 | 63.43 | 6 | 1.34 | 0.75 | 0.86 | 1.8 | 64.8
4980 | 7012 | 334.88 | 115.69 | 0.79 | 117.05 | 94.5118 | 6541 | 7008 | 123.15 | 81.68 | 1.43 | 0.7 | 0.94 | 24.504 | 171822.048
4981 | 92 | 34.14 | 83.84 | 0.99 | 14.42 | 10.8258 | 4417 | 7010 | 56.31 | 8 | 1.5 | 0.67 | 0.98 | 2.4 | 220.8
4982 | 16 | 11.31 | 0 | 1 | 5.66 | 4.5147 | 6947 | 7004 | 135 | 4 | 1 | 1 | 1 | 1.2 | 19.2
4983 | 32 | 20.97 | 90 | 0.91 | 8.25 | 6.3847 | 4298 | 7006 | 104.04 | 6 | 1.2 | 0.84 | 0.8 | 1.8 | 57.6
4984 | 13156 | 483.93 | 125.5 | 0.71 | 165.76 | 129.4575 | 2353 | 7017 | 138.42 | 121.69 | 1.4 | 0.71 | 0.91 | 36.507 | 480286.092
4985 | 224 | 52.77 | 164.18 | 1 | 19.7 | 16.8923 | 8967 | 7013 | 156.04 | 16 | 1.14 | 0.88 | 0.93 | 4.8 | 1075.2
4986 | 68 | 29.46 | 135 | 0.98 | 11.31 | 9.3072 | 6630 | 7012 | 135 | 9.9 | 1.04 | 0.96 | 0.83 | 2.97 | 201.96
4987 | 12 | 11.31 | 135 | 1 | 5.66 | 3.9098 | 4105 | 7012 | 135 | 4 | 1.46 | 0.68 | 0.86 | 1.2 | 14.4
4988 | 24 | 15.31 | 0 | 1 | 7.21 | 5.5293 | 8712 | 7012 | 146.31 | 4 | 1.5 | 0.67 | 1 | 1.2 | 28.8
4989 | 116 | 39.11 | 111.5 | 0.95 | 14.56 | 12.1561 | 1476 | 7020 | 74.05 | 12 | 1.12 | 0.9 | 0.85 | 3.6 | 417.6
4990 | 28 | 18.14 | 0 | 1 | 7.21 | 5.9723 | 1842 | 7013 | 123.69 | 6 | 1.07 | 0.94 | 0.88 | 1.8 | 50.4
4991 | 80 | 33.94 | 43.65 | 0.87 | 14.42 | 10.0951 | 2864 | 7019 | 56.31 | 8.49 | 1.72 | 0.58 | 0.8 | 2.547 | 203.76
4992 | 28 | 19.8 | 22.5 | 0.9 | 8.94 | 5.9723 | 4974 | 7016 | 26.57 | 5.37 | 1.9 | 0.53 | 0.74 | 1.611 | 45.108
4993 | 264 | 59.6 | 41.79 | 0.93 | 23.32 | 18.3386 | 5508 | 7023 | 30.96 | 16.8 | 1.44 | 0.7 | 0.9 | 5.04 | 1330.56
4994 | 160 | 48.77 | 82.16 | 0.85 | 17.2 | 14.2766 | 8590 | 7016 | 125.54 | 14 | 1.11 | 0.9 | 0.84 | 4.2 | 672
4995 | 52 | 24.97 | 13.78 | 1 | 10 | 8.1389 | 4888 | 7018 | 143.13 | 8 | 1.15 | 0.87 | 0.9 | 2.4 | 124.8
4996 | 124 | 40.77 | 83.43 | 0.94 | 15.23 | 12.5683 | 7360 | 7018 | 113.2 | 13.31 | 1.05 | 0.95 | 0.82 | 3.993 | 495.132
4997 | 176 | 61.25 | 12.05 | 0.59 | 22.8 | 14.9734 | 7598 | 7025 | 15.26 | 12.49 | 2.29 | 0.44 | 0.73 | 3.747 | 659.472
4998 | 1648 | 161.34 | 47.24 | 0.8 | 58.31 | 45.8188 | 2395 | 7037 | 30.96 | 42.78 | 1.3 | 0.77 | 0.91 | 12.834 | 21150.432
4999 | 32 | 18.14 | 135 | 1 | 8.49 | 6.3847 | 1886 | 7021 | 135 | 6 | 1.23 | 0.81 | 0.94 | 1.8 | 57.6
5000 | 9724 | 394.48 | 49.68 | 0.79 | 134.01 | 111.2981 | 5084 | 7067 | 37.72 | 104.63 | 1.19 | 0.84 | 0.94 | 31.389 | 305226.636
5001 | 140 | 41.46 | 154.87 | 1 | 16.12 | 13.3545 | 7052 | 7023 | 150.26 | 12 | 1.17 | 0.86 | 0.92 | 3.6 | 504
5002 | 140 | 44.28 | 75.58 | 0.9 | 16.97 | 13.3545 | 3029 | 7030 | 45 | 13.81 | 1.15 | 0.87 | 0.86 | 4.143 | 580.02
5003 | 180 | 48.28 | 124.81 | 0.97 | 18.44 | 15.1426 | 1405 | 7024 | 130.6 | 14 | 1.15 | 0.87 | 0.93 | 4.2 | 756
5004 | 28 | 16.97 | 90 | 1 | 7.21 | 5.9723 | 4162 | 7024 | 123.69 | 6 | 1.07 | 0.94 | 0.88 | 1.8 | 50.4
5005 | 272 | 59.6 | 0.93 | 0.96 | 23.41 | 18.6144 | 5716 | 7030 | 19.98 | 16 | 1.44 | 0.7 | 0.91 | 4.8 | 1305.6
5006 | 1548 | 162.31 | 54.82 | 0.74 | 64.4 | 44.4069 | 5244 | 7052 | 53.84 | 34.95 | 2.02 | 0.49 | 0.91 | 10.485 | 16230.78
5007 | 36 | 20.97 | 69.7 | 1 | 8.94 | 6.772 | 1697 | 7031 | 63.43 | 6 | 1.34 | 0.75 | 0.86 | 1.8 | 64.8
5008 | 24 | 15.31 | 90 | 1 | 7.21 | 5.5293 | 6462 | 7027 | 123.69 | 4 | 1.5 | 0.67 | 1 | 1.2 | 28.8
5009 | 19528 | 574.84 | 98.95 | 0.74 | 197.36 | 157.7226 | 8514 | 7028 | 109.54 | 151.4 | 1.26 | 0.8 | 0.95 | 45.42 | 886961.76
5010 | 12 | 11.31 | 135 | 1 | 5.66 | 3.9098 | 2169 | 7029 | 135 | 4 | 1.46 | 0.68 | 0.86 | 1.2 | 14.4
5011 | 5144 | 296.17 | 86.43 | 0.74 | 103.25 | 80.9498 | 6011 | 7075 | 58.47 | 60.45 | 1.63 | 0.61 | 0.94 | 18.135 | 93286.44
5012 | 16 | 11.31 | 0 | 1 | 5.66 | 4.5147 | 6791 | 7032 | 135 | 4 | 1 | 1 | 1 | 1.2 | 19.2
5013 | 12 | 11.31 | 135 | 1 | 5.66 | 3.9098 | 6196 | 7033 | 135 | 4 | 1.46 | 0.68 | 0.86 | 1.2 | 14.4
5014 | 184 | 50.43 | 25.78 | 0.91 | 18.97 | 15.31 | 8291 | 7039 | 18.43 | 15.21 | 1.21 | 0.82 | 0.84 | 4.563 | 839.592
5015 | 16 | 11.31 | 0 | 1 | 5.66 | 4.5147 | 3779 | 7038 | 135 | 4 | 1 | 1 | 1 | 1.2 | 19.2
5016 | 20 | 16.97 | 0 | 0.87 | 6.32 | 5.0475 | 4671 | 7038 | 108.43 | 5.66 | 1 | 1 | 0.71 | 1.698 | 33.96
5017 | 1008 | 123.2 | 103.89 | 0.83 | 46.69 | 35.834 | 8160 | 7038 | 99.87 | 31.8 | 1.48 | 0.68 | 0.9 | 9.54 | 9616.32
5018 | 472 | 82.91 | 116.37 | 0.86 | 33.11 | 24.5209 | 7198 | 7039 | 115.02 | 21.47 | 1.56 | 0.64 | 0.91 | 6.441 | 3040.152
5019 | 16 | 11.31 | 0 | 1 | 5.66 | 4.5147 | 3412 | 7040 | 135 | 4 | 1 | 1 | 1 | 1.2 | 19.2
5020 | 812 | 109.05 | 39.69 | 0.86 | 41.23 | 32.162 | 3587 | 7056 | 50.91 | 28.28 | 1.52 | 0.66 | 0.92 | 8.484 | 6889.008
5021 | 1300 | 140.57 | 80.69 | 0.83 | 51.11 | 40.6946 | 5153 | 7062 | 59.42 | 35.34 | 1.38 | 0.72 | 0.92 | 10.602 | 13782.6
5022 | 240 | 57.94 | 165.12 | 0.9 | 22.36 | 17.4852 | 7313 | 7043 | 153.43 | 16 | 1.35 | 0.74 | 0.89 | 4.8 | 1152
5023 | 1424 | 147.68 | 125.25 | 0.82 | 54.59 | 42.5912 | 1059 | 7043 | 118.44 | 37.46 | 1.47 | 0.68 | 0.92 | 11.238 | 16002.912
5024 | 2276 | 183.48 | 59.93 | 0.85 | 68 | 53.8457 | 4380 | 7074 | 61.93 | 48.08 | 1.41 | 0.71 | 0.94 | 14.424 | 32829.024
5025 | 6756 | 348.53 | 65.06 | 0.7 | 116.1 | 92.7705 | 4989 | 7087 | 42.21 | 85.07 | 1.32 | 0.76 | 0.91 | 25.521 | 172419.876
5026 | 64 | 28.97 | 0 | 0.96 | 11.66 | 9.0293 | 3173 | 7048 | 149.04 | 8 | 1.44 | 0.69 | 0.89 | 2.4 | 153.6
5027 | 216 | 52.28 | 52 | 0.99 | 20 | 16.5879 | 6685 | 7056 | 53.13 | 16 | 1.1 | 0.91 | 0.94 | 4.8 | 1036.8
5028 | 48 | 24.97 | 100.28 | 0.97 | 10 | 7.8196 | 7302 | 7052 | 126.87 | 8 | 1.18 | 0.85 | 0.86 | 2.4 | 115.2
5029 | 180 | 49.46 | 161.81 | 0.92 | 18.44 | 15.1426 | 6864 | 7054 | 130.6 | 14 | 1.15 | 0.87 | 0.91 | 4.2 | 756
5030 | 72 | 30.63 | 36.61 | 0.96 | 12.81 | 9.577 | 6453 | 7059 | 38.66 | 8.94 | 1.46 | 0.68 | 0.86 | 2.682 | 193.104
5031 | 168 | 55.11 | 19.6 | 0.7 | 24.17 | 14.6292 | 7761 | 7061 | 24.44 | 10.75 | 2.6 | 0.38 | 0.84 | 3.225 | 541.8
5032 | 84 | 32.28 | 151.32 | 1 | 13.42 | 10.3444 | 2157 | 7057 | 153.43 | 9.84 | 1.46 | 0.68 | 0.86 | 2.952 | 247.968
5033 | 436 | 81.74 | 169.93 | 0.82 | 29.73 | 23.5672 | 6458 | 7060 | 160.35 | 21.5 | 1.44 | 0.69 | 0.87 | 6.45 | 2812.2
5034 | 1888 | 175.48 | 54.04 | 0.77 | 57.2 | 49.0418 | 8817 | 7077 | 36.47 | 48.86 | 1.23 | 0.82 | 0.89 | 14.658 | 27674.304
5035 | 696 | 105.74 | 83.58 | 0.78 | 39.4 | 29.7762 | 2480 | 7076 | 66.04 | 28 | 1.35 | 0.74 | 0.89 | 8.4 | 5846.4
5036 | 124 | 41.94 | 150.86 | 0.89 | 17.2 | 12.5683 | 6312 | 7060 | 144.46 | 11.51 | 1.61 | 0.62 | 0.83 | 3.453 | 428.172
5037 | 140 | 45.46 | 77.87 | 0.85 | 18.97 | 13.3545 | 7299 | 7071 | 71.57 | 10 | 1.76 | 0.57 | 0.91 | 3 | 420
5038 | 8672 | 421.39 | 24.94 | 0.61 | 167.55 | 105.1053 | 5133 | 7101 | 23.2 | 84.15 | 2.13 | 0.47 | 0.89 | 25.245 | 218924.64
5039 | 164 | 47.11 | 123.51 | 0.93 | 18.44 | 14.454 | 1825 | 7065 | 130.6 | 14 | 1.15 | 0.87 | 0.87 | 4.2 | 688.8
5040 | 32 | 18.14 | 45 | 1 | 8.49 | 6.3847 | 1688 | 7068 | 45 | 6 | 1.23 | 0.81 | 0.94 | 1.8 | 57.6
5041 | 1656 | 161.82 | 6.45 | 0.79 | 60.83 | 45.9299 | 3361 | 7078 | 9.46 | 42 | 1.51 | 0.66 | 0.92 | 12.6 | 20865.6
5042 | 92 | 32.97 | 90 | 1 | 12.81 | 10.8258 | 2472 | 7067 | 128.66 | 10 | 1.01 | 0.99 | 0.96 | 3 | 276
5043 | 56 | 26.63 | 61.06 | 0.99 | 11.66 | 8.4462 | 5406 | 7072 | 59.04 | 8 | 1.6 | 0.62 | 0.85 | 2.4 | 134.4
5044 | 36 | 20.97 | 110.3 | 1 | 8.94 | 6.772 | 1923 | 7068 | 116.57 | 6 | 1.34 | 0.75 | 0.86 | 1.8 | 64.8
5045 | 560 | 90.43 | 105.52 | 0.86 | 31.62 | 26.7091 | 3168 | 7071 | 124.7 | 24.25 | 1.24 | 0.8 | 0.92 | 7.275 | 4074
5046 | 12 | 11.31 | 135 | 1 | 5.66 | 3.9098 | 8426 | 7072 | 135 | 4 | 1.46 | 0.68 | 0.86 | 1.2 | 14.4
5047 | 156 | 44.77 | 50.92 | 0.98 | 16.97 | 14.097 | 8412 | 7084 | 45 | 14 | 1.13 | 0.88 | 0.87 | 4.2 | 655.2
5048 | 3752 | 244.25 | 81.13 | 0.79 | 92.78 | 69.1348 | 4308 | 7124 | 82.57 | 58.24 | 1.62 | 0.62 | 0.94 | 17.472 | 65554.944
5049 | 1920 | 176.17 | 91.82 | 0.78 | 64.28 | 49.4556 | 7994 | 7078 | 95.36 | 41.21 | 1.58 | 0.63 | 0.92 | 12.363 | 23736.96
5050 | 48 | 23.8 | 122.07 | 1 | 10 | 7.8196 | 8195 | 7078 | 126.87 | 8 | 1.28 | 0.78 | 0.86 | 2.4 | 115.2
5051 | 1180 | 135.2 | 19.07 | 0.81 | 50.6 | 38.7709 | 8671 | 7091 | 18.43 | 33.09 | 1.61 | 0.62 | 0.92 | 9.927 | 11713.86
5052 | 12 | 11.31 | 135 | 1 | 5.66 | 3.9098 | 2116 | 7083 | 135 | 4 | 1.46 | 0.68 | 0.86 | 1.2 | 14.4
5053 | 1504 | 148.37 | 60.88 | 0.86 | 51.22 | 43.7713 | 8207 | 7102 | 38.66 | 43.08 | 1.2 | 0.84 | 0.93 | 12.924 | 19437.696
5054 | 9936 | 400.13 | 61.09 | 0.78 | 143.22 | 112.5048 | 2913 | 7145 | 54.09 | 90.02 | 1.66 | 0.6 | 0.94 | 27.006 | 268331.616
5055 | 3880 | 251.76 | 166.01 | 0.77 | 83.57 | 70.3042 | 4454 | 7117 | 21.04 | 68.62 | 1.19 | 0.84 | 0.94 | 20.586 | 79873.68
5056 | 10788 | 427.93 | 30.04 | 0.74 | 160.91 | 117.2292 | 1147 | 7144 | 32.31 | 91.56 | 1.68 | 0.6 | 0.95 | 27.468 | 296324.784
5057 | 128 | 41.94 | 25.55 | 0.91 | 17.09 | 12.7694 | 2686 | 7091 | 20.56 | 12 | 1.49 | 0.67 | 0.85 | 3.6 | 460.8
5058 | 92 | 37.46 | 87.03 | 0.82 | 15.23 | 10.8258 | 4538 | 7093 | 66.8 | 8 | 1.84 | 0.54 | 0.87 | 2.4 | 220.8
5059 | 9472 | 410.84 | 37.02 | 0.71 | 162.05 | 109.8464 | 5758 | 7147 | 35.46 | 74.8 | 2.17 | 0.46 | 0.96 | 22.44 | 212551.68
5060 | 56 | 26.63 | 36.77 | 0.99 | 12.81 | 8.4462 | 6505 | 7094 | 38.66 | 7.07 | 1.93 | 0.52 | 0.88 | 2.121 | 118.776
5061 | 148 | 44.28 | 124.89 | 0.95 | 17.2 | 13.7308 | 7470 | 7090 | 125.54 | 14 | 1.22 | 0.82 | 0.88 | 4.2 | 621.6
5062 | 1044 | 122.71 | 155.98 | 0.87 | 42.19 | 36.4683 | 3665 | 7095 | 148.57 | 36 | 1.13 | 0.89 | 0.92 | 10.8 | 11275.2
5063 | 29568 | 718.69 | 122.28 | 0.72 | 260.6 | 194.0779 | 3280 | 7092 | 109.27 | 141.09 | 1.85 | 0.54 | 0.95 | 42.327 | 1251524.736
5064 | 3472 | 224.94 | 127.31 | 0.86 | 74.43 | 66.5051 | 6400 | 7097 | 149.3 | 65.6 | 1.06 | 0.94 | 0.94 | 19.68 | 68328.96
5065 | 2396 | 192.17 | 146.21 | 0.82 | 66.57 | 55.247 | 7369 | 7092 | 122.74 | 51.65 | 1.21 | 0.83 | 0.93 | 15.495 | 37126.02
5066 | 96 | 33.46 | 109.6 | 1 | 13.42 | 11.0586 | 913 | 7093 | 116.57 | 10 | 1.22 | 0.82 | 0.91 | 3 | 288
5067 | 920 | 126.23 | 123.87 | 0.73 | 44.05 | 34.2341 | 1042 | 7094 | 129.47 | 32 | 1.34 | 0.75 | 0.88 | 9.6 | 8832
5068 | 192 | 53.94 | 12.99 | 0.83 | 20.88 | 15.6392 | 3615 | 7100 | 16.7 | 14 | 1.45 | 0.69 | 0.87 | 4.2 | 806.4
5069 | 184 | 49.46 | 169.06 | 0.95 | 20.59 | 15.31 | 6721 | 7095 | 150.95 | 12 | 1.64 | 0.61 | 0.93 | 3.6 | 662.4
5070 | 1524 | 152.37 | 118.63 | 0.82 | 54.41 | 44.0613 | 5386 | 7099 | 126.03 | 42 | 1.25 | 0.8 | 0.93 | 12.6 | 19202.4
5071 | 48 | 24.97 | 35.78 | 0.97 | 11.31 | 7.8196 | 1736 | 7102 | 45 | 7.16 | 1.63 | 0.61 | 0.86 | 2.148 | 103.104
5072 | 20 | 15.31 | 18.43 | 1 | 7.21 | 5.0475 | 5107 | 7100 | 33.69 | 4 | 1.55 | 0.64 | 0.91 | 1.2 | 24
5073 | 1892 | 171.68 | 41.19 | 0.81 | 62.77 | 49.0937 | 6510 | 7116 | 30.65 | 47.5 | 1.35 | 0.74 | 0.93 | 14.25 | 26961
5074 | 1132 | 144.37 | 8.1 | 0.68 | 50.64 | 37.9742 | 1329 | 7108 | 9.09 | 33.04 | 1.66 | 0.6 | 0.84 | 9.912 | 11220.384
5075 | 304 | 66.91 | 11.07 | 0.85 | 26.08 | 19.679 | 7771 | 7105 | 175.6 | 17.86 | 1.45 | 0.69 | 0.87 | 5.358 | 1628.832
5076 | 76 | 31.8 | 103.03 | 0.94 | 13.42 | 9.8395 | 2453 | 7101 | 116.57 | 8 | 1.66 | 0.6 | 0.88 | 2.4 | 182.4
5077 | 440 | 80.08 | 131.53 | 0.86 | 30 | 23.6751 | 4742 | 7101 | 126.87 | 22 | 1.26 | 0.79 | 0.91 | 6.6 | 2904
5078 | 1704 | 159.48 | 152.28 | 0.84 | 55.32 | 46.5908 | 2523 | 7115 | 167.47 | 45.25 | 1.17 | 0.85 | 0.92 | 13.575 | 23131.8
5079 | 144 | 41.94 | 45.01 | 1 | 15.23 | 13.544 | 8258 | 7103 | 113.2 | 14 | 1.01 | 0.99 | 0.9 | 4.2 | 604.8
5080 | 56 | 24.97 | 90 | 1 | 10 | 8.4462 | 1840 | 7104 | 126.87 | 8 | 1.02 | 0.98 | 0.93 | 2.4 | 134.4
5081 | 84 | 36.28 | 63.43 | 0.8 | 16.12 | 10.3444 | 4805 | 7111 | 60.26 | 8.85 | 2.24 | 0.45 | 0.81 | 2.655 | 223.02
5082 | 600 | 96.37 | 143.02 | 0.81 | 38.47 | 27.6465 | 2836 | 7109 | 152.1 | 22.13 | 1.81 | 0.55 | 0.88 | 6.639 | 3983.4
5083 | 5856 | 306.51 | 2.17 | 0.78 | 105.6 | 86.3706 | 6840 | 7138 | 37.3 | 73.62 | 1.25 | 0.8 | 0.95 | 22.086 | 129335.616
5084 | 44 | 26.14 | 17.41 | 0.81 | 11.66 | 7.4867 | 6893 | 7110 | 30.96 | 6 | 1.91 | 0.52 | 0.88 | 1.8 | 79.2
5085 | 24 | 15.31 | 0 | 1 | 7.21 | 5.5293 | 5748 | 7108 | 146.31 | 4 | 1.5 | 0.67 | 1 | 1.2 | 28.8
5086 | 804 | 116.37 | 6.55 | 0.75 | 42.43 | 32.0032 | 7331 | 7115 | 171.87 | 27.29 | 1.53 | 0.65 | 0.89 | 8.187 | 6582.348
5087 | 132 | 41.46 | 141.08 | 0.97 | 17.2 | 12.9674 | 2294 | 7111 | 144.46 | 12 | 1.33 | 0.75 | 0.92 | 3.6 | 475.2
5088 | 168 | 50.63 | 79.16 | 0.82 | 20 | 14.6292 | 5896 | 7120 | 53.13 | 12 | 1.48 | 0.67 | 0.91 | 3.6 | 604.8
5089 | 1020 | 121.54 | 25.88 | 0.87 | 44.94 | 36.0467 | 5645 | 7130 | 20.85 | 33.38 | 1.39 | 0.72 | 0.92 | 10.014 | 10214.28
5090 | 6096 | 314.48 | 25.04 | 0.77 | 105.91 | 88.1227 | 8329 | 7151 | 10.89 | 87.5 | 1.14 | 0.88 | 0.93 | 26.25 | 160020
5091 | 184 | 48.28 | 6.49 | 0.99 | 17.2 | 15.31 | 6776 | 7118 | 125.54 | 14 | 1.07 | 0.93 | 0.92 | 4.2 | 772.8
5092 | 204 | 53.46 | 92.74 | 0.9 | 20.4 | 16.1206 | 3768 | 7119 | 101.31 | 12 | 1.53 | 0.65 | 0.93 | 3.6 | 734.4
5093 | 28 | 18.14 | 0 | 1 | 7.21 | 5.9723 | 2132 | 7120 | 123.69 | 6 | 1.07 | 0.94 | 0.88 | 1.8 | 50.4
5094 | 920 | 124.85 | 27.02 | 0.74 | 48.7 | 34.2341 | 3353 | 7137 | 19.18 | 28.6 | 1.78 | 0.56 | 0.9 | 8.58 | 7893.6
5095 | 60 | 26.63 | 80.54 | 1 | 10.77 | 8.7426 | 3602 | 7123 | 111.8 | 8 | 1.29 | 0.77 | 0.86 | 2.4 | 144
5096 | 212 | 53.46 | 71.19 | 0.93 | 21.63 | 16.4336 | 5171 | 7134 | 56.31 | 14 | 1.47 | 0.68 | 0.93 | 4.2 | 890.4
5097 | 296 | 68.77 | 164.85 | 0.79 | 30.46 | 19.4183 | 5550 | 7129 | 156.8 | 14 | 2.19 | 0.46 | 0.91 | 4.2 | 1243.2
5098 | 20 | 15.31 | 108.43 | 1 | 7.21 | 5.0475 | 1055 | 7130 | 123.69 | 4 | 1.55 | 0.64 | 0.91 | 1.2 | 24
5099 | 52 | 26.14 | 90 | 0.96 | 10.77 | 8.1389 | 3691 | 7134 | 111.8 | 6 | 1.55 | 0.64 | 0.93 | 1.8 | 93.6
5100 | 132 | 43.11 | 153.45 | 0.89 | 17.09 | 12.9674 | 4692 | 7138 | 159.44 | 12 | 1.4 | 0.72 | 0.87 | 3.6 | 475.2
5101 | 16 | 15.31 | 90 | 0.86 | 6.32 | 4.5147 | 4626 | 7137 | 108.43 | 4 | 1.47 | 0.68 | 0.8 | 1.2 | 19.2
5102 | 60 | 28.28 | 45 | 0.94 | 10.77 | 8.7426 | 7920 | 7140 | 21.8 | 8.49 | 1.19 | 0.84 | 0.81 | 2.547 | 152.82
5103 | 276 | 64.08 | 28.48 | 0.84 | 22.8 | 18.7508 | 4098 | 7146 | 15.26 | 19.8 | 1.07 | 0.93 | 0.86 | 5.94 | 1639.44
5104 | 4300 | 269.71 | 112.28 | 0.74 | 100.98 | 74.0115 | 7678 | 7139 | 97.97 | 56.89 | 1.83 | 0.55 | 0.93 | 17.067 | 73388.1
5105 | 168 | 47.11 | 145.49 | 0.95 | 17.2 | 14.6292 | 5416 | 7141 | 125.54 | 14 | 1.1 | 0.91 | 0.92 | 4.2 | 705.6
5106 | 28 | 18.14 | 0 | 1 | 7.21 | 5.9723 | 2624 | 7145 | 123.69 | 6 | 1.07 | 0.94 | 0.88 | 1.8 | 50.4
5107 | 84 | 32.28 | 28.68 | 1 | 13.42 | 10.3444 | 6729 | 7150 | 26.57 | 9.84 | 1.46 | 0.68 | 0.86 | 2.952 | 247.968
5108 | 7276 | 349.71 | 6.97 | 0.75 | 114.86 | 96.2746 | 3384 | 7153 | 173 | 92 | 1.14 | 0.87 | 0.94 | 27.6 | 200817.6
5109 | 540 | 89.74 | 83.81 | 0.84 | 34.93 | 26.2278 | 4039 | 7166 | 76.76 | 21.97 | 1.58 | 0.63 | 0.91 | 6.591 | 3559.14
5110 | 44 | 29.46 | 174.74 | 0.64 | 12.17 | 7.4867 | 8061 | 7151 | 170.54 | 6 | 1.83 | 0.55 | 0.73 | 1.8 | 79.2
5111 | 20 | 15.31 | 108.43 | 1 | 7.21 | 5.0475 | 1742 | 7150 | 123.69 | 4 | 1.55 | 0.64 | 0.91 | 1.2 | 24
5112 | 412 | 79.6 | 4.24 | 0.82 | 32.56 | 22.9094 | 2275 | 7153 | 169.38 | 16 | 2 | 0.5 | 0.93 | 4.8 | 1977.6
5113 | 52 | 25.46 | 25.8 | 1 | 10.77 | 8.1389 | 8610 | 7153 | 21.8 | 8 | 1.42 | 0.71 | 0.81 | 2.4 | 124.8
5114 | 16 | 11.31 | 0 | 1 | 5.66 | 4.5147 | 4841 | 7151 | 135 | 4 | 1 | 1 | 1 | 1.2 | 19.2
5115 | 76 | 30.63 | 130.07 | 1 | 12.81 | 9.8395 | 5560 | 7152 | 128.66 | 9.84 | 1.39 | 0.72 | 0.88 | 2.952 | 224.352
5116 | 240 | 56.28 | 91.15 | 0.95 | 21.54 | 17.4852 | 8251 | 7163 | 68.2 | 14 | 1.37 | 0.73 | 0.94 | 4.2 | 1008
5117 | 56 | 26.63 | 176.44 | 0.99 | 10.77 | 8.4462 | 6510 | 7155 | 158.2 | 8 | 1.31 | 0.76 | 0.85 | 2.4 | 134.4
5118 | 5072 | 284.53 | 77.76 | 0.79 | 96.75 | 80.3813 | 5299 | 7205 | 82.87 | 71.96 | 1.28 | 0.78 | 0.95 | 21.588 | 109494.336
5119 | 668 | 105.54 | 34.13 | 0.75 | 42.94 | 29.1711 | 7786 | 7169 | 27.76 | 23.85 | 1.87 | 0.53 | 0.88 | 7.155 | 4779.54
5120 | 188 | 50.43 | 117.51 | 0.93 | 18.97 | 15.4755 | 7994 | 7157 | 108.43 | 14.98 | 1.29 | 0.78 | 0.85 | 4.494 | 844.872
5121 | 48 | 24.97 | 99.42 | 0.97 | 10.77 | 7.8196 | 6579 | 7158 | 111.8 | 6 | 1.58 | 0.63 | 0.89 | 1.8 | 86.4
5122 | 160 | 44.28 | 137.92 | 1 | 18.44 | 14.2766 | 2508 | 7161 | 130.6 | 14 | 1.3 | 0.77 | 0.93 | 4.2 | 672
5123 | 12 | 11.31 | 45 | 1 | 5.66 | 3.9098 | 4234 | 7164 | 45 | 4 | 1.46 | 0.68 | 0.86 | 1.2 | 14.4
5124 | 268 | 69.25 | 113.91 | 0.7 | 29.53 | 18.477 | 1869 | 7163 | 118.3 | 14.75 | 2.2 | 0.45 | 0.84 | 4.425 | 1185.9
5125 | 516 | 91.4 | 76.61 | 0.78 | 32.98 | 25.6383 | 8419 | 7180 | 75.96 | 22.63 | 1.57 | 0.64 | 0.87 | 6.789 | 3503.124
5126 | 64 | 26.63 | 90 | 1 | 10.77 | 9.0293 | 2347 | 7167 | 111.8 | 8 | 1.21 | 0.83 | 0.89 | 2.4 | 153.6
5127 | 116 | 40.28 | 157.58 | 0.9 | 17.2 | 12.1561 | 6247 | 7167 | 144.46 | 10 | 1.66 | 0.6 | 0.89 | 3 | 348
5128 | 988 | 121.05 | 55.04 | 0.85 | 44.41 | 35.4767 | 3466 | 7186 | 54.16 | 33.99 | 1.22 | 0.82 | 0.92 | 10.197 | 10074.636
5129 | 12 | 11.31 | 135 | 1 | 5.66 | 3.9098 | 4575 | 7168 | 135 | 4 | 1.46 | 0.68 | 0.86 | 1.2 | 14.4
5130 | 980 | 123.68 | 91.82 | 0.81 | 46.39 | 35.3328 | 1538 | 7192 | 82.57 | 32 | 1.45 | 0.69 | 0.9 | 9.6 | 9408
5131 | 17796 | 537.67 | 15.16 | 0.77 | 197.91 | 150.5658 | 7792 | 7211 | 14.04 | 124.93 | 1.59 | 0.63 | 0.96 | 37.479 | 666976.284
5132 | 1184 | 136.85 | 94.24 | 0.79 | 47.07 | 38.8366 | 6571 | 7170 | 102.26 | 38.27 | 1.22 | 0.82 | 0.91 | 11.481 | 13593.504
5133 | 332 | 65.25 | 170.16 | 0.98 | 24.17 | 20.5653 | 8187 | 7176 | 155.56 | 20 | 1.17 | 0.85 | 0.91 | 6 | 1992
5134 | 2088 | 190.31 | 150.46 | 0.72 | 60.96 | 51.574 | 2219 | 7201 | 41.01 | 55.3 | 1.03 | 0.97 | 0.9 | 16.59 | 34639.92
5135 | 60 | 28.97 | 95.41 | 0.9 | 12.65 | 8.7426 | 4915 | 7174 | 108.43 | 6 | 1.87 | 0.54 | 0.91 | 1.8 | 108
5136 | 92 | 33.46 | 120.04 | 1 | 13.42 | 10.8258 | 1298 | 7176 | 116.57 | 10 | 1.18 | 0.85 | 0.88 | 3 | 276
5137 | 2224 | 197.62 | 61.93 | 0.72 | 67.23 | 53.2271 | 4319 | 7205 | 30.38 | 55.66 | 1.15 | 0.87 | 0.9 | 16.698 | 37136.352
5138 | 24 | 15.31 | 0 | 1 | 7.21 | 5.5293 | 4600 | 7176 | 146.31 | 4 | 1.5 | 0.67 | 1 | 1.2 | 28.8
5139 | 1332 | 147.4 | 81.61 | 0.77 | 51.11 | 41.1924 | 4786 | 7199 | 59.42 | 36.34 | 1.36 | 0.74 | 0.91 | 10.902 | 14521.464
5140 | 200 | 52.77 | 36.51 | 0.9 | 21.63 | 15.9617 | 7588 | 7190 | 33.69 | 15.53 | 1.3 | 0.77 | 0.87 | 4.659 | 931.8
5141 | 72 | 28.97 | 0 | 1 | 11.66 | 9.577 | 5552 | 7184 | 149.04 | 8 | 1.22 | 0.82 | 0.95 | 2.4 | 172.8
5142 | 24 | 15.31 | 0 | 1 | 7.21 | 5.5293 | 5748 | 7184 | 146.31 | 4 | 1.5 | 0.67 | 1 | 1.2 | 28.8
5143 | 140 | 44.28 | 68.17 | 0.9 | 17.89 | 13.3545 | 5878 | 7192 | 63.43 | 12 | 1.43 | 0.7 | 0.86 | 3.6 | 504
5144 | 320 | 72.08 | 22.45 | 0.77 | 26 | 20.1902 | 3176 | 7193 | 22.62 | 18.78 | 1.36 | 0.74 | 0.84 | 5.634 | 1802.88
5145 | 2992 | 229.42 | 161.07 | 0.71 | 86.65 | 61.7371 | 8744 | 7193 | 161.15 | 53.13 | 1.7 | 0.59 | 0.93 | 15.939 | 47689.488
5146 | 1344 | 139.2 | 69.36 | 0.87 | 52 | 41.3776 | 5827 | 7211 | 67.38 | 36 | 1.4 | 0.71 | 0.94 | 10.8 | 14515.2
5147 | 84 | 31.8 | 126.14 | 1 | 12.81 | 10.3444 | 6917 | 7187 | 128.66 | 10 | 1.18 | 0.85 | 0.91 | 3 | 252
5148 | 128 | 41.46 | 178.31 | 0.94 | 17.09 | 12.7694 | 5350 | 7190 | 159.44 | 10 | 1.59 | 0.63 | 0.91 | 3 | 384
5149 | 12 | 11.31 | 135 | 1 | 5.66 | 3.9098 | 3111 | 7189 | 135 | 4 | 1.46 | 0.68 | 0.86 | 1.2 | 14.4
5150 | 100 | 37.46 | 5.5 | 0.9 | 15.23 | 11.2867 | 7328 | 7194 | 23.2 | 10 | 1.5 | 0.67 | 0.86 | 3 | 300
5151 | 5084 | 287.08 | 89.09 | 0.78 | 103.58 | 80.4763 | 8187 | 7189 | 100.01 | 69.12 | 1.57 | 0.64 | 0.93 | 20.736 | 105421.824
5152 | 1848 | 171.2 | 121.67 | 0.79 | 58.82 | 48.5195 | 2509 | 7190 | 125.31 | 46 | 1.14 | 0.88 | 0.92 | 13.8 | 25502.4
5153 | 40 | 23.8 | 172.31 | 0.89 | 10.2 | 7.1383 | 4510 | 7192 | 168.69 | 6 | 1.58 | 0.63 | 0.8 | 1.8 | 72
5154 | 16 | 11.31 | 0 | 1 | 5.66 | 4.5147 | 6196 | 7191 | 135 | 4 | 1 | 1 | 1 | 1.2 | 19.2
5155 | 64 | 27.8 | 0 | 1 | 11.66 | 9.0293 | 1642 | 7193 | 149.04 | 8 | 1.44 | 0.69 | 0.89 | 2.4 | 153.6
5156 | 56 | 24.97 | 2.771e-13 | 1 | 10 | 8.4462 | 7499 | 7193 | 126.87 | 8 | 1.02 | 0.98 | 0.93 | 2.4 | 134.4
5157 | 476 | 86.23 | 6.77 | 0.8 | 32.56 | 24.6246 | 8610 | 7196 | 169.38 | 22 | 1.53 | 0.65 | 0.88 | 6.6 | 3141.6
5158 | 44 | 23.8 | 45 | 0.98 | 10 | 7.4867 | 975 | 7200 | 36.87 | 8 | 1.34 | 0.74 | 0.81 | 2.4 | 105.6
5159 | 296 | 65.94 | 123.16 | 0.86 | 25.61 | 19.4183 | 8264 | 7198 | 128.66 | 17.89 | 1.42 | 0.71 | 0.9 | 5.367 | 1588.632
5160 | 68 | 31.8 | 62.06 | 0.85 | 13.42 | 9.3072 | 5558 | 7205 | 63.43 | 8 | 1.41 | 0.71 | 0.85 | 2.4 | 163.2
5161 | 208 | 60.08 | 170.42 | 0.72 | 21.63 | 16.2778 | 6085 | 7200 | 146.31 | 15.81 | 1.44 | 0.69 | 0.82 | 4.743 | 986.544
5162 | 112 | 43.11 | 97.94 | 0.76 | 16.49 | 11.9447 | 8361 | 7200 | 104.04 | 11.16 | 1.65 | 0.61 | 0.8 | 3.348 | 374.976
5163 | 44 | 23.8 | 0 | 0.98 | 10.2 | 7.4867 | 1589 | 7202 | 168.69 | 6 | 1.47 | 0.68 | 0.85 | 1.8 | 79.2
5164 | 116 | 38.63 | 8.87 | 0.98 | 15.23 | 12.1561 | 2787 | 7203 | 156.8 | 10 | 1.45 | 0.69 | 0.91 | 3 | 348
5165 | 348 | 70.43 | 132.93 | 0.88 | 25.61 | 21.055 | 8819 | 7204 | 141.34 | 21.21 | 1.21 | 0.83 | 0.89 | 6.363 | 2214.324
5166 | 124 | 39.11 | 155.4 | 1 | 15.62 | 12.5683 | 1075 | 7206 | 129.81 | 12 | 1.33 | 0.75 | 0.87 | 3.6 | 446.4
5167 | 44 | 22.14 | 105.07 | 1 | 10 | 7.4867 | 2318 | 7207 | 126.87 | 6 | 1.37 | 0.73 | 0.96 | 1.8 | 79.2
5168 | 44 | 23.8 | 59.71 | 0.98 | 10 | 7.4867 | 3075 | 7211 | 36.87 | 7.16 | 1.45 | 0.69 | 0.81 | 2.148 | 94.512
5169 | 164 | 45.94 | 169.41 | 0.98 | 17.09 | 14.454 | 6181 | 7209 | 159.44 | 14 | 1.14 | 0.88 | 0.89 | 4.2 | 688.8
5170 | 268 | 61.25 | 109.33 | 0.9 | 21.54 | 18.477 | 1502 | 7209 | 111.8 | 19.41 | 1.08 | 0.92 | 0.87 | 5.823 | 1560.564
5171 | 156 | 45.46 | 28.24 | 0.95 | 20 | 14.097 | 1235 | 7216 | 36.87 | 12 | 1.6 | 0.62 | 0.94 | 3.6 | 561.6
5172 | 12 | 11.31 | 45 | 1 | 5.66 | 3.9098 | 4697 | 7213 | 45 | 4 | 1.46 | 0.68 | 0.86 | 1.2 | 14.4
5173 | 36 | 19.31 | 0 | 1 | 8.49 | 6.772 | 8372 | 7211 | 135 | 6 | 1 | 1 | 1 | 1.8 | 64.8
5174 | 152 | 47.11 | 53.95 | 0.86 | 20 | 13.9151 | 5088 | 7222 | 53.13 | 12.73 | 1.74 | 0.57 | 0.87 | 3.819 | 580.488
5175 | 200 | 56.08 | 162.82 | 0.8 | 22.8 | 15.9617 | 2969 | 7218 | 164.74 | 14 | 1.73 | 0.58 | 0.86 | 4.2 | 840
5176 | 972 | 120.85 | 129.12 | 0.84 | 43.91 | 35.1883 | 6489 | 7221 | 149.93 | 30.87 | 1.48 | 0.67 | 0.92 | 9.261 | 9001.692
5177 | 68 | 38.63 | 172.65 | 0.57 | 16.49 | 9.3072 | 6857 | 7219 | 165.96 | 8 | 2.17 | 0.46 | 0.71 | 2.4 | 163.2
5178 | 1148 | 143.2 | 164.21 | 0.7 | 55.03 | 38.2416 | 1285 | 7226 | 160.91 | 32.38 | 1.86 | 0.54 | 0.86 | 9.714 | 11151.672
5179 | 124 | 40.28 | 81.62 | 0.96 | 15.23 | 12.5683 | 3127 | 7228 | 66.8 | 12 | 1.19 | 0.84 | 0.87 | 3.6 | 446.4
5180 | 2044 | 248.74 | 131.03 | 0.42 | 80.45 | 51.0277 | 3961 | 7222 | 124.88 | 46.32 | 1.7 | 0.59 | 0.79 | 13.896 | 28403.424
5181 | 28 | 20.97 | 120.96 | 0.8 | 8.94 | 5.9723 | 7631 | 7221 | 116.57 | 5.66 | 1.67 | 0.6 | 0.78 | 1.698 | 47.544
5182 | 84 | 33.46 | 158.61 | 0.94 | 13.42 | 10.3444 | 2712 | 7223 | 153.43 | 10 | 1.35 | 0.74 | 0.84 | 3 | 252
5183 | 21112 | 584.1 | 21.76 | 0.78 | 198.74 | 163.9947 | 3836 | 7287 | 20.62 | 160.4 | 1.2 | 0.84 | 0.95 | 48.12 | 1015909.44
5184 | 392 | 73.74 | 8.84 | 0.91 | 28.64 | 22.3464 | 2722 | 7232 | 12.09 | 20 | 1.34 | 0.75 | 0.91 | 6 | 2352
5185 | 232 | 53.94 | 149.44 | 1 | 20 | 17.1913 | 7513 | 7227 | 126.87 | 16 | 1.16 | 0.86 | 0.93 | 4.8 | 1113.6
5186 | 160 | 46.63 | 170.12 | 0.92 | 17.89 | 14.2766 | 4130 | 7230 | 153.43 | 12 | 1.42 | 0.71 | 0.93 | 3.6 | 576
5187 | 64 | 31.8 | 24.67 | 0.8 | 14.42 | 9.0293 | 5121 | 7233 | 33.69 | 7.59 | 2.27 | 0.44 | 0.82 | 2.277 | 145.728
5188 | 128 | 40.28 | 32.16 | 0.99 | 16.12 | 12.7694 | 7404 | 7234 | 29.74 | 12 | 1.35 | 0.74 | 0.89 | 3.6 | 460.8
5189 | 584 | 88.57 | 150.67 | 0.94 | 31.62 | 27.2754 | 8425 | 7234 | 145.3 | 26 | 1.17 | 0.85 | 0.92 | 7.8 | 4555.2
5190 | 76 | 30.63 | 150.73 | 1 | 12.81 | 9.8395 | 1444 | 7232 | 128.66 | 9.49 | 1.35 | 0.74 | 0.86 | 2.847 | 216.372
5191 | 28 | 16.97 | 90 | 1 | 7.21 | 5.9723 | 2112 | 7232 | 123.69 | 6 | 1.07 | 0.94 | 0.88 | 1.8 | 50.4
5192 | 532 | 87.88 | 63.65 | 0.87 | 34.18 | 26.0328 | 3267 | 7250 | 69.44 | 22.63 | 1.51 | 0.66 | 0.9 | 6.789 | 3611.748
5193 | 308 | 70.43 | 19.25 | 0.78 | 28.64 | 19.808 | 2518 | 7242 | 24.78 | 16.44 | 1.93 | 0.52 | 0.86 | 4.932 | 1519.056
5194 | 40 | 22.14 | 90 | 1 | 8.94 | 7.1383 | 2024 | 7236 | 116.57 | 6 | 1.24 | 0.81 | 0.91 | 1.8 | 72
5195 | 668 | 142.51 | 31.89 | 0.41 | 42.94 | 29.1711 | 5658 | 7248 | 27.76 | 29.4 | 1.59 | 0.63 | 0.74 | 8.82 | 5891.76
5196 | 400 | 78.43 | 36.97 | 0.82 | 29.73 | 22.5733 | 2036 | 7248 | 42.27 | 21.17 | 1.42 | 0.7 | 0.9 | 6.351 | 2540.4
5197 | 528 | 85.74 | 19.58 | 0.9 | 34.18 | 25.9348 | 6224 | 7246 | 20.56 | 22 | 1.42 | 0.71 | 0.92 | 6.6 | 3484.8
5198 | 260 | 60.77 | 56.16 | 0.88 | 22.8 | 18.1992 | 6961 | 7248 | 52.13 | 17.89 | 1.28 | 0.78 | 0.89 | 5.367 | 1395.42
5199 | 48 | 23.8 | 170.58 | 1 | 10.77 | 7.8196 | 1464 | 7240 | 158.2 | 6 | 1.58 | 0.63 | 0.89 | 1.8 | 86.4
5200 | 24 | 15.31 | 90 | 1 | 7.21 | 5.5293 | 4493 | 7241 | 123.69 | 4 | 1.5 | 0.67 | 1 | 1.2 | 28.8
5201 | 96 | 36.28 | 13.97 | 0.92 | 15.23 | 11.0586 | 3519 | 7247 | 23.2 | 10 | 1.54 | 0.65 | 0.86 | 3 | 288
5202 | 44 | 23.8 | 0 | 0.98 | 10.2 | 7.4867 | 7587 | 7245 | 168.69 | 6 | 1.47 | 0.68 | 0.85 | 1.8 | 79.2
5203 | 168 | 49.46 | 78.06 | 0.86 | 18.87 | 14.6292 | 3204 | 7254 | 57.99 | 12 | 1.47 | 0.68 | 0.89 | 3.6 | 604.8
5204 | 1292 | 153.34 | 25.18 | 0.69 | 61.06 | 40.5692 | 3786 | 7265 | 31.61 | 34.98 | 1.84 | 0.54 | 0.89 | 10.494 | 13558.248
5205 | 2892 | 218.31 | 174.59 | 0.76 | 77.25 | 60.6966 | 4413 | 7256 | 158.75 | 55.35 | 1.22 | 0.82 | 0.92 | 16.605 | 48021.66
5206 | 124 | 39.11 | 103.63 | 1 | 14.56 | 12.5683 | 2432 | 7250 | 105.95 | 12 | 1.06 | 0.94 | 0.87 | 3.6 | 446.4
5207 | 24 | 16.97 | 45 | 1 | 7.21 | 5.5293 | 5459 | 7255 | 33.69 | 5.66 | 1.29 | 0.77 | 0.8 | 1.698 | 40.752
5208 | 160 | 47.6 | 142.08 | 0.89 | 19.7 | 14.2766 | 6897 | 7257 | 156.04 | 12.73 | 1.56 | 0.64 | 0.86 | 3.819 | 611.04
5209 | 556 | 89.74 | 87.16 | 0.87 | 33.53 | 26.6135 | 7895 | 7256 | 107.35 | 22.91 | 1.47 | 0.68 | 0.9 | 6.873 | 3821.388
5210 | 428 | 80.08 | 124.65 | 0.84 | 31.62 | 23.35 | 7281 | 7257 | 124.7 | 19.6 | 1.6 | 0.63 | 0.9 | 5.88 | 2516.64
5211 | 48 | 22.63 | 0 | 1 | 8.94 | 7.8196 | 1650 | 7258 | 116.57 | 8 | 1 | 1 | 0.86 | 2.4 | 115.2
5212 | 128 | 41.46 | 128.64 | 0.94 | 16.97 | 12.7694 | 2484 | 7261 | 135 | 12 | 1.29 | 0.78 | 0.89 | 3.6 | 460.8
5213 | 204 | 52.28 | 5.38 | 0.94 | 19.7 | 16.1206 | 5581 | 7262 | 156.04 | 14 | 1.31 | 0.76 | 0.91 | 4.2 | 856.8
5214 | 300 | 63.6 | 173.17 | 0.93 | 25.3 | 19.5491 | 1587 | 7266 | 161.57 | 16 | 1.53 | 0.65 | 0.92 | 4.8 | 1440
5215 | 96 | 34.63 | 69.4 | 1 | 14.42 | 11.0586 | 3074 | 7272 | 56.31 | 10 | 1.25 | 0.8 | 0.91 | 3 | 288
5216 | 708 | 124.85 | 100.41 | 0.57 | 41.76 | 30.0318 | 6313 | 7266 | 106.7 | 26 | 1.57 | 0.64 | 0.86 | 7.8 | 5522.4
5217 | 56 | 26.14 | 7.16 | 1 | 11.66 | 8.4462 | 6573 | 7269 | 30.96 | 6 | 1.66 | 0.6 | 0.97 | 1.8 | 100.8
5218 | 632 | 96.57 | 25.99 | 0.85 | 36.06 | 28.3742 | 7239 | 7279 | 33.69 | 27.74 | 1.36 | 0.74 | 0.92 | 8.322 | 5259.504
5219 | 9760 | 662.12 | 157.31 | 0.28 | 136.95 | 111.5039 | 7656 | 7289 | 151.19 | 119.15 | 1.18 | 0.85 | 0.81 | 35.745 | 348871.2
5220 | 52 | 23.8 | 45 | 1 | 10 | 8.1389 | 3042 | 7274 | 36.87 | 8 | 1.16 | 0.86 | 0.9 | 2.4 | 124.8
5221 | 1232 | 136.37 | 146.97 | 0.83 | 56.6 | 39.616 | 6779 | 7272 | 147.99 | 32.53 | 1.71 | 0.58 | 0.94 | 9.759 | 12023.088
5222 | 216 | 53.94 | 145.24 | 0.93 | 20 | 16.5879 | 7851 | 7271 | 126.87 | 16 | 1.19 | 0.84 | 0.89 | 4.8 | 1036.8
5223 | 196 | 61.94 | 66.48 | 0.64 | 26.08 | 15.8013 | 3385 | 7283 | 57.53 | 13.42 | 2.18 | 0.46 | 0.81 | 4.026 | 789.096
5224 | 52 | 26.63 | 115.8 | 0.92 | 10.77 | 8.1389 | 7544 | 7272 | 111.8 | 8 | 1.42 | 0.71 | 0.81 | 2.4 | 124.8
5225 | 104 | 36.77 | 33.12 | 0.97 | 16.12 | 11.5102 | 6006 | 7278 | 29.74 | 9.9 | 1.67 | 0.6 | 0.84 | 2.97 | 308.88
5226 | 1852 | 174.51 | 66.25 | 0.76 | 60.46 | 48.572 | 8028 | 7303 | 55.78 | 46.75 | 1.25 | 0.8 | 0.88 | 14.025 | 25974.3
5227 | 228 | 62.43 | 67.63 | 0.74 | 20.88 | 17.0425 | 6663 | 7289 | 73.3 | 16 | 1.28 | 0.78 | 0.85 | 4.8 | 1094.4
5228 | 144 | 43.11 | 140.95 | 0.97 | 17.2 | 13.544 | 7549 | 7279 | 125.54 | 13.2 | 1.4 | 0.71 | 0.88 | 3.96 | 570.24
5229 | 72 | 28.97 | 23.11 | 1 | 12.81 | 9.577 | 5462 | 7284 | 38.66 | 8 | 1.36 | 0.73 | 0.95 | 2.4 | 172.8
5230 | 1828 | 164.45 | 42.47 | 0.85 | 58.82 | 48.2562 | 4752 | 7299 | 17.82 | 42.43 | 1.39 | 0.72 | 0.93 | 12.729 | 23268.612
5231 | 252 | 63.6 | 85.53 | 0.78 | 23.41 | 17.917 | 4712 | 7285 | 109.98 | 16 | 1.44 | 0.69 | 0.86 | 4.8 | 1209.6
5232 | 724 | 111.88 | 148.1 | 0.73 | 46.86 | 30.3693 | 1366 | 7287 | 140.19 | 21.61 | 2.29 | 0.44 | 0.9 | 6.483 | 4693.692
5233 | 128 | 41.46 | 61.17 | 0.94 | 17.2 | 12.7694 | 6444 | 7293 | 54.46 | 11.63 | 1.55 | 0.65 | 0.9 | 3.489 | 446.592
5234 | 24 | 15.31 | 0 | 1 | 7.21 | 5.5293 | 4392 | 7287 | 146.31 | 4 | 1.5 | 0.67 | 1 | 1.2 | 28.8
5235 | 36 | 19.8 | 159.7 | 1 | 8.94 | 6.772 | 8236 | 7288 | 153.43 | 6 | 1.34 | 0.75 | 0.86 | 1.8 | 64.8
5236 | 68 | 30.63 | 95.16 | 0.91 | 12.65 | 9.3072 | 1752 | 7292 | 108.43 | 8 | 1.75 | 0.57 | 0.83 | 2.4 | 163.2
5237 | 16 | 11.31 | 0 | 1 | 5.66 | 4.5147 | 4953 | 7295 | 135 | 4 | 1 | 1 | 1 | 1.2 | 19.2
5238 | 148 | 48.28 | 95.71 | 0.8 | 18.97 | 13.7308 | 2966 | 7297 | 108.43 | 12 | 1.5 | 0.67 | 0.84 | 3.6 | 532.8
5239 | 1616 | 166.99 | 26.93 | 0.73 | 62.77 | 45.3718 | 6103 | 7311 | 22.48 | 35.78 | 1.76 | 0.57 | 0.92 | 10.734 | 17346.144
5240 | 200 | 50.63 | 116.56 | 0.98 | 20 | 15.9617 | 6850 | 7300 | 126.87 | 14 | 1.2 | 0.84 | 0.95 | 4.2 | 840
5241 | 332 | 68.08 | 16.79 | 0.9 | 24.17 | 20.5653 | 1803 | 7309 | 24.44 | 21.57 | 1.05 | 0.95 | 0.89 | 6.471 | 2148.372
5242 | 28 | 19.31 | 98.35 | 0.94 | 8.94 | 5.9723 | 6255 | 7304 | 116.57 | 4 | 1.94 | 0.52 | 0.93 | 1.2 | 33.6
5243 | 512 | 85.05 | 26.35 | 0.89 | 30.59 | 25.5388 | 8434 | 7312 | 11.31 | 24 | 1.21 | 0.83 | 0.89 | 7.2 | 3686.4
5244 | 24 | 19.8 | 140.31 | 0.77 | 10 | 5.5293 | 5106 | 7305 | 143.13 | 4.24 | 2.81 | 0.36 | 0.75 | 1.272 | 30.528
5245 | 72 | 29.46 | 147.99 | 1 | 11.66 | 9.577 | 2447 | 7307 | 149.04 | 9.9 | 1.09 | 0.91 | 0.86 | 2.97 | 213.84
5246 | 2428 | 207.08 | 30 | 0.71 | 75.39 | 55.6147 | 6112 | 7331 | 21.8 | 46.35 | 1.59 | 0.63 | 0.88 | 13.905 | 33761.34
5247 | 404 | 76.08 | 168.1 | 0.88 | 29.73 | 22.6859 | 4660 | 7314 | 160.35 | 18.97 | 1.63 | 0.61 | 0.9 | 5.691 | 2299.164
5248 | 28 | 16.97 | 45 | 1 | 8.49 | 5.9723 | 5577 | 7317 | 45 | 5.66 | 1.6 | 0.63 | 0.88 | 1.698 | 47.544
5249 | 56 | 24.97 | 45 | 1 | 11.31 | 8.4462 | 7746 | 7320 | 45 | 8 | 1.32 | 0.76 | 0.93 | 2.4 | 134.4
5250 | 212 | 56.28 | 14.52 | 0.84 | 24.17 | 16.4336 | 4155 | 7323 | 24.44 | 12 | 1.9 | 0.53 | 0.92 | 3.6 | 763.2
5251 | 44 | 22.14 | 74.93 | 1 | 10 | 7.4867 | 6656 | 7322 | 53.13 | 6 | 1.37 | 0.73 | 0.96 | 1.8 | 79.2
5252 | 4976 | 279.36 | 36.63 | 0.8 | 101.98 | 79.6169 | 1944 | 7353 | 25.56 | 72.12 | 1.35 | 0.74 | 0.95 | 21.636 | 107660.736
5253 | 1620 | 165.05 | 103.42 | 0.75 | 65.15 | 45.4279 | 5143 | 7321 | 107.88 | 32.5 | 2.13 | 0.47 | 0.95 | 9.75 | 15795
5254 | 28 | 16.97 | 90 | 1 | 7.21 | 5.9723 | 3605 | 7323 | 123.69 | 6 | 1.07 | 0.94 | 0.88 | 1.8 | 50.4
5255 | 1400 | 146.51 | 34.24 | 0.82 | 50 | 42.2308 | 3822 | 7342 | 36.87 | 39.1 | 1.26 | 0.79 | 0.9 | 11.73 | 16422
5256 | 84 | 31.8 | 159.7 | 1 | 12.81 | 10.3444 | 4466 | 7325 | 141.34 | 10 | 1.06 | 0.94 | 0.91 | 3 | 252
5257 | 84 | 32.28 | 35.15 | 1 | 12.81 | 10.3444 | 5993 | 7330 | 38.66 | 9.9 | 1.27 | 0.79 | 0.86 | 2.97 | 249.48
5258 | 52 | 24.97 | 103.78 | 1 | 10 | 8.1389 | 7205 | 7326 | 126.87 | 8 | 1.15 | 0.87 | 0.9 | 2.4 | 124.8
5259 | 48 | 23.8 | 122.07 | 1 | 10 | 7.8196 | 4816 | 7327 | 126.87 | 8 | 1.28 | 0.78 | 0.86 | 2.4 | 115.2
5260 | 100 | 36.28 | 10.31 | 0.95 | 15.23 | 11.2867 | 8001 | 7331 | 23.2 | 10 | 1.65 | 0.61 | 0.85 | 3 | 300
5261 | 28 | 18.14 | 0 | 1 | 7.21 | 5.9723 | 1245 | 7328 | 123.69 | 6 | 1.07 | 0.94 | 0.88 | 1.8 | 50.4
5262 | 132 | 41.46 | 168.19 | 0.97 | 15.62 | 12.9674 | 1726 | 7328 | 129.81 | 12 | 1.19 | 0.84 | 0.9 | 3.6 | 475.2
5263 | 132 | 42.63 | 0.97 | 0.91 | 17.09 | 12.9674 | 7095 | 7329 | 159.44 | 10 | 1.5 | 0.67 | 0.92 | 3 | 396
5264 | 2364 | 191.28 | 33.07 | 0.81 | 64.28 | 54.8768 | 1876 | 7350 | 5.36 | 52.33 | 1.22 | 0.82 | 0.93 | 15.699 | 37112.436
5265 | 1568 | 162.99 | 77.33 | 0.74 | 54.59 | 44.6929 | 6727 | 7329 | 98.43 | 41.52 | 1.33 | 0.75 | 0.89 | 12.456 | 19531.008
5266 | 1236 | 139.88 | 92.49 | 0.79 | 53.37 | 39.6803 | 5916 | 7330 | 102.99 | 30 | 1.77 | 0.56 | 0.93 | 9 | 11124
5267 | 56 | 26.63 | 30.52 | 0.99 | 11.66 | 8.4462 | 3008 | 7336 | 30.96 | 8 | 1.56 | 0.64 | 0.85 | 2.4 | 134.4
5268 | 1156 | 129.05 | 175.01 | 0.87 | 48.7 | 38.3746 | 3438 | 7338 | 160.82 | 32 | 1.43 | 0.7 | 0.94 | 9.6 | 11097.6
5269 | 1864 | 177.34 | 161.27 | 0.74 | 66.24 | 48.7291 | 5046 | 7335 | 151.11 | 40.96 | 1.78 | 0.56 | 0.89 | 12.288 | 22904.832
5270 | 148 | 44.28 | 20.42 | 0.95 | 16.12 | 13.7308 | 869 | 7336 | 150.26 | 14 | 1.08 | 0.93 | 0.88 | 4.2 | 621.6
5271 | 100 | 37.46 | 105.07 | 0.9 | 14.42 | 11.2867 | 7004 | 7334 | 123.69 | 10 | 1.26 | 0.79 | 0.91 | 3 | 300
5272 | 56 | 26.63 | 65.64 | 0.99 | 10.77 | 8.4462 | 4968 | 7340 | 68.2 | 8 | 1.26 | 0.79 | 0.85 | 2.4 | 134.4
5273 | 36 | 20.97 | 6.05 | 1 | 8.94 | 6.772 | 1104 | 7336 | 153.43 | 6 | 1.54 | 0.65 | 0.86 | 1.8 | 64.8
5274 | 96 | 39.11 | 50.39 | 0.79 | 17.2 | 11.0586 | 7634 | 7343 | 54.46 | 8.49 | 2.2 | 0.46 | 0.84 | 2.547 | 244.512
5275 | 44 | 22.14 | 164.93 | 1 | 10 | 7.4867 | 8655 | 7337 | 143.13 | 6 | 1.37 | 0.73 | 0.96 | 1.8 | 79.2
5276 | 256 | 62.43 | 31.7 | 0.83 | 27.2 | 18.0586 | 8512 | 7348 | 36.03 | 14.99 | 1.93 | 0.52 | 0.87 | 4.497 | 1151.232
5277 | 188 | 48.77 | 71.39 | 0.99 | 18.97 | 15.4755 | 6449 | 7349 | 71.57 | 14 | 1.36 | 0.74 | 0.9 | 4.2 | 789.6
5278 | 24 | 15.31 | 90 | 1 | 7.21 | 5.5293 | 1096 | 7341 | 123.69 | 4 | 1.5 | 0.67 | 1 | 1.2 | 28.8
5279 | 36 | 19.31 | 0 | 1 | 8.49 | 6.772 | 5977 | 7341 | 135 | 6 | 1 | 1 | 1 | 1.8 | 64.8
5280 | 2452 | 206.59 | 47.08 | 0.72 | 84.4 | 55.8889 | 3886 | 7376 | 53.67 | 39.6 | 2.11 | 0.47 | 0.93 | 11.88 | 29129.76
5281 | 26888 | 675.21 | 91.89 | 0.74 | 229.51 | 185.0736 | 6168 | 7343 | 102.58 | 171.64 | 1.37 | 0.73 | 0.94 | 51.492 | 1384516.896
5282 | 236 | 53.94 | 22.41 | 1 | 20.59 | 17.3389 | 2889 | 7351 | 29.05 | 16 | 1.13 | 0.89 | 0.92 | 4.8 | 1132.8
5283 | 88 | 33.46 | 113.88 | 0.99 | 13.42 | 10.5878 | 888 | 7345 | 116.57 | 10 | 1.37 | 0.73 | 0.86 | 3 | 264
5284 | 76 | 30.14 | 12.82 | 1 | 12.81 | 9.8395 | 5605 | 7349 | 38.66 | 8 | 1.27 | 0.79 | 0.97 | 2.4 | 182.4
5285 | 24 | 15.31 | 0 | 1 | 7.21 | 5.5293 | 6610 | 7348 | 146.31 | 4 | 1.5 | 0.67 | 1 | 1.2 | 28.8
5286 | 264 | 60.08 | 2.4 | 0.92 | 22.8 | 18.3386 | 6794 | 7351 | 164.74 | 17.89 | 1.24 | 0.8 | 0.89 | 5.367 | 1416.888
5287 | 100 | 36.28 | 18.75 | 0.95 | 15.23 | 11.2867 | 6825 | 7354 | 23.2 | 10 | 1.49 | 0.67 | 0.88 | 3 | 300
5288 | 5552 | 303.85 | 101.86 | 0.76 | 112.64 | 84.0988 | 2914 | 7406 | 83.88 | 75.88 | 1.47 | 0.68 | 0.94 | 22.764 | 126385.728
5289 | 332 | 67.6 | 78.89 | 0.91 | 26 | 20.5653 | 4008 | 7363 | 67.38 | 18 | 1.36 | 0.73 | 0.92 | 5.4 | 1792.8
5290 | 16 | 11.31 | 0 | 1 | 5.66 | 4.5147 | 4846 | 7352 | 135 | 4 | 1 | 1 | 1 | 1.2 | 19.2
5291 | 76 | 29.46 | 174.42 | 1 | 12.65 | 9.8395 | 4193 | 7358 | 161.57 | 8 | 1.49 | 0.67 | 0.88 | 2.4 | 182.4
5292 | 20 | 14.14 | 161.57 | 1 | 7.21 | 5.0475 | 5558 | 7358 | 146.31 | 4 | 1.55 | 0.64 | 0.91 | 1.2 | 24
5293 | 16 | 11.31 | 0 | 1 | 5.66 | 4.5147 | 2549 | 7359 | 135 | 4 | 1 | 1 | 1 | 1.2 | 19.2
5294 | 928 | 122.23 | 33.29 | 0.78 | 48.41 | 34.3826 | 6267 | 7377 | 38.29 | 28.62 | 1.74 | 0.57 | 0.91 | 8.586 | 7967.808
5295 | 60 | 26.63 | 62.45 | 1 | 11.66 | 8.7426 | 7622 | 7366 | 59.04 | 8 | 1.44 | 0.7 | 0.88 | 2.4 | 144
5296 | 440 | 81.74 | 173.78 | 0.83 | 32.98 | 23.6751 | 1807 | 7366 | 165.96 | 18 | 1.74 | 0.58 | 0.9 | 5.4 | 2376
5297 | 220 | 56.77 | 134.11 | 0.86 | 24.08 | 16.7408 | 5107 | 7364 | 138.37 | 15.53 | 1.61 | 0.62 | 0.87 | 4.659 | 1024.98
5298 | 188 | 52.77 | 119.38 | 0.85 | 19.7 | 15.4755 | 6069 | 7363 | 113.96 | 14.86 | 1.28 | 0.78 | 0.85 | 4.458 | 838.104
5299 | 9708 | 381.02 | 165.1 | 0.84 | 132.2 | 111.2065 | 8240 | 7382 | 162.39 | 98 | 1.3 | 0.77 | 0.96 | 29.4 | 285415.2
5300 | 24 | 15.31 | 0 | 1 | 7.21 | 5.5293 | 6434 | 7366 | 146.31 | 4 | 1.5 | 0.67 | 1 | 1.2 | 28.8
5301 | 24 | 15.31 | 0 | 1 | 7.21 | 5.5293 | 2045 | 7367 | 146.31 | 4 | 1.5 | 0.67 | 1 | 1.2 | 28.8
5302 | 16 | 14.14 | 0 | 1 | 6.32 | 4.5147 | 6009 | 7368 | 161.57 | 4 | 1.47 | 0.68 | 0.8 | 1.2 | 19.2
5303 | 136 | 43.6 | 59.66 | 0.9 | 17.2 | 13.1624 | 3052 | 7375 | 35.54 | 12.52 | 1.43 | 0.7 | 0.83 | 3.756 | 510.816
5304 | 36 | 19.31 | 0 | 1 | 8.49 | 6.772 | 3328 | 7368 | 135 | 6 | 1 | 1 | 1 | 1.8 | 64.8
5305 | 356 | 71.6 | 125.28 | 0.87 | 26.91 | 21.2956 | 1760 | 7371 | 131.99 | 20 | 1.26 | 0.8 | 0.91 | 6 | 2136
5306 | 7500 | 341.3 | 121.77 | 0.81 | 118.81 | 97.7453 | 2827 | 7377 | 126.1 | 87.05 | 1.44 | 0.69 | 0.94 | 26.115 | 195862.5
5307 | 888 | 117.34 | 47.11 | 0.81 | 43.08 | 33.6335 | 6929 | 7392 | 68.2 | 29.36 | 1.56 | 0.64 | 0.9 | 8.808 | 7821.504
5308 | 100 | 36.28 | 7.72 | 0.95 | 13.42 | 11.2867 | 4296 | 7375 | 153.43 | 11.63 | 1.14 | 0.88 | 0.85 | 3.489 | 348.9
5309 | 1508 | 163.68 | 47.78 | 0.71 | 62.23 | 43.8294 | 3572 | 7400 | 45 | 41.14 | 1.49 | 0.67 | 0.88 | 12.342 | 18611.736
5310 | 2160 | 187.97 | 35.99 | 0.77 | 74.89 | 52.4556 | 2725 | 7406 | 34.11 | 42 | 1.83 | 0.55 | 0.93 | 12.6 | 27216
5311 | 44 | 23.8 | 41.03 | 0.98 | 10 | 7.4867 | 5052 | 7386 | 36.87 | 7.07 | 1.45 | 0.69 | 0.85 | 2.121 | 93.324
5312 | 36 | 20.97 | 110.3 | 1 | 8.94 | 6.772 | 8433 | 7384 | 116.57 | 6 | 1.34 | 0.75 | 0.86 | 1.8 | 64.8
5313 | 28 | 18.14 | 0 | 1 | 7.21 | 5.9723 | 5306 | 7385 | 123.69 | 6 | 1.07 | 0.94 | 0.88 | 1.8 | 50.4
5314 | 3176 | 224.94 | 160.74 | 0.79 | 78.1 | 63.6071 | 6783 | 7398 | 166.68 | 57.62 | 1.42 | 0.7 | 0.93 | 17.286 | 54900.336
5315 | 236 | 56.77 | 71.71 | 0.92 | 21.54 | 17.3389 | 4040 | 7397 | 68.2 | 16 | 1.32 | 0.76 | 0.9 | 4.8 | 1132.8
5316 | 12 | 11.31 | 45 | 1 | 5.66 | 3.9098 | 6629 | 7392 | 45 | 4 | 1.46 | 0.68 | 0.86 | 1.2 | 14.4
5317 | 48 | 23.8 | 127.24 | 1 | 10 | 7.8196 | 3419 | 7392 | 126.87 | 8 | 1.28 | 0.78 | 0.86 | 2.4 | 115.2
5318 | 616 | 99.4 | 57.4 | 0.78 | 40 | 28.0127 | 3714 | 7409 | 53.13 | 21.08 | 2.01 | 0.5 | 0.9 | 6.324 | 3895.584
5319 | 20 | 15.31 | 108.43 | 1 | 7.21 | 5.0475 | 1843 | 7393 | 123.69 | 4 | 1.55 | 0.64 | 0.91 | 1.2 | 24
5320 | 540 | 89.25 | 100.72 | 0.85 | 32.25 | 26.2278 | 2286 | 7396 | 119.74 | 23.57 | 1.38 | 0.72 | 0.91 | 7.071 | 3818.34
5321 | 132 | 44.28 | 15.69 | 0.85 | 17.89 | 12.9674 | 3145 | 7400 | 26.57 | 11.38 | 1.65 | 0.61 | 0.84 | 3.414 | 450.648
5322 | 96 | 34.63 | 164.99 | 1 | 14.42 | 11.0586 | 3628 | 7396 | 146.31 | 10 | 1.41 | 0.71 | 0.89 | 3 | 288
5323 | 24 | 16.97 | 45 | 1 | 7.21 | 5.5293 | 5174 | 7399 | 33.69 | 5.66 | 1.29 | 0.77 | 0.8 | 1.698 | 40.752
5324 | 9200 | 385.99 | 14.9 | 0.78 | 132.54 | 108.2578 | 3154 | 7413 | 5.19 | 95.33 | 1.42 | 0.7 | 0.93 | 28.599 | 263110.8
5325 | 16 | 11.31 | 0 | 1 | 5.66 | 4.5147 | 5207 | 7398 | 135 | 4 | 1 | 1 | 1 | 1.2 | 19.2
5326 | 144 | 45.94 | 53.43 | 0.86 | 18.44 | 13.544 | 2656 | 7406 | 49.4 | 12.73 | 1.46 | 0.69 | 0.84 | 3.819 | 549.936
5327 | 36 | 19.8 | 20.3 | 1 | 8.94 | 6.772 | 7252 | 7403 | 26.57 | 6 | 1.34 | 0.75 | 0.86 | 1.8 | 64.8
5328 | 88 | 37.46 | 71.58 | 0.79 | 14.56 | 10.5878 | 2318 | 7402 | 105.95 | 9.49 | 1.77 | 0.57 | 0.79 | 2.847 | 250.536
5329 | 2420 | 194.31 | 92.99 | 0.81 | 67.05 | 55.523 | 6974 | 7402 | 107.35 | 50.88 | 1.29 | 0.77 | 0.93 | 15.264 | 36938.88
5330 | 28 | 16.97 | 90 | 1 | 7.21 | 5.9723 | 1650 | 7403 | 123.69 | 6 | 1.07 | 0.94 | 0.88 | 1.8 | 50.4
5331 | 28 | 23.31 | 85.69 | 0.65 | 10.2 | 5.9723 | 5336 | 7404 | 101.31 | 4 | 2.42 | 0.41 | 0.82 | 1.2 | 33.6
5332 | 112 | 40.28 | 78.9 | 0.87 | 17.09 | 11.9447 | 3417 | 7413 | 69.44 | 9.81 | 1.9 | 0.53 | 0.85 | 2.943 | 329.616
5333 | 176 | 51.6 | 139.74 | 0.83 | 21.63 | 14.9734 | 6619 | 7407 | 146.31 | 12.73 | 1.8 | 0.56 | 0.85 | 3.819 | 672.144
5334 | 28 | 16.97 | 90 | 1 | 7.21 | 5.9723 | 4386 | 7407 | 123.69 | 6 | 1.07 | 0.94 | 0.88 | 1.8 | 50.4
5335 | 12 | 11.31 | 45 | 1 | 5.66 | 3.9098 | 6066 | 7409 | 45 | 4 | 1.46 | 0.68 | 0.86 | 1.2 | 14.4
5336 | 88 | 33.46 | 6.85 | 0.99 | 13.42 | 10.5878 | 1962 | 7411 | 26.57 | 10 | 1.31 | 0.76 | 0.88 | 3 | 264
5337 | 20 | 15.31 | 108.43 | 1 | 7.21 | 5.0475 | 6573 | 7408 | 123.69 | 4 | 1.55 | 0.64 | 0.91 | 1.2 | 24
5338 | 2380 | 206.79 | 166.52 | 0.7 | 78.59 | 55.0622 | 7888 | 7412 | 165.26 | 46.17 | 1.66 | 0.6 | 0.91 | 13.851 | 32965.38
5339 | 60 | 28.28 | 60.01 | 0.94 | 11.66 | 8.7426 | 1083 | 7414 | 59.04 | 8.49 | 1.42 | 0.71 | 0.79 | 2.547 | 152.82
5340 | 984 | 121.05 | 75.64 | 0.84 | 45.12 | 35.4048 | 6302 | 7431 | 77.2 | 29.37 | 1.53 | 0.65 | 0.92 | 8.811 | 8670.024
5341 | 52 | 23.8 | 45 | 1 | 10 | 8.1389 | 5973 | 7414 | 36.87 | 8 | 1.16 | 0.86 | 0.9 | 2.4 | 124.8
5342 | 232 | 58.43 | 40.98 | 0.85 | 21.63 | 17.1913 | 6064 | 7420 | 56.31 | 16.97 | 1.27 | 0.79 | 0.87 | 5.091 | 1181.112
5343 | 184 | 51.11 | 100.14 | 0.89 | 19.7 | 15.31 | 7834 | 7411 | 113.96 | 14 | 1.4 | 0.72 | 0.87 | 4.2 | 772.8
5344 | 12 | 13.66 | 90 | 0.81 | 6.32 | 3.9098 | 8200 | 7411 | 108.43 | 2 | 3 | 0.33 | 1 | 0.6 | 7.2
5345 | 12 | 11.31 | 135 | 1 | 5.66 | 3.9098 | 8507 | 7411 | 135 | 4 | 1.46 | 0.68 | 0.86 | 1.2 | 14.4
5346 | 60 | 26.63 | 80.54 | 1 | 10.77 | 8.7426 | 7476 | 7412 | 111.8 | 8 | 1.29 | 0.77 | 0.86 | 2.4 | 144
5347 | 40 | 20.97 | 26.57 | 1 | 10 | 7.1383 | 5244 | 7418 | 36.87 | 6 | 1.55 | 0.64 | 0.91 | 1.8 | 72
5348 | 92 | 33.46 | 120.04 | 1 | 13.42 | 10.8258 | 2768 | 7416 | 116.57 | 10 | 1.18 | 0.85 | 0.88 | 3 | 276
5349 | 28 | 18.14 | 0 | 1 | 7.21 | 5.9723 | 6829 | 7416 | 123.69 | 6 | 1.07 | 0.94 | 0.88 | 1.8 | 50.4
5350 | 80 | 31.8 | 11.9 | 0.99 | 13.42 | 10.0951 | 2208 | 7420 | 26.57 | 8 | 1.55 | 0.65 | 0.91 | 2.4 | 192
5351 | 64 | 30.63 | 39.39 | 0.86 | 12.81 | 9.0293 | 8170 | 7422 | 38.66 | 8.94 | 1.4 | 0.71 | 0.8 | 2.682 | 171.648
5352 | 72 | 28.97 | 90 | 1 | 11.66 | 9.577 | 5436 | 7419 | 120.96 | 8 | 1.25 | 0.8 | 0.95 | 2.4 | 172.8
5353 | 356 | 73.25 | 135.91 | 0.83 | 29.73 | 21.2956 | 7451 | 7420 | 132.27 | 19.8 | 1.56 | 0.64 | 0.9 | 5.94 | 2114.64
5354 | 228 | 56.28 | 1.91 | 0.9 | 20 | 17.0425 | 3482 | 7428 | 53.13 | 16 | 1.08 | 0.93 | 0.91 | 4.8 | 1094.4
5355 | 344 | 76.57 | 14.58 | 0.74 | 31.62 | 20.9336 | 1352 | 7427 | 18.43 | 16.34 | 2.12 | 0.47 | 0.86 | 4.902 | 1686.288
5356 | 116 | 40.77 | 133.62 | 0.88 | 16.12 | 12.1561 | 7194 | 7422 | 119.74 | 11.2 | 1.56 | 0.64 | 0.82 | 3.36 | 389.76
5357 | 72 | 30.63 | 139.33 | 0.96 | 12.81 | 9.577 | 7251 | 7422 | 128.66 | 9.84 | 1.42 | 0.7 | 0.86 | 2.952 | 212.544
5358 | 104 | 38.63 | 84 | 0.88 | 15.23 | 11.5102 | 5018 | 7430 | 66.8 | 10 | 1.52 | 0.66 | 0.85 | 3 | 312
5359 | 28 | 18.14 | 90 | 1 | 7.21 | 5.9723 | 5760 | 7425 | 123.69 | 6 | 1.07 | 0.94 | 0.88 | 1.8 | 50.4
5360 | 28 | 18.14 | 90 | 1 | 7.21 | 5.9723 | 2825 | 7426 | 123.69 | 6 | 1.07 | 0.94 | 0.88 | 1.8 | 50.4
5361 | 100 | 36.28 | 11.6 | 0.95 | 13.42 | 11.2867 | 4125 | 7429 | 153.43 | 11.63 | 1.16 | 0.87 | 0.85 | 3.489 | 348.9
5362 | 1048 | 151.48 | 142.39 | 0.57 | 56.36 | 36.5381 | 5745 | 7429 | 152.53 | 33.2 | 1.79 | 0.56 | 0.76 | 9.96 | 10438.08
5363 | 144 | 44.28 | 18.74 | 0.92 | 17.89 | 13.544 | 5944 | 7432 | 26.57 | 12 | 1.45 | 0.69 | 0.9 | 3.6 | 518.4
5364 | 180 | 50.63 | 91.04 | 0.88 | 18.97 | 15.1426 | 2264 | 7429 | 108.43 | 12 | 1.4 | 0.71 | 0.91 | 3.6 | 648
5365 | 132 | 40.28 | 9.03 | 1 | 16.12 | 12.9674 | 5004 | 7435 | 29.74 | 12 | 1.25 | 0.8 | 0.89 | 3.6 | 475.2
5366 | 56 | 32.97 | 163.43 | 0.65 | 15.23 | 8.4462 | 4917 | 7431 | 156.8 | 6 | 2.41 | 0.41 | 0.8 | 1.8 | 100.8
5367 | 436 | 84.08 | 172.25 | 0.77 | 36.5 | 23.5672 | 6047 | 7434 | 170.54 | 16 | 2.17 | 0.46 | 0.92 | 4.8 | 2092.8
5368 | 188 | 51.11 | 90.53 | 0.9 | 18.97 | 15.4755 | 4312 | 7443 | 71.57 | 14 | 1.3 | 0.77 | 0.88 | 4.2 | 789.6
5369 | 28 | 16.97 | 45 | 1 | 8.49 | 5.9723 | 7297 | 7437 | 45 | 5.66 | 1.6 | 0.63 | 0.88 | 1.698 | 47.544
5370 | 3884 | 248.65 | 120.43 | 0.79 | 90.97 | 70.3404 | 7405 | 7434 | 123.34 | 67.19 | 1.31 | 0.77 | 0.94 | 20.157 | 78289.788
5371 | 168 | 45.94 | 35.95 | 1 | 18.87 | 14.6292 | 1830 | 7441 | 32.01 | 14 | 1.36 | 0.74 | 0.89 | 4.2 | 705.6
5372 | 20 | 15.31 | 108.43 | 1 | 7.21 | 5.0475 | 5200 | 7435 | 123.69 | 4 | 1.55 | 0.64 | 0.91 | 1.2 | 24
5373 | 48 | 24.97 | 170.58 | 0.97 | 10.77 | 7.8196 | 4116 | 7437 | 158.2 | 6 | 1.58 | 0.63 | 0.89 | 1.8 | 86.4
5374 | 84 | 32.28 | 8.39 | 1 | 12.65 | 10.3444 | 4016 | 7439 | 161.57 | 10 | 1.18 | 0.84 | 0.86 | 3 | 252
5375 | 96 | 34.63 | 116 | 1 | 14.42 | 11.0586 | 2923 | 7439 | 123.69 | 10 | 1.38 | 0.72 | 0.91 | 3 | 288
5376 | 28 | 16.97 | 90 | 1 | 7.21 | 5.9723 | 2260 | 7440 | 123.69 | 6 | 1.07 | 0.94 | 0.88 | 1.8 | 50.4
5377 | 52 | 23.8 | 45 | 1 | 10 | 8.1389 | 6724 | 7445 | 36.87 | 8 | 1.16 | 0.86 | 0.9 | 2.4 | 124.8
5378 | 48 | 23.8 | 57.93 | 1 | 10 | 7.8196 | 2512 | 7449 | 36.87 | 8 | 1.28 | 0.78 | 0.86 | 2.4 | 115.2
5379 | 24 | 16.97 | 126.87 | 1 | 8.49 | 5.5293 | 3903 | 7445 | 135 | 5.37 | 1.81 | 0.55 | 0.8 | 1.611 | 38.664
5380 | 576 | 92.08 | 76.93 | 0.85 | 34.18 | 27.088 | 3308 | 7465 | 69.44 | 24 | 1.39 | 0.72 | 0.91 | 7.2 | 4147.2
5381 | 896 | 128.85 | 85.78 | 0.68 | 42.43 | 33.7846 | 3698 | 7449 | 98.13 | 30.99 | 1.32 | 0.76 | 0.88 | 9.297 | 8330.112
5382 | 32 | 19.8 | 0 | 1 | 8.25 | 6.3847 | 5161 | 7450 | 165.96 | 6 | 1.2 | 0.84 | 0.8 | 1.8 | 57.6
5383 | 56 | 26.63 | 65.64 | 0.99 | 10.77 | 8.4462 | 7846 | 7454 | 68.2 | 8 | 1.26 | 0.79 | 0.85 | 2.4 | 134.4
5384 | 2692 | 209.42 | 100.26 | 0.77 | 74.97 | 58.5602 | 5742 | 7450 | 99.21 | 56.94 | 1.34 | 0.75 | 0.9 | 17.082 | 45984.744
5385 | 400 | 77.25 | 37.53 | 0.84 | 26.91 | 22.5733 | 6882 | 7461 | 41.99 | 23.26 | 1.2 | 0.84 | 0.88 | 6.978 | 2791.2
5386 | 52 | 23.8 | 45 | 1 | 10 | 8.1389 | 2381 | 7455 | 36.87 | 8 | 1.16 | 0.86 | 0.9 | 2.4 | 124.8
5387 | 16 | 11.31 | 0 | 1 | 5.66 | 4.5147 | 4748 | 7453 | 135 | 4 | 1 | 1 | 1 | 1.2 | 19.2
5388 | 16 | 11.31 | 0 | 1 | 5.66 | 4.5147 | 2440 | 7455 | 135 | 4 | 1 | 1 | 1 | 1.2 | 19.2
5389 | 60 | 26.14 | 135 | 1 | 11.31 | 8.7426 | 3188 | 7456 | 135 | 8 | 1.14 | 0.88 | 0.97 | 2.4 | 144
5390 | 152 | 48.28 | 67.7 | 0.82 | 20.59 | 13.9151 | 3654 | 7465 | 60.95 | 12 | 1.9 | 0.53 | 0.87 | 3.6 | 547.2
5391 | 20 | 15.31 | 108.43 | 1 | 7.21 | 5.0475 | 3847 | 7456 | 123.69 | 4 | 1.55 | 0.64 | 0.91 | 1.2 | 24
5392 | 44 | 23.8 | 45 | 0.98 | 8.94 | 7.4867 | 5111 | 7457 | 116.57 | 8 | 1.04 | 0.97 | 0.85 | 2.4 | 105.6
5393 | 212 | 52.77 | 160.61 | 0.96 | 19.7 | 16.4336 | 4916 | 7460 | 156.04 | 16 | 1.16 | 0.86 | 0.89 | 4.8 | 1017.6
5394 | 268 | 62.43 | 32.77 | 0.86 | 26.08 | 18.477 | 7440 | 7468 | 32.47 | 16.97 | 1.54 | 0.65 | 0.88 | 5.091 | 1364.388
5395 | 200 | 56.77 | 113.96 | 0.78 | 22.36 | 15.9617 | 8260 | 7459 | 116.57 | 14.86 | 1.54 | 0.65 | 0.85 | 4.458 | 891.6
5396 | 172 | 48.28 | 52.35 | 0.93 | 20 | 14.8023 | 5184 | 7469 | 53.13 | 13.87 | 1.51 | 0.66 | 0.91 | 4.161 | 715.692
5397 | 116 | 39.8 | 36.81 | 0.92 | 15.62 | 12.1561 | 1677 | 7467 | 39.81 | 12 | 1.15 | 0.87 | 0.91 | 3.6 | 417.6
5398 | 32 | 18.14 | 135 | 1 | 8.49 | 6.3847 | 3973 | 7464 | 135 | 6 | 1.23 | 0.81 | 0.94 | 1.8 | 57.6
5399 | 252 | 59.6 | 56.64 | 0.89 | 23.32 | 17.917 | 7758 | 7474 | 59.04 | 16.97 | 1.45 | 0.69 | 0.89 | 5.091 | 1282.932
5400 | 44 | 22.14 | 74.93 | 1 | 10 | 7.4867 | 1038 | 7469 | 53.13 | 6 | 1.37 | 0.73 | 0.96 | 1.8 | 79.2
5401 | 92 | 39.11 | 37.19 | 0.76 | 16.12 | 10.8258 | 3195 | 7471 | 29.74 | 9.84 | 1.57 | 0.64 | 0.78 | 2.952 | 271.584
5402 | 44 | 22.63 | 48.97 | 1 | 10 | 7.4867 | 2613 | 7472 | 36.87 | 7.07 | 1.45 | 0.69 | 0.85 | 2.121 | 93.324
5403 | 224 | 58.43 | 45.45 | 0.82 | 20.59 | 16.8923 | 6108 | 7470 | 150.95 | 18 | 1.07 | 0.94 | 0.82 | 5.4 | 1209.6
5404 | 60 | 27.8 | 148.15 | 0.98 | 11.66 | 8.7426 | 4582 | 7474 | 149.04 | 8 | 1.39 | 0.72 | 0.88 | 2.4 | 144
5405 | 984 | 124.08 | 162.47 | 0.8 | 47.41 | 35.4048 | 1330 | 7476 | 152.35 | 30 | 1.48 | 0.68 | 0.94 | 9 | 8856
5406 | 380 | 74.43 | 178.63 | 0.86 | 28.64 | 22.0017 | 3865 | 7479 | 167.91 | 18 | 1.45 | 0.69 | 0.9 | 5.4 | 2052
5407 | 284 | 64.77 | 0.26 | 0.85 | 25.06 | 19.0206 | 8138 | 7486 | 28.61 | 18 | 1.47 | 0.68 | 0.86 | 5.4 | 1533.6
5408 | 88 | 32.28 | 90 | 1 | 12.65 | 10.5878 | 1758 | 7480 | 108.43 | 10 | 1.18 | 0.85 | 0.88 | 3 | 264
5409 | 108 | 36.97 | 117.56 | 0.99 | 15.62 | 11.7294 | 5402 | 7480 | 129.81 | 10 | 1.29 | 0.78 | 0.95 | 3 | 324
5410 | 16 | 11.31 | 0 | 1 | 5.66 | 4.5147 | 4270 | 7481 | 135 | 4 | 1 | 1 | 1 | 1.2 | 19.2
5411 | 1832 | 188.65 | 100.35 | 0.65 | 73.35 | 48.309 | 5730 | 7482 | 101 | 33.72 | 2.32 | 0.43 | 0.89 | 10.116 | 18532.512
5412 | 244 | 60.77 | 113.09 | 0.83 | 24.17 | 17.6303 | 2135 | 7483 | 114.44 | 15.18 | 1.76 | 0.57 | 0.87 | 4.554 | 1111.176
5413 | 20 | 14.14 | 18.43 | 1 | 7.21 | 5.0475 | 2084 | 7486 | 33.69 | 4 | 1.55 | 0.64 | 0.91 | 1.2 | 24
5414 | 1388 | 147.68 | 113.91 | 0.8 | 52.35 | 42.0494 | 3846 | 7490 | 133.45 | 41.01 | 1.28 | 0.78 | 0.92 | 12.303 | 17076.564
5415 | 1268 | 137.82 | 156.06 | 0.84 | 46.69 | 40.1906 | 5899 | 7496 | 170.13 | 39.36 | 1.07 | 0.93 | 0.91 | 11.808 | 14972.544
5416 | 196 | 52.77 | 72.22 | 0.88 | 19.7 | 15.8013 | 6575 | 7497 | 66.04 | 15.09 | 1.36 | 0.74 | 0.86 | 4.527 | 887.292
5417 | 184 | 53.94 | 117.18 | 0.79 | 23.32 | 15.31 | 4915 | 7489 | 120.96 | 12.52 | 2.12 | 0.47 | 0.87 | 3.756 | 691.104
5418 | 80 | 33.46 | 63.85 | 0.9 | 14.42 | 10.0951 | 8150 | 7496 | 56.31 | 8.85 | 1.79 | 0.56 | 0.83 | 2.655 | 212.4
5419 | 712 | 115.88 | 108.07 | 0.67 | 46.17 | 30.1165 | 3454 | 7493 | 107.65 | 22.33 | 2.21 | 0.45 | 0.86 | 6.699 | 4769.688
5420 | 304 | 69.25 | 44.84 | 0.8 | 25.61 | 19.679 | 7918 | 7503 | 51.34 | 19.41 | 1.29 | 0.77 | 0.87 | 5.823 | 1770.192
5421 | 10660 | 419.85 | 12.5 | 0.76 | 142.56 | 116.5316 | 1465 | 7542 | 34.14 | 109.65 | 1.32 | 0.76 | 0.95 | 32.895 | 350660.7
5422 | 24 | 16.97 | 45 | 1 | 7.21 | 5.5293 | 2567 | 7498 | 33.69 | 5.66 | 1.29 | 0.77 | 0.8 | 1.698 | 40.752
5423 | 28 | 19.31 | 8.35 | 0.94 | 8.94 | 5.9723 | 2553 | 7498 | 26.57 | 4 | 1.94 | 0.52 | 0.93 | 1.2 | 33.6
5424 | 708 | 100.57 | 178.61 | 0.88 | 34.99 | 30.0318 | 3406 | 7509 | 30.96 | 28 | 1.19 | 0.84 | 0.92 | 8.4 | 5947.2
5425 | 120 | 44.28 | 74.29 | 0.77 | 17.09 | 12.3639 | 3036 | 7505 | 69.44 | 12 | 1.61 | 0.62 | 0.78 | 3.6 | 432
5426 | 52 | 23.8 | 135 | 1 | 10 | 8.1389 | 3266 | 7501 | 126.87 | 8 | 1.16 | 0.86 | 0.9 | 2.4 | 124.8
5427 | 68 | 27.8 | 74.83 | 1 | 11.66 | 9.3072 | 4689 | 7507 | 59.04 | 8 | 1.26 | 0.79 | 0.92 | 2.4 | 163.2
5428 | 248 | 62.43 | 105.29 | 0.8 | 24.33 | 17.7742 | 3542 | 7504 | 99.46 | 16 | 1.53 | 0.65 | 0.86 | 4.8 | 1190.4
5429 | 172 | 48.77 | 152.89 | 0.91 | 19.7 | 14.8023 | 1583 | 7507 | 156.04 | 13.87 | 1.44 | 0.69 | 0.87 | 4.161 | 715.692
5430 | 208 | 52.28 | 46.25 | 0.96 | 21.26 | 16.2778 | 6338 | 7515 | 41.19 | 15.56 | 1.34 | 0.75 | 0.95 | 4.668 | 970.944
5431 | 596 | 97.05 | 78.57 | 0.8 | 34.53 | 27.5542 | 2828 | 7508 | 100.01 | 27.47 | 1.16 | 0.86 | 0.87 | 8.241 | 4911.636
5432 | 152 | 45.46 | 104.75 | 0.92 | 17.89 | 13.9151 | 3792 | 7510 | 116.57 | 12 | 1.33 | 0.75 | 0.9 | 3.6 | 547.2
5433 | 56 | 27.8 | 159.34 | 0.91 | 11.66 | 8.4462 | 3885 | 7511 | 149.04 | 8 | 1.37 | 0.73 | 0.85 | 2.4 | 134.4
5434 | 28 | 18.14 | 8.35 | 1 | 8.94 | 5.9723 | 7654 | 7513 | 26.57 | 4 | 1.94 | 0.52 | 0.93 | 1.2 | 33.6
5435 | 7256 | 371.56 | 92.56 | 0.66 | 146.49 | 96.1421 | 7700 | 7585 | 85.3 | 66.15 | 2.28 | 0.44 | 0.92 | 19.845 | 143995.32
5436 | 228 | 63.6 | 32.51 | 0.71 | 24.41 | 17.0425 | 5558 | 7521 | 34.99 | 16 | 1.71 | 0.58 | 0.82 | 4.8 | 1094.4
5437 | 152 | 47.11 | 79.76 | 0.86 | 18.44 | 13.9151 | 1656 | 7514 | 102.53 | 12 | 1.61 | 0.62 | 0.86 | 3.6 | 547.2
5438 | 2124 | 183.97 | 8.01 | 0.79 | 60.3 | 52.0167 | 3687 | 7520 | 174.29 | 54.81 | 1.04 | 0.96 | 0.9 | 16.443 | 34924.932
5439 | 692 | 99.4 | 150.5 | 0.88 | 36.72 | 29.6905 | 1793 | 7517 | 150.64 | 26.56 | 1.4 | 0.71 | 0.91 | 7.968 | 5513.856
5440 | 60 | 26.63 | 9.46 | 1 | 10.77 | 8.7426 | 4499 | 7517 | 158.2 | 8 | 1.29 | 0.77 | 0.86 | 2.4 | 144
5441 | 356 | 76.08 | 162.15 | 0.77 | 31.62 | 21.2956 | 5947 | 7519 | 161.57 | 16.21 | 2.1 | 0.48 | 0.87 | 4.863 | 1731.228
5442 | 440 | 78.43 | 59.42 | 0.9 | 30 | 23.6751 | 7074 | 7528 | 53.13 | 22 | 1.21 | 0.83 | 0.93 | 6.6 | 2904
5443 | 336 | 69.25 | 137.87 | 0.88 | 25.61 | 20.6888 | 3961 | 7518 | 128.66 | 19.6 | 1.35 | 0.74 | 0.89 | 5.88 | 1975.68
5444 | 284 | 62.43 | 163.42 | 0.92 | 21.63 | 19.0206 | 6975 | 7522 | 123.69 | 19.8 | 1.03 | 0.97 | 0.89 | 5.94 | 1686.96
5445 | 20 | 14.14 | 18.43 | 1 | 7.21 | 5.0475 | 2579 | 7524 | 33.69 | 4 | 1.55 | 0.64 | 0.91 | 1.2 | 24
5446 | 64 | 27.8 | 108.43 | 1 | 11.66 | 9.0293 | 5872 | 7523 | 120.96 | 8 | 1.39 | 0.72 | 0.89 | 2.4 | 153.6
5447 | 2512 | 199.48 | 23.78 | 0.79 | 68.41 | 56.5685 | 6766 | 7551 | 37.87 | 51.9 | 1.29 | 0.78 | 0.92 | 15.57 | 39111.84
5448 | 24 | 15.31 | 0 | 1 | 7.21 | 5.5293 | 5405 | 7525 | 146.31 | 4 | 1.5 | 0.67 | 1 | 1.2 | 28.8
5449 | 6304 | 325.99 | 108.6 | 0.75 | 115.95 | 89.6135 | 4661 | 7526 | 105 | 88.47 | 1.33 | 0.75 | 0.93 | 26.541 | 167314.464
5450 | 408 | 75.6 | 179.6 | 0.9 | 27.86 | 22.7979 | 6581 | 7529 | 158.96 | 20 | 1.32 | 0.76 | 0.92 | 6 | 2448
5451 | 72 | 28.97 | 90 | 1 | 11.66 | 9.577 | 5364 | 7527 | 120.96 | 8 | 1.25 | 0.8 | 0.95 | 2.4 | 172.8
5452 | 144 | 43.11 | 65.7 | 0.97 | 16.12 | 13.544 | 2844 | 7536 | 60.26 | 13.42 | 1.16 | 0.86 | 0.88 | 4.026 | 579.744
5453 | 16 | 11.31 | 0 | 1 | 5.66 | 4.5147 | 1527 | 7530 | 135 | 4 | 1 | 1 | 1 | 1.2 | 19.2
5454 | 136 | 42.63 | 58.73 | 0.94 | 16.97 | 13.1624 | 7972 | 7536 | 45 | 12 | 1.19 | 0.84 | 0.91 | 3.6 | 489.6
5455 | 172 | 48.77 | 54.96 | 0.91 | 19.8 | 14.8023 | 8150 | 7538 | 45 | 12.73 | 1.52 | 0.66 | 0.89 | 3.819 | 656.868
5456 | 32 | 20.97 | 54.65 | 0.91 | 10 | 6.3847 | 4726 | 7535 | 53.13 | 5.66 | 1.94 | 0.52 | 0.84 | 1.698 | 54.336
5457 | 112 | 39.11 | 34.39 | 0.92 | 16.12 | 11.9447 | 4931 | 7536 | 29.74 | 11.31 | 1.53 | 0.65 | 0.85 | 3.393 | 380.016
5458 | 492 | 84.08 | 106.3 | 0.87 | 31.62 | 25.035 | 1637 | 7532 | 108.43 | 22 | 1.48 | 0.67 | 0.92 | 6.6 | 3247.2
5459 | 192 | 52.77 | 48.39 | 0.87 | 22.8 | 15.6392 | 8006 | 7543 | 52.13 | 12.73 | 1.86 | 0.54 | 0.89 | 3.819 | 733.248
5460 | 144 | 58.43 | 29.59 | 0.53 | 18.87 | 13.544 | 2436 | 7543 | 57.99 | 15.6 | 1.13 | 0.89 | 0.71 | 4.68 | 673.92
5461 | 20 | 16.97 | 0 | 0.87 | 6.32 | 5.0475 | 2896 | 7535 | 108.43 | 5.66 | 1 | 1 | 0.71 | 1.698 | 33.96
5462 | 20 | 16.97 | 0 | 0.87 | 6.32 | 5.0475 | 4239 | 7535 | 108.43 | 5.66 | 1 | 1 | 0.71 | 1.698 | 33.96
5463 | 16 | 11.31 | 0 | 1 | 5.66 | 4.5147 | 4460 | 7536 | 135 | 4 | 1 | 1 | 1 | 1.2 | 19.2
5464 | 48 | 24.97 | 99.42 | 0.97 | 10.77 | 7.8196 | 4818 | 7537 | 111.8 | 6 | 1.58 | 0.63 | 0.89 | 1.8 | 86.4
5465 | 20040 | 586.64 | 99.21 | 0.73 | 202 | 159.7769 | 6134 | 7636 | 78.58 | 136.99 | 1.48 | 0.68 | 0.93 | 41.097 | 823583.88
5466 | 668 | 106.71 | 127.02 | 0.74 | 41.23 | 29.1711 | 2675 | 7539 | 129.09 | 25.46 | 1.64 | 0.61 | 0.88 | 7.638 | 5102.184
5467 | 1360 | 159.68 | 122.79 | 0.67 | 63.25 | 41.6231 | 5131 | 7540 | 124.7 | 32.93 | 1.96 | 0.51 | 0.87 | 9.879 | 13435.44
5468 | 28 | 18.14 | 90 | 1 | 7.21 | 5.9723 | 6508 | 7540 | 123.69 | 6 | 1.07 | 0.94 | 0.88 | 1.8 | 50.4
5469 | 20 | 15.31 | 18.43 | 1 | 7.21 | 5.0475 | 4495 | 7544 | 33.69 | 4 | 1.55 | 0.64 | 0.91 | 1.2 | 24
5470 | 7160 | 345.3 | 108.75 | 0.75 | 124.19 | 95.504 | 1419 | 7543 | 104.93 | 87.73 | 1.48 | 0.68 | 0.93 | 26.319 | 188444.04
5471 | 148 | 44.28 | 55.23 | 0.95 | 17.2 | 13.7308 | 2577 | 7550 | 35.54 | 12.52 | 1.38 | 0.73 | 0.89 | 3.756 | 555.888
5472 | 592 | 94.23 | 71.78 | 0.84 | 31.62 | 27.4616 | 2222 | 7558 | 55.3 | 28 | 1.18 | 0.85 | 0.9 | 8.4 | 4972.8
5473 | 3456 | 233.42 | 71.61 | 0.8 | 83.52 | 66.3517 | 4312 | 7585 | 73.3 | 59.46 | 1.45 | 0.69 | 0.92 | 17.838 | 61648.128
5474 | 568 | 89.25 | 163.08 | 0.9 | 31.62 | 26.8992 | 4223 | 7550 | 145.3 | 24 | 1.15 | 0.87 | 0.93 | 7.2 | 4089.6
5475 | 2024 | 211.68 | 178.25 | 0.57 | 84.59 | 50.7774 | 7637 | 7558 | 173.21 | 34 | 2.67 | 0.37 | 0.9 | 10.2 | 20644.8
5476 | 84 | 34.63 | 95.56 | 0.88 | 14.56 | 10.3444 | 2155 | 7551 | 105.95 | 8 | 1.93 | 0.52 | 0.86 | 2.4 | 201.6
5477 | 56 | 24.97 | 180 | 1 | 10 | 8.4462 | 6340 | 7552 | 126.87 | 8 | 1.12 | 0.89 | 0.93 | 2.4 | 134.4
5478 | 52 | 24.97 | 120.96 | 1 | 10 | 8.1389 | 8898 | 7552 | 126.87 | 8 | 1.09 | 0.92 | 0.9 | 2.4 | 124.8
5479 | 100 | 34.63 | 79.13 | 1 | 13.42 | 11.2867 | 4572 | 7560 | 63.43 | 10 | 1.15 | 0.87 | 0.91 | 3 | 300
5480 | 20 | 14.14 | 161.57 | 1 | 7.21 | 5.0475 | 7584 | 7556 | 146.31 | 4 | 1.55 | 0.64 | 0.91 | 1.2 | 24
5481 | 5432 | 291.65 | 52.62 | 0.8 | 105.62 | 83.185 | 2197 | 7608 | 71.22 | 72.23 | 1.29 | 0.78 | 0.93 | 21.669 | 117706.008
5482 | 856 | 107.88 | 34.08 | 0.92 | 37.58 | 33.0219 | 2941 | 7575 | 64.8 | 32.2 | 1.15 | 0.87 | 0.92 | 9.66 | 8268.96
5483 | 16 | 11.31 | 0 | 1 | 5.66 | 4.5147 | 6866 | 7558 | 135 | 4 | 1 | 1 | 1 | 1.2 | 19.2
5484 | 16 | 11.31 | 0 | 1 | 5.66 | 4.5147 | 1714 | 7560 | 135 | 4 | 1 | 1 | 1 | 1.2 | 19.2
5485 | 52 | 28.97 | 44.73 | 0.78 | 12.81 | 8.1389 | 2579 | 7568 | 38.66 | 8 | 1.64 | 0.61 | 0.79 | 2.4 | 124.8
5486 | 480 | 81.25 | 91.8 | 0.91 | 29.73 | 24.7278 | 3275 | 7578 | 70.35 | 22 | 1.27 | 0.79 | 0.93 | 6.6 | 3168
5487 | 336 | 70.91 | 116.96 | 0.84 | 25.3 | 20.6888 | 4760 | 7564 | 108.43 | 20.3 | 1.39 | 0.72 | 0.84 | 6.09 | 2046.24
5488 | 348 | 76.08 | 101.44 | 0.76 | 30.46 | 21.055 | 5208 | 7564 | 113.2 | 16 | 1.87 | 0.53 | 0.9 | 4.8 | 1670.4
5489 | 156 | 44.28 | 98.08 | 1 | 16.12 | 14.097 | 4983 | 7566 | 119.74 | 14 | 1.1 | 0.91 | 0.91 | 4.2 | 655.2
5490 | 60 | 27.8 | 31.79 | 0.98 | 12.81 | 8.7426 | 1264 | 7571 | 38.66 | 8 | 1.76 | 0.57 | 0.88 | 2.4 | 144
5491 | 3144 | 222.51 | 96.67 | 0.8 | 77.2 | 63.2858 | 2356 | 7605 | 73.44 | 56 | 1.45 | 0.69 | 0.95 | 16.8 | 52819.2
5492 | 16 | 11.31 | 0 | 1 | 5.66 | 4.5147 | 4509 | 7568 | 135 | 4 | 1 | 1 | 1 | 1.2 | 19.2
5493 | 52 | 23.8 | 45 | 1 | 10 | 8.1389 | 4607 | 7571 | 36.87 | 8 | 1.16 | 0.86 | 0.9 | 2.4 | 124.8
5494 | 44 | 22.14 | 105.07 | 1 | 10 | 7.4867 | 7068 | 7568 | 126.87 | 6 | 1.37 | 0.73 | 0.96 | 1.8 | 79.2
5495 | 36 | 20.97 | 110.3 | 1 | 8.94 | 6.772 | 8503 | 7568 | 116.57 | 6 | 1.34 | 0.75 | 0.86 | 1.8 | 64.8
5496 | 168 | 48.28 | 13.65 | 0.91 | 18.97 | 14.6292 | 2142 | 7572 | 18.43 | 12 | 1.43 | 0.7 | 0.91 | 3.6 | 604.8
5497 | 308 | 86.23 | 125.37 | 0.52 | 26 | 19.808 | 5608 | 7572 | 157.38 | 22 | 1.27 | 0.79 | 0.75 | 6.6 | 2032.8
5498 | 2340 | 207.76 | 155.33 | 0.68 | 80.32 | 54.5975 | 1327 | 7574 | 161.11 | 42.34 | 1.98 | 0.5 | 0.9 | 12.702 | 29722.68
5499 | 652 | 93.74 | 101.54 | 0.93 | 33.11 | 28.8197 | 7256 | 7574 | 115.02 | 28 | 1.07 | 0.93 | 0.93 | 8.4 | 5476.8
5500 | 440 | 76.08 | 116.2 | 0.96 | 27.78 | 23.6751 | 4432 | 7575 | 120.26 | 22 | 1.16 | 0.86 | 0.92 | 6.6 | 2904
5501 | 1308 | 137.05 | 70.74 | 0.88 | 49.4 | 40.8196 | 3472 | 7597 | 58.24 | 37.65 | 1.3 | 0.77 | 0.94 | 11.295 | 14773.86
5502 | 2928 | 207.68 | 19.29 | 0.85 | 68.82 | 61.0732 | 5061 | 7584 | 144.46 | 58.06 | 1.04 | 0.96 | 0.95 | 17.418 | 50999.904
5503 | 44 | 22.63 | 161.57 | 1 | 8.94 | 7.4867 | 1545 | 7581 | 116.57 | 8 | 1.14 | 0.88 | 0.81 | 2.4 | 105.6
5504 | 132 | 41.94 | 140.77 | 0.94 | 15.62 | 12.9674 | 7153 | 7581 | 129.81 | 13.42 | 1.13 | 0.88 | 0.84 | 4.026 | 531.432
5505 | 132 | 45.46 | 26.05 | 0.8 | 17.2 | 12.9674 | 3231 | 7588 | 35.54 | 12.26 | 1.5 | 0.67 | 0.81 | 3.678 | 485.496
5506 | 40 | 22.14 | 90 | 1 | 8.94 | 7.1383 | 5615 | 7584 | 116.57 | 6 | 1.24 | 0.81 | 0.91 | 1.8 | 72
5507 | 108 | 44.28 | 11.44 | 0.69 | 16.12 | 11.7294 | 7641 | 7588 | 29.74 | 11.63 | 1.41 | 0.71 | 0.79 | 3.489 | 376.812
5508 | 1060 | 127.4 | 71.92 | 0.82 | 49.19 | 36.7467 | 2588 | 7607 | 63.43 | 30.41 | 1.69 | 0.59 | 0.92 | 9.123 | 9670.38
5509 | 116 | 40.77 | 154.75 | 0.88 | 17.09 | 12.1561 | 3905 | 7586 | 159.44 | 10.73 | 1.72 | 0.58 | 0.83 | 3.219 | 373.404
5510 | 304 | 68.28 | 92.44 | 0.82 | 26 | 19.679 | 6495 | 7586 | 112.62 | 16 | 1.6 | 0.62 | 0.91 | 4.8 | 1459.2
5511 | 3028 | 230.59 | 114.06 | 0.72 | 83.57 | 62.1074 | 3602 | 7589 | 111.04 | 56.08 | 1.71 | 0.59 | 0.89 | 16.824 | 50943.072
5512 | 80 | 32.97 | 73.83 | 0.92 | 14.42 | 10.0951 | 5022 | 7595 | 56.31 | 8 | 1.66 | 0.6 | 0.93 | 2.4 | 192
5513 | 12 | 11.31 | 45 | 1 | 5.66 | 3.9098 | 8113 | 7594 | 45 | 4 | 1.46 | 0.68 | 0.86 | 1.2 | 14.4
5514 | 84 | 33.46 | 69.25 | 0.94 | 13.42 | 10.3444 | 2666 | 7600 | 63.43 | 9.49 | 1.52 | 0.66 | 0.84 | 2.847 | 239.148
5515 | 16 | 14.14 | 0 | 1 | 6.32 | 4.5147 | 4374 | 7595 | 161.57 | 4 | 1.47 | 0.68 | 0.8 | 1.2 | 19.2
5516 | 16 | 15.31 | 90 | 0.86 | 6.32 | 4.5147 | 1936 | 7595 | 108.43 | 4 | 1.47 | 0.68 | 0.8 | 1.2 | 19.2
5517 | 564 | 93.25 | 101.22 | 0.81 | 36.06 | 26.8043 | 2871 | 7598 | 109.44 | 21.97 | 1.79 | 0.56 | 0.9 | 6.591 | 3717.324
5518 | 116 | 36.28 | 144.55 | 1 | 14.42 | 12.1561 | 3582 | 7598 | 123.69 | 12 | 1.16 | 0.86 | 0.91 | 3.6 | 417.6
5519 | 12 | 11.31 | 135 | 1 | 5.66 | 3.9098 | 4375 | 7599 | 135 | 4 | 1.46 | 0.68 | 0.86 | 1.2 | 14.4
5520 | 128 | 41.46 | 175.58 | 0.94 | 16.12 | 12.7694 | 7886 | 7600 | 150.26 | 12 | 1.32 | 0.76 | 0.88 | 3.6 | 460.8
5521 | 136 | 43.11 | 100.48 | 0.92 | 15.62 | 13.1624 | 1678 | 7600 | 129.81 | 14 | 1.09 | 0.92 | 0.86 | 4.2 | 571.2
5522 | 52 | 23.8 | 45 | 1 | 10 | 8.1389 | 3809 | 7603 | 36.87 | 8 | 1.16 | 0.86 | 0.9 | 2.4 | 124.8
5523 | 140 | 43.11 | 139.96 | 0.95 | 17.2 | 13.3545 | 8380 | 7601 | 144.46 | 12.73 | 1.32 | 0.76 | 0.9 | 3.819 | 534.66
5524 | 840 | 114.23 | 152.08 | 0.81 | 42.19 | 32.7118 | 5299 | 7605 | 148.57 | 31.23 | 1.38 | 0.73 | 0.9 | 9.369 | 7869.96
5525 | 60 | 27.8 | 80.1 | 0.98 | 11.66 | 8.7426 | 1310 | 7608 | 59.04 | 8 | 1.44 | 0.69 | 0.86 | 2.4 | 144
5526 | 216 | 55.11 | 176.48 | 0.89 | 20.4 | 16.5879 | 2275 | 7608 | 11.31 | 14 | 1.26 | 0.79 | 0.91 | 4.2 | 907.2
5527 | 20 | 15.31 | 18.43 | 1 | 7.21 | 5.0475 | 2942 | 7608 | 33.69 | 4 | 1.55 | 0.64 | 0.91 | 1.2 | 24
5528 | 404 | 80.57 | 49.22 | 0.78 | 31.62 | 22.6859 | 7910 | 7618 | 34.7 | 19.8 | 1.63 | 0.61 | 0.87 | 5.94 | 2399.76
5529 | 24 | 16.97 | 126.87 | 1 | 8.49 | 5.5293 | 5097 | 7609 | 135 | 5.37 | 1.81 | 0.55 | 0.8 | 1.611 | 38.664
5530 | 416 | 85.74 | 89.03 | 0.71 | 33.53 | 23.0203 | 8919 | 7609 | 107.35 | 20 | 1.87 | 0.54 | 0.84 | 6 | 2496
5531 | 64 | 27.8 | 175.16 | 1 | 11.66 | 9.0293 | 3843 | 7611 | 149.04 | 8 | 1.29 | 0.77 | 0.89 | 2.4 | 153.6
5532 | 256 | 60.77 | 171.05 | 0.87 | 25.3 | 18.0586 | 6092 | 7612 | 161.57 | 14 | 1.82 | 0.55 | 0.9 | 4.2 | 1075.2
5533 | 84 | 33.46 | 160.74 | 0.94 | 13.42 | 10.3444 | 8238 | 7615 | 153.43 | 9.84 | 1.46 | 0.68 | 0.86 | 2.952 | 247.968
5534 | 52 | 23.8 | 135 | 1 | 10 | 8.1389 | 2269 | 7616 | 126.87 | 8 | 1.16 | 0.86 | 0.9 | 2.4 | 124.8
5535 | 24 | 15.31 | 90 | 1 | 7.21 | 5.5293 | 5984 | 7616 | 123.69 | 4 | 1.5 | 0.67 | 1 | 1.2 | 28.8
5536 | 32 | 18.14 | 135 | 1 | 8.49 | 6.3847 | 5794 | 7617 | 135 | 6 | 1.23 | 0.81 | 0.94 | 1.8 | 57.6
5537 | 140 | 41.94 | 137.68 | 1 | 17.2 | 13.3545 | 6718 | 7619 | 125.54 | 12.52 | 1.46 | 0.69 | 0.88 | 3.756 | 525.84
5538 | 18484 | 553.67 | 61.26 | 0.76 | 202.16 | 153.4487 | 5412 | 7711 | 64.2 | 132.12 | 1.5 | 0.67 | 0.94 | 39.636 | 732631.824
5539 | 16 | 11.31 | 0 | 1 | 5.66 | 4.5147 | 4092 | 7621 | 135 | 4 | 1 | 1 | 1 | 1.2 | 19.2
5540 | 236 | 54.43 | 118.25 | 1 | 20.88 | 17.3389 | 6526 | 7621 | 106.7 | 16 | 1.23 | 0.81 | 0.9 | 4.8 | 1132.8
5541 | 56 | 26.14 | 97.16 | 1 | 11.66 | 8.4462 | 3167 | 7624 | 120.96 | 6 | 1.66 | 0.6 | 0.97 | 1.8 | 100.8
5542 | 680 | 104.57 | 10.58 | 0.78 | 37.95 | 29.432 | 7872 | 7634 | 18.43 | 24.31 | 1.59 | 0.63 | 0.89 | 7.293 | 4959.24
5543 | 9804 | 440.13 | 102.6 | 0.64 | 152.32 | 111.755 | 4483 | 7630 | 119.93 | 106.23 | 1.49 | 0.67 | 0.9 | 31.869 | 312443.676
5544 | 48 | 25.46 | 42.79 | 0.93 | 11.66 | 7.8196 | 2665 | 7632 | 30.96 | 7.07 | 1.7 | 0.59 | 0.8 | 2.121 | 101.808
5545 | 36 | 19.31 | 0 | 1 | 8.49 | 6.772 | 3356 | 7629 | 135 | 6 | 1 | 1 | 1 | 1.8 | 64.8
5546 | 80 | 35.11 | 155.25 | 0.82 | 16.12 | 10.0951 | 3975 | 7629 | 150.26 | 8.73 | 2.29 | 0.44 | 0.78 | 2.619 | 209.52
5547 | 3388 | 227.08 | 19.97 | 0.83 | 78.92 | 65.6957 | 7456 | 7653 | 8.75 | 60.4 | 1.29 | 0.78 | 0.94 | 18.12 | 61390.56
5548 | 108 | 38.63 | 2.65 | 0.91 | 16.49 | 11.7294 | 3678 | 7633 | 165.96 | 8 | 1.93 | 0.52 | 0.92 | 2.4 | 259.2
5549 | 604 | 90.91 | 115.76 | 0.92 | 32.31 | 27.7385 | 4246 | 7633 | 111.8 | 26 | 1.11 | 0.9 | 0.93 | 7.8 | 4711.2
5550 | 436 | 80.08 | 167.79 | 0.85 | 30.59 | 23.5672 | 7102 | 7636 | 168.69 | 19.61 | 1.62 | 0.62 | 0.9 | 5.883 | 2564.988
5551 | 400 | 85.05 | 141.18 | 0.69 | 31.24 | 22.5733 | 3823 | 7634 | 129.81 | 18.38 | 1.77 | 0.56 | 0.87 | 5.514 | 2205.6
5552 | 32 | 20.97 | 90 | 0.91 | 8.25 | 6.3847 | 8364 | 7634 | 104.04 | 6 | 1.2 | 0.84 | 0.8 | 1.8 | 57.6
5553 | 132 | 41.46 | 77.12 | 0.97 | 16.12 | 12.9674 | 2512 | 7642 | 60.26 | 12 | 1.2 | 0.84 | 0.9 | 3.6 | 475.2
5554 | 4592 | 283.28 | 1.67 | 0.72 | 109.14 | 76.4832 | 5226 | 7659 | 13.78 | 57.02 | 1.8 | 0.56 | 0.94 | 17.106 | 78550.752
5555 | 1104 | 128.37 | 35.57 | 0.84 | 43.91 | 37.5016 | 2954 | 7649 | 30.07 | 37.2 | 1.12 | 0.89 | 0.92 | 11.16 | 12320.64
5556 | 60 | 26.14 | 135 | 1 | 11.31 | 8.7426 | 6522 | 7637 | 135 | 8 | 1.14 | 0.88 | 0.97 | 2.4 | 144
5557 | 1188 | 147.88 | 178.13 | 0.68 | 61.19 | 38.9021 | 1414 | 7644 | 168.69 | 28 | 2.22 | 0.45 | 0.91 | 8.4 | 9979.2
5558 | 3064 | 217.62 | 117.85 | 0.81 | 77.25 | 62.4755 | 1635 | 7641 | 111.25 | 51.86 | 1.56 | 0.64 | 0.93 | 15.558 | 47669.712
5559 | 76 | 30.63 | 95.58 | 1 | 12.65 | 9.8395 | 3045 | 7642 | 108.43 | 8 | 1.49 | 0.67 | 0.88 | 2.4 | 182.4
5560 | 92 | 34.63 | 153.76 | 0.96 | 14.42 | 10.8258 | 5570 | 7643 | 146.31 | 10 | 1.28 | 0.78 | 0.87 | 3 | 276
5561 | 36 | 20.97 | 96.05 | 1 | 8.94 | 6.772 | 3453 | 7643 | 116.57 | 6 | 1.54 | 0.65 | 0.86 | 1.8 | 64.8
5562 | 332 | 69.25 | 161.26 | 0.87 | 25.3 | 20.5653 | 5545 | 7649 | 161.57 | 20 | 1.26 | 0.79 | 0.89 | 6 | 1992
5563 | 16 | 11.31 | 0 | 1 | 5.66 | 4.5147 | 2497 | 7648 | 135 | 4 | 1 | 1 | 1 | 1.2 | 19.2
5564 | 28 | 16.97 | 135 | 1 | 8.49 | 5.9723 | 5959 | 7648 | 135 | 5.66 | 1.6 | 0.63 | 0.88 | 1.698 | 47.544
5565 | 104 | 39.11 | 123.97 | 0.85 | 15.23 | 11.5102 | 6497 | 7650 | 113.2 | 10.73 | 1.46 | 0.68 | 0.83 | 3.219 | 334.776
5566 | 32 | 19.31 | 90 | 1 | 8.94 | 6.3847 | 7690 | 7651 | 116.57 | 4 | 2 | 0.5 | 1 | 1.2 | 38.4
5567 | 2568 | 203.48 | 89.14 | 0.78 | 69.57 | 57.1956 | 7118 | 7687 | 71.57 | 50 | 1.42 | 0.7 | 0.92 | 15 | 38520
5568 | 80 | 30.63 | 153.43 | 1 | 11.66 | 10.0951 | 6055 | 7654 | 120.96 | 10 | 1.08 | 0.92 | 0.89 | 3 | 240
5569 | 316 | 67.6 | 54.99 | 0.87 | 27.2 | 20.0636 | 4027 | 7668 | 53.97 | 16.99 | 1.66 | 0.6 | 0.9 | 5.097 | 1610.652
5570 | 4584 | 272.82 | 32.7 | 0.77 | 93.38 | 76.4166 | 3324 | 7682 | 9.87 | 74.95 | 1.13 | 0.89 | 0.9 | 22.485 | 103071.24
5571 | 264 | 61.25 | 141.38 | 0.88 | 21.54 | 18.3386 | 4729 | 7665 | 111.8 | 18.78 | 1.08 | 0.92 | 0.89 | 5.634 | 1487.376
5572 | 28 | 16.97 | 135 | 1 | 8.49 | 5.9723 | 6611 | 7668 | 135 | 5.66 | 1.6 | 0.63 | 0.88 | 1.698 | 47.544
5573 | 3612 | 243.76 | 0.94 | 0.76 | 95.71 | 67.8327 | 5664 | 7691 | 10.84 | 55.37 | 1.81 | 0.55 | 0.94 | 16.611 | 59998.932
5574 | 36 | 20.97 | 110.3 | 1 | 8.94 | 6.772 | 4757 | 7671 | 116.57 | 6 | 1.34 | 0.75 | 0.86 | 1.8 | 64.8
5575 | 648 | 95.6 | 171.08 | 0.89 | 36.77 | 28.7311 | 7656 | 7674 | 157.62 | 22 | 1.55 | 0.65 | 0.96 | 6.6 | 4276.8
5576 | 764 | 109.54 | 60.12 | 0.8 | 36.06 | 31.1969 | 3083 | 7674 | 109.44 | 31.56 | 1.06 | 0.95 | 0.9 | 9.468 | 7233.552
5577 | 328 | 67.6 | 92.67 | 0.9 | 23.41 | 20.441 | 6242 | 7676 | 109.98 | 20 | 1.08 | 0.92 | 0.9 | 6 | 1968
5578 | 36 | 20.97 | 69.7 | 1 | 8.94 | 6.772 | 4530 | 7681 | 63.43 | 6 | 1.34 | 0.75 | 0.86 | 1.8 | 64.8
5579 | 76 | 29.46 | 135 | 1 | 11.66 | 9.8395 | 6986 | 7677 | 120.96 | 9.9 | 1.16 | 0.86 | 0.88 | 2.97 | 225.72
5580 | 32 | 19.8 | 0 | 1 | 8.25 | 6.3847 | 1746 | 7679 | 165.96 | 6 | 1.2 | 0.84 | 0.8 | 1.8 | 57.6
5581 | 16 | 11.31 | 0 | 1 | 5.66 | 4.5147 | 7229 | 7678 | 135 | 4 | 1 | 1 | 1 | 1.2 | 19.2
5582 | 32 | 18.14 | 135 | 1 | 8.49 | 6.3847 | 2200 | 7682 | 135 | 6 | 1.23 | 0.81 | 0.94 | 1.8 | 57.6
5583 | 4376 | 321.91 | 179.78 | 0.53 | 124.58 | 74.6627 | 3984 | 7702 | 5.53 | 56.57 | 2.68 | 0.37 | 0.85 | 16.971 | 74265.096
5584 | 112 | 41.94 | 175.86 | 0.8 | 16.49 | 11.9447 | 8002 | 7687 | 165.96 | 10 | 1.69 | 0.59 | 0.82 | 3 | 336
5585 | 48 | 27.8 | 9.72 | 0.78 | 12.17 | 7.8196 | 3730 | 7687 | 170.54 | 6 | 1.94 | 0.51 | 0.8 | 1.8 | 86.4
5586 | 3252 | 240.45 | 117.43 | 0.71 | 93.74 | 64.3636 | 3878 | 7687 | 123.69 | 51.88 | 1.8 | 0.55 | 0.92 | 15.564 | 50614.128
5587 | 104 | 37.46 | 149.48 | 0.93 | 17.2 | 11.5102 | 5019 | 7686 | 144.46 | 9.9 | 1.81 | 0.55 | 0.91 | 2.97 | 308.88
5588 | 120 | 41.94 | 145.14 | 0.86 | 18.87 | 12.3639 | 6698 | 7687 | 147.99 | 9.9 | 2.05 | 0.49 | 0.87 | 2.97 | 356.4
5589 | 752 | 106.71 | 38.5 | 0.83 | 41.18 | 30.951 | 1849 | 7703 | 29.05 | 28.28 | 1.51 | 0.66 | 0.91 | 8.484 | 6379.968
5590 | 56 | 29.46 | 135 | 0.81 | 14.14 | 8.4462 | 7436 | 7690 | 135 | 7.07 | 2.42 | 0.41 | 0.8 | 2.121 | 118.776
5591 | 340 | 77.25 | 20.83 | 0.72 | 32.31 | 20.8116 | 2616 | 7700 | 21.8 | 14.86 | 2.45 | 0.41 | 0.88 | 4.458 | 1515.72
5592 | 56 | 24.97 | 90 | 1 | 10 | 8.4462 | 1716 | 7699 | 126.87 | 8 | 1.02 | 0.98 | 0.93 | 2.4 | 134.4
5593 | 40 | 20.97 | 153.43 | 1 | 10 | 7.1383 | 3239 | 7702 | 143.13 | 6 | 1.55 | 0.64 | 0.91 | 1.8 | 72
5594 | 184 | 49.94 | 89.22 | 0.93 | 18.44 | 15.31 | 4575 | 7703 | 102.53 | 14 | 1.2 | 0.83 | 0.88 | 4.2 | 772.8
5595 | 40 | 22.14 | 0 | 1 | 8.94 | 7.1383 | 2390 | 7705 | 153.43 | 6 | 1.24 | 0.81 | 0.91 | 1.8 | 72
5596 | 48 | 24.97 | 70.19 | 0.97 | 11.66 | 7.8196 | 4070 | 7711 | 59.04 | 6 | 1.63 | 0.61 | 0.89 | 1.8 | 86.4
5597 | 220 | 54.43 | 102.7 | 0.93 | 20.4 | 16.7408 | 5327 | 7706 | 101.31 | 16 | 1.19 | 0.84 | 0.89 | 4.8 | 1056
5598 | 684 | 99.4 | 166.26 | 0.87 | 38.63 | 29.5184 | 1395 | 7711 | 158.75 | 25.74 | 1.5 | 0.67 | 0.91 | 7.722 | 5281.848
5599 | 19996 | 561.07 | 17.94 | 0.8 | 203.93 | 159.6014 | 2053 | 7752 | 7.89 | 138.58 | 1.48 | 0.68 | 0.96 | 41.574 | 831313.704
5600 | 12 | 11.31 | 135 | 1 | 5.66 | 3.9098 | 3682 | 7710 | 135 | 4 | 1.46 | 0.68 | 0.86 | 1.2 | 14.4
5601 | 48 | 24.97 | 19.81 | 0.97 | 11.66 | 7.8196 | 3402 | 7718 | 30.96 | 6 | 1.63 | 0.61 | 0.89 | 1.8 | 86.4
5602 | 356 | 73.25 | 116.75 | 0.83 | 28.84 | 21.2956 | 4026 | 7718 | 123.69 | 20.61 | 1.41 | 0.71 | 0.87 | 6.183 | 2201.148
5603 | 132 | 40.97 | 0 | 0.99 | 16.12 | 12.9674 | 6229 | 7726 | 150.26 | 10 | 1.38 | 0.72 | 0.97 | 3 | 396
5604 | 60 | 26.14 | 45 | 1 | 11.31 | 8.7426 | 2800 | 7730 | 45 | 8 | 1.14 | 0.88 | 0.97 | 2.4 | 144
5605 | 56 | 27.8 | 118.62 | 0.91 | 11.66 | 8.4462 | 3069 | 7729 | 120.96 | 8 | 1.53 | 0.65 | 0.85 | 2.4 | 134.4
5606 | 20 | 15.31 | 108.43 | 1 | 7.21 | 5.0475 | 5499 | 7729 | 123.69 | 4 | 1.55 | 0.64 | 0.91 | 1.2 | 24
5607 | 80 | 32.28 | 2.14 | 0.96 | 12.65 | 10.0951 | 8750 | 7733 | 18.43 | 10 | 1.19 | 0.84 | 0.83 | 3 | 240
5608 | 16 | 11.31 | 0 | 1 | 5.66 | 4.5147 | 2472 | 7730 | 135 | 4 | 1 | 1 | 1 | 1.2 | 19.2
5609 | 344 | 68.08 | 172.37 | 0.93 | 24.74 | 20.9336 | 3736 | 7733 | 165.96 | 20 | 1.24 | 0.8 | 0.91 | 6 | 2064
5610 | 12 | 11.31 | 135 | 1 | 5.66 | 3.9098 | 5488 | 7730 | 135 | 4 | 1.46 | 0.68 | 0.86 | 1.2 | 14.4
5611 | 244 | 60.08 | 26.17 | 0.85 | 23.41 | 17.6303 | 3781 | 7738 | 19.98 | 17.49 | 1.34 | 0.74 | 0.82 | 5.247 | 1280.268
5612 | 640 | 93.74 | 30.04 | 0.92 | 34 | 28.5532 | 3145 | 7742 | 28.07 | 28 | 1.22 | 0.82 | 0.93 | 8.4 | 5376
5613 | 40 | 20.97 | 116.57 | 1 | 10 | 7.1383 | 1795 | 7735 | 126.87 | 6 | 1.55 | 0.64 | 0.91 | 1.8 | 72
5614 | 20 | 16.97 | 0 | 0.87 | 6.32 | 5.0475 | 5664 | 7735 | 108.43 | 5.66 | 1 | 1 | 0.71 | 1.698 | 33.96
5615 | 176 | 48.77 | 141.12 | 0.93 | 20 | 14.9734 | 4445 | 7737 | 143.13 | 14.14 | 1.46 | 0.69 | 0.87 | 4.242 | 746.592
5616 | 56 | 24.97 | 45 | 1 | 11.31 | 8.4462 | 4730 | 7741 | 45 | 8 | 1.32 | 0.76 | 0.93 | 2.4 | 134.4
5617 | 552 | 89.25 | 86.85 | 0.87 | 33.53 | 26.5176 | 7637 | 7739 | 107.35 | 22 | 1.54 | 0.65 | 0.92 | 6.6 | 3643.2
5618 | 148 | 45.94 | 111.49 | 0.88 | 18.97 | 13.7308 | 1746 | 7740 | 108.43 | 12 | 1.53 | 0.65 | 0.89 | 3.6 | 532.8
5619 | 236 | 54.43 | 138.74 | 1 | 20.59 | 17.3389 | 2288 | 7741 | 119.05 | 16.97 | 1.2 | 0.83 | 0.9 | 5.091 | 1201.476
5620 | 32 | 18.14 | 135 | 1 | 8.49 | 6.3847 | 7064 | 7741 | 135 | 6 | 1.23 | 0.81 | 0.94 | 1.8 | 57.6
5621 | 72 | 29.46 | 128.47 | 1 | 11.66 | 9.577 | 6312 | 7745 | 120.96 | 9.84 | 1.26 | 0.8 | 0.86 | 2.952 | 212.544
5622 | 52 | 26.63 | 160.21 | 0.92 | 10.77 | 8.1389 | 4821 | 7748 | 158.2 | 8 | 1.42 | 0.7 | 0.81 | 2.4 | 124.8
5623 | 32 | 18.14 | 135 | 1 | 8.49 | 6.3847 | 2817 | 7751 | 135 | 6 | 1.23 | 0.81 | 0.94 | 1.8 | 57.6
5624 | 188 | 51.6 | 112.31 | 0.89 | 18.87 | 15.4755 | 3102 | 7753 | 122.01 | 16 | 1.1 | 0.91 | 0.87 | 4.8 | 902.4
5625 | 72 | 28.97 | 23.11 | 1 | 12.81 | 9.577 | 6163 | 7761 | 38.66 | 8 | 1.36 | 0.73 | 0.95 | 2.4 | 172.8
5626 | 2276 | 190.99 | 50.42 | 0.78 | 65.3 | 53.8457 | 6687 | 7786 | 62.65 | 53.76 | 1.14 | 0.88 | 0.9 | 16.128 | 36707.328
5627 | 20 | 15.31 | 18.43 | 1 | 7.21 | 5.0475 | 6595 | 7760 | 33.69 | 4 | 1.55 | 0.64 | 0.91 | 1.2 | 24
5628 | 5944 | 303.56 | 169.76 | 0.81 | 108.46 | 87.0171 | 5328 | 7772 | 157.22 | 79.6 | 1.37 | 0.73 | 0.94 | 23.88 | 141942.72
5629 | 904 | 114.71 | 127.51 | 0.86 | 43.27 | 33.9351 | 5063 | 7768 | 146.31 | 28.28 | 1.56 | 0.64 | 0.93 | 8.484 | 7669.536
5630 | 16 | 11.31 | 0 | 1 | 5.66 | 4.5147 | 3749 | 7766 | 135 | 4 | 1 | 1 | 1 | 1.2 | 19.2
5631 | 276 | 67.11 | 16.93 | 0.77 | 28.64 | 18.7508 | 7503 | 7773 | 24.78 | 14 | 2.07 | 0.48 | 0.91 | 4.2 | 1159.2
5632 | 1388 | 146.02 | 111.21 | 0.82 | 54.63 | 42.0494 | 7822 | 7766 | 113.75 | 37.84 | 1.51 | 0.66 | 0.92 | 11.352 | 15756.576
5633 | 320 | 65.25 | 21.05 | 0.94 | 23.32 | 20.1902 | 7627 | 7777 | 30.96 | 20 | 1.06 | 0.95 | 0.91 | 6 | 1920
5634 | 56 | 24.97 | 135 | 1 | 11.31 | 8.4462 | 3495 | 7770 | 135 | 8 | 1.32 | 0.76 | 0.93 | 2.4 | 134.4
5635 | 48 | 22.63 | 0 | 1 | 8.94 | 7.8196 | 2250 | 7771 | 116.57 | 8 | 1 | 1 | 0.86 | 2.4 | 115.2
5636 | 48 | 24.97 | 178.09 | 0.97 | 10.77 | 7.8196 | 3251 | 7773 | 158.2 | 6 | 1.47 | 0.68 | 0.89 | 1.8 | 86.4
5637 | 276 | 61.25 | 0.45 | 0.92 | 22.8 | 18.7508 | 7479 | 7775 | 164.74 | 18 | 1.32 | 0.76 | 0.88 | 5.4 | 1490.4
5638 | 52 | 23.8 | 45 | 1 | 10 | 8.1389 | 6115 | 7778 | 36.87 | 8 | 1.16 | 0.86 | 0.9 | 2.4 | 124.8
5639 | 276 | 63.6 | 34.4 | 0.86 | 26.08 | 18.7508 | 7047 | 7784 | 32.47 | 16.64 | 1.7 | 0.59 | 0.9 | 4.992 | 1377.792
5640 | 144 | 42.63 | 163.86 | 1 | 16.12 | 13.544 | 6524 | 7778 | 150.26 | 12 | 1.18 | 0.85 | 0.92 | 3.6 | 518.4
5641 | 8052 | 357.22 | 170.1 | 0.79 | 123.04 | 101.2785 | 4448 | 7820 | 7.47 | 90 | 1.36 | 0.74 | 0.95 | 27 | 217404
5642 | 13456 | 492.5 | 54.4 | 0.7 | 176.48 | 130.9252 | 5105 | 7858 | 51.44 | 109.3 | 1.73 | 0.58 | 0.91 | 32.79 | 441222.24
5643 | 324 | 65.25 | 113.13 | 0.96 | 24.17 | 20.316 | 7360 | 7781 | 114.44 | 20 | 1.12 | 0.89 | 0.9 | 6 | 1944
5644 | 92 | 37.94 | 141.83 | 0.8 | 16.12 | 10.8258 | 3985 | 7783 | 150.26 | 8.49 | 2.02 | 0.49 | 0.82 | 2.547 | 234.324
5645 | 2532 | 244.53 | 113.93 | 0.53 | 85.44 | 56.7933 | 4143 | 7782 | 106.31 | 51.24 | 1.97 | 0.51 | 0.81 | 15.372 | 38921.904
5646 | 96 | 36.28 | 61.24 | 0.92 | 15.23 | 11.0586 | 4503 | 7790 | 66.8 | 9.9 | 1.57 | 0.64 | 0.87 | 2.97 | 285.12
5647 | 88 | 31.8 | 135 | 1 | 12.81 | 10.5878 | 6786 | 7785 | 128.66 | 10 | 1.1 | 0.91 | 0.94 | 3 | 264
5648 | 168 | 51.11 | 73.24 | 0.81 | 20.59 | 14.6292 | 4273 | 7800 | 60.95 | 14 | 1.43 | 0.7 | 0.85 | 4.2 | 705.6
5649 | 60 | 27.8 | 31.85 | 0.98 | 11.66 | 8.7426 | 6743 | 7794 | 30.96 | 8 | 1.39 | 0.72 | 0.88 | 2.4 | 144
5650 | 684 | 102.71 | 115.03 | 0.81 | 41.23 | 29.5184 | 3304 | 7792 | 112.83 | 24.01 | 1.82 | 0.55 | 0.91 | 7.203 | 4926.852
5651 | 32 | 20.97 | 90 | 0.91 | 8.25 | 6.3847 | 6156 | 7792 | 104.04 | 6 | 1.2 | 0.84 | 0.8 | 1.8 | 57.6
5652 | 440 | 77.25 | 92.57 | 0.93 | 28.64 | 23.6751 | 8049 | 7794 | 102.09 | 20 | 1.32 | 0.76 | 0.92 | 6 | 2640
5653 | 372 | 70.91 | 166.58 | 0.93 | 26 | 21.7689 | 6173 | 7798 | 157.38 | 20.57 | 1.28 | 0.78 | 0.89 | 6.171 | 2295.612
5654 | 32 | 19.8 | 0 | 1 | 8.25 | 6.3847 | 7082 | 7799 | 165.96 | 6 | 1.2 | 0.84 | 0.8 | 1.8 | 57.6
5655 | 268 | 61.46 | 113.23 | 0.89 | 24.08 | 18.477 | 1424 | 7800 | 131.63 | 16 | 1.36 | 0.73 | 0.92 | 4.8 | 1286.4
5656 | 56 | 30.63 | 41.7 | 0.75 | 14.14 | 8.4462 | 4379 | 7805 | 45 | 8.05 | 2.14 | 0.47 | 0.78 | 2.415 | 135.24
5657 | 32 | 18.14 | 135 | 1 | 8.49 | 6.3847 | 4065 | 7801 | 135 | 6 | 1.23 | 0.81 | 0.94 | 1.8 | 57.6
5658 | 36 | 19.31 | 0 | 1 | 8.49 | 6.772 | 6872 | 7801 | 135 | 6 | 1 | 1 | 1 | 1.8 | 64.8
5659 | 60 | 26.63 | 9.46 | 1 | 10.77 | 8.7426 | 1786 | 7803 | 158.2 | 8 | 1.29 | 0.77 | 0.86 | 2.4 | 144
5660 | 116 | 38.63 | 131.92 | 0.98 | 16.97 | 12.1561 | 2265 | 7802 | 135 | 11.31 | 1.51 | 0.66 | 0.92 | 3.393 | 393.588
5661 | 264 | 65.25 | 77.72 | 0.78 | 24.74 | 18.3386 | 4738 | 7816 | 75.96 | 16.44 | 1.51 | 0.66 | 0.85 | 4.932 | 1302.048
5662 | 28 | 18.14 | 0 | 1 | 7.21 | 5.9723 | 2192 | 7805 | 123.69 | 6 | 1.07 | 0.94 | 0.88 | 1.8 | 50.4
5663 | 16 | 11.31 | 0 | 1 | 5.66 | 4.5147 | 3177 | 7805 | 135 | 4 | 1 | 1 | 1 | 1.2 | 19.2
5664 | 208 | 53.94 | 126.99 | 0.9 | 20.59 | 16.2778 | 5208 | 7805 | 119.05 | 16 | 1.24 | 0.81 | 0.89 | 4.8 | 998.4
5665 | 172 | 57.94 | 10.24 | 0.64 | 25.3 | 14.8023 | 6054 | 7810 | 18.43 | 12 | 2.7 | 0.37 | 0.8 | 3.6 | 619.2
5666 | 36 | 20.97 | 7.63 | 1 | 8.94 | 6.772 | 6379 | 7808 | 26.57 | 6 | 1.19 | 0.84 | 0.86 | 1.8 | 64.8
5667 | 68 | 27.8 | 105.17 | 1 | 11.66 | 9.3072 | 965 | 7806 | 120.96 | 8 | 1.26 | 0.79 | 0.92 | 2.4 | 163.2
5668 | 516 | 93.74 | 105.53 | 0.74 | 33.29 | 25.6383 | 2166 | 7808 | 122.74 | 26 | 1.19 | 0.84 | 0.86 | 7.8 | 4024.8
5669 | 116 | 44.77 | 39.61 | 0.73 | 20 | 12.1561 | 7687 | 7814 | 36.87 | 11.09 | 1.91 | 0.52 | 0.82 | 3.327 | 385.932
5670 | 292 | 64.08 | 31.61 | 0.89 | 26 | 19.2866 | 7444 | 7818 | 22.62 | 16.97 | 1.55 | 0.64 | 0.89 | 5.091 | 1486.572
5671 | 1060 | 125.05 | 172.9 | 0.85 | 46.82 | 36.7467 | 7927 | 7813 | 160.02 | 30 | 1.4 | 0.71 | 0.94 | 9 | 9540
5672 | 4328 | 291.65 | 48.75 | 0.64 | 93.04 | 74.2521 | 6092 | 7854 | 64.54 | 75.73 | 1.21 | 0.83 | 0.88 | 22.719 | 98327.832
5673 | 364 | 71.6 | 57.78 | 0.89 | 25.61 | 21.5336 | 6362 | 7822 | 51.34 | 21.47 | 1.15 | 0.87 | 0.91 | 6.441 | 2344.524
5674 | 144 | 44.28 | 66.58 | 0.92 | 16.12 | 13.544 | 6346 | 7823 | 60.26 | 14 | 1.01 | 0.99 | 0.87 | 4.2 | 604.8
5675 | 2444 | 309.1 | 96.11 | 0.32 | 82.97 | 55.7976 | 2810 | 7817 | 105.38 | 59.45 | 1.46 | 0.68 | 0.74 | 17.835 | 43588.74
5676 | 80 | 34.63 | 124.41 | 0.84 | 15.62 | 10.0951 | 3048 | 7817 | 129.81 | 9.2 | 1.85 | 0.54 | 0.85 | 2.76 | 220.8
5677 | 440 | 77.74 | 73.21 | 0.91 | 27.2 | 23.6751 | 3486 | 7818 | 107.1 | 24 | 1.03 | 0.97 | 0.89 | 7.2 | 3168
5678 | 132 | 44.28 | 109.44 | 0.85 | 17.89 | 12.9674 | 5205 | 7818 | 116.57 | 11.38 | 1.67 | 0.6 | 0.86 | 3.414 | 450.648
5679 | 156 | 44.28 | 36.38 | 1 | 16.12 | 14.097 | 7590 | 7827 | 29.74 | 14 | 1.06 | 0.94 | 0.91 | 4.2 | 655.2
5680 | 2204 | 233.91 | 169.11 | 0.51 | 80.89 | 52.9872 | 2489 | 7827 | 171.47 | 42.79 | 2.08 | 0.48 | 0.84 | 12.837 | 28292.748
5681 | 1112 | 127.2 | 125.78 | 0.86 | 43.27 | 37.6372 | 6924 | 7826 | 146.31 | 38.18 | 1.12 | 0.89 | 0.92 | 11.454 | 12736.848
5682 | 44 | 24.97 | 76.72 | 0.89 | 10.77 | 7.4867 | 3739 | 7832 | 68.2 | 6 | 1.77 | 0.56 | 0.85 | 1.8 | 79.2
5683 | 644 | 117.05 | 157.92 | 0.59 | 42.38 | 28.6423 | 6599 | 7835 | 160.71 | 26.45 | 1.73 | 0.58 | 0.82 | 7.935 | 5110.14
5684 | 24 | 15.31 | 0 | 1 | 7.21 | 5.5293 | 3568 | 7832 | 146.31 | 4 | 1.5 | 0.67 | 1 | 1.2 | 28.8
5685 | 124 | 41.46 | 165.2 | 0.91 | 17.89 | 12.5683 | 6165 | 7836 | 153.43 | 10 | 1.91 | 0.52 | 0.89 | 3 | 372
5686 | 6192 | 310.19 | 169.75 | 0.81 | 112.18 | 88.8138 | 7997 | 7855 | 168.69 | 77.87 | 1.46 | 0.69 | 0.94 | 23.361 | 144651.312
5687 | 48 | 23.31 | 90 | 1 | 10 | 7.8196 | 6899 | 7836 | 126.87 | 6 | 1.33 | 0.75 | 1 | 1.8 | 86.4
5688 | 800 | 110.23 | 77.62 | 0.83 | 38.63 | 31.9235 | 5996 | 7857 | 68.75 | 27.78 | 1.37 | 0.73 | 0.91 | 8.334 | 6667.2
5689 | 24 | 18.14 | 135 | 0.92 | 8.49 | 5.5293 | 2149 | 7842 | 135 | 5.66 | 1.59 | 0.63 | 0.86 | 1.698 | 40.752
5690 | 16 | 11.31 | 0 | 1 | 5.66 | 4.5147 | 2942 | 7845 | 135 | 4 | 1 | 1 | 1 | 1.2 | 19.2
5691 | 20 | 18.14 | 174.85 | 0.76 | 8.25 | 5.0475 | 2501 | 7848 | 165.96 | 4 | 2.19 | 0.46 | 0.77 | 1.2 | 24
5692 | 16 | 11.31 | 0 | 1 | 5.66 | 4.5147 | 7743 | 7848 | 135 | 4 | 1 | 1 | 1 | 1.2 | 19.2
5693 | 52 | 26.63 | 16.24 | 0.92 | 10.77 | 8.1389 | 1678 | 7853 | 21.8 | 8 | 1.31 | 0.77 | 0.84 | 2.4 | 124.8
5694 | 28 | 16.97 | 135 | 1 | 8.49 | 5.9723 | 3467 | 7849 | 135 | 5.66 | 1.6 | 0.63 | 0.88 | 1.698 | 47.544
5695 | 2080 | 184.65 | 134.33 | 0.77 | 63.53 | 51.4751 | 3696 | 7850 | 118.18 | 49.75 | 1.21 | 0.83 | 0.89 | 14.925 | 31044
5696 | 112 | 40.77 | 130.36 | 0.85 | 17.2 | 11.9447 | 2576 | 7853 | 125.54 | 9.9 | 1.98 | 0.51 | 0.82 | 2.97 | 332.64
5697 | 44 | 23.8 | 135 | 0.98 | 10 | 7.4867 | 7140 | 7853 | 126.87 | 8 | 1.34 | 0.74 | 0.81 | 2.4 | 105.6
5698 | 68 | 30.63 | 10.56 | 0.91 | 12.17 | 9.3072 | 6632 | 7855 | 170.54 | 8 | 1.29 | 0.78 | 0.83 | 2.4 | 163.2
5699 | 204 | 57.94 | 121.93 | 0.76 | 24.41 | 16.1206 | 6824 | 7854 | 124.99 | 14.31 | 1.71 | 0.59 | 0.85 | 4.293 | 875.772
5700 | 104 | 41.46 | 18.57 | 0.76 | 16.12 | 11.5102 | 6850 | 7859 | 29.74 | 10 | 1.64 | 0.61 | 0.83 | 3 | 312
5701 | 56 | 24.97 | 45 | 1 | 11.31 | 8.4462 | 8638 | 7861 | 45 | 8 | 1.32 | 0.76 | 0.93 | 2.4 | 134.4
5702 | 64 | 28.28 | 127.41 | 1 | 11.66 | 9.0293 | 2273 | 7858 | 120.96 | 8.49 | 1.32 | 0.76 | 0.82 | 2.547 | 163.008
5703 | 24 | 15.31 | 0 | 1 | 7.21 | 5.5293 | 7440 | 7858 | 146.31 | 4 | 1.5 | 0.67 | 1 | 1.2 | 28.8
5704 | 404 | 85.74 | 165.44 | 0.69 | 34.93 | 22.6859 | 2173 | 7862 | 166.76 | 16.76 | 2.36 | 0.42 | 0.85 | 5.028 | 2031.312
5705 | 20 | 15.31 | 18.43 | 1 | 7.21 | 5.0475 | 7766 | 7862 | 33.69 | 4 | 1.55 | 0.64 | 0.91 | 1.2 | 24
5706 | 172 | 48.28 | 123.35 | 0.93 | 19.8 | 14.8023 | 5538 | 7862 | 135 | 14 | 1.37 | 0.73 | 0.92 | 4.2 | 722.4
5707 | 20 | 14.14 | 18.43 | 1 | 7.21 | 5.0475 | 4970 | 7864 | 33.69 | 4 | 1.55 | 0.64 | 0.91 | 1.2 | 24
5708 | 300 | 75.4 | 48.85 | 0.66 | 32.8 | 19.5491 | 4804 | 7876 | 52.43 | 14.14 | 2.6 | 0.38 | 0.83 | 4.242 | 1272.6
5709 | 40 | 20.97 | 2.596e-14 | 1 | 8.94 | 7.1383 | 1675 | 7864 | 153.43 | 6 | 1.33 | 0.75 | 0.91 | 1.8 | 72
5710 | 16 | 11.31 | 0 | 1 | 5.66 | 4.5147 | 3340 | 7865 | 135 | 4 | 1 | 1 | 1 | 1.2 | 19.2
5711 | 144 | 41.46 | 72.97 | 1 | 16.12 | 13.544 | 2342 | 7874 | 60.26 | 12 | 1.19 | 0.84 | 0.94 | 3.6 | 518.4
5712 | 276 | 63.6 | 86.26 | 0.86 | 24.74 | 18.7508 | 3622 | 7867 | 104.04 | 16 | 1.53 | 0.65 | 0.9 | 4.8 | 1324.8
5713 | 136 | 42.63 | 98.06 | 0.94 | 16.12 | 13.1624 | 4283 | 7867 | 119.74 | 12 | 1.25 | 0.8 | 0.91 | 3.6 | 489.6
5714 | 64 | 27.8 | 62.01 | 1 | 11.66 | 9.0293 | 2866 | 7873 | 59.04 | 8 | 1.23 | 0.81 | 0.89 | 2.4 | 153.6
5715 | 4544 | 282.39 | 4.96 | 0.72 | 92.78 | 76.0824 | 2981 | 7894 | 7.43 | 66 | 1.38 | 0.73 | 0.92 | 19.8 | 89971.2
5716 | 136 | 42.63 | 111.89 | 0.94 | 17.2 | 13.1624 | 4964 | 7871 | 125.54 | 12 | 1.33 | 0.75 | 0.91 | 3.6 | 489.6
5717 | 268 | 61.94 | 144.3 | 0.88 | 25.61 | 18.477 | 6809 | 7873 | 141.34 | 16.97 | 1.48 | 0.68 | 0.91 | 5.091 | 1364.388
5718 | 76 | 34.63 | 174.21 | 0.8 | 14.56 | 9.8395 | 2943 | 7876 | 164.05 | 8 | 1.94 | 0.51 | 0.83 | 2.4 | 182.4
5719 | 256 | 60.28 | 25.4 | 0.89 | 24.08 | 18.0586 | 5237 | 7883 | 41.63 | 16 | 1.31 | 0.77 | 0.92 | 4.8 | 1228.8
5720 | 568 | 85.74 | 108.13 | 0.97 | 32.31 | 26.8992 | 6001 | 7875 | 111.8 | 24 | 1.27 | 0.79 | 0.95 | 7.2 | 4089.6
5721 | 308 | 71.4 | 136.85 | 0.76 | 28.84 | 19.808 | 3506 | 7877 | 123.69 | 15.58 | 2.03 | 0.49 | 0.83 | 4.674 | 1439.592
5722 | 36 | 20.97 | 159.7 | 1 | 8.94 | 6.772 | 5149 | 7881 | 153.43 | 6 | 1.34 | 0.75 | 0.86 | 1.8 | 64.8
5723 | 68 | 28.97 | 170.61 | 1 | 11.66 | 9.3072 | 5747 | 7881 | 149.04 | 8 | 1.28 | 0.78 | 0.92 | 2.4 | 163.2
5724 | 36 | 20.97 | 110.3 | 1 | 8.94 | 6.772 | 6253 | 7880 | 116.57 | 6 | 1.34 | 0.75 | 0.86 | 1.8 | 64.8
5725 | 32 | 19.8 | 0 | 1 | 8.25 | 6.3847 | 4561 | 7882 | 165.96 | 6 | 1.2 | 0.84 | 0.8 | 1.8 | 57.6
5726 | 100 | 36.28 | 0 | 0.95 | 14.56 | 11.2867 | 4164 | 7884 | 164.05 | 10 | 1.38 | 0.73 | 0.86 | 3 | 300
5727 | 68 | 29.46 | 166.04 | 0.98 | 12.65 | 9.3072 | 7713 | 7884 | 161.57 | 8 | 1.55 | 0.64 | 0.85 | 2.4 | 163.2
5728 | 12 | 11.31 | 135 | 1 | 5.66 | 3.9098 | 5199 | 7885 | 135 | 4 | 1.46 | 0.68 | 0.86 | 1.2 | 14.4
5729 | 256 | 57.94 | 94.61 | 0.96 | 23.41 | 18.0586 | 4305 | 7886 | 109.98 | 14 | 1.48 | 0.68 | 0.93 | 4.2 | 1075.2
5730 | 52 | 23.8 | 135 | 1 | 10 | 8.1389 | 4864 | 7888 | 126.87 | 8 | 1.16 | 0.86 | 0.9 | 2.4 | 124.8
5731 | 48 | 23.8 | 160.19 | 1 | 10 | 7.8196 | 1760 | 7890 | 143.13 | 8 | 1.13 | 0.88 | 0.86 | 2.4 | 115.2
5732 | 2228 | 181.54 | 7.1 | 0.85 | 65.51 | 53.2749 | 2371 | 7913 | 31.26 | 46 | 1.35 | 0.74 | 0.95 | 13.8 | 30746.4
5733 | 48 | 23.8 | 147.93 | 1 | 10 | 7.8196 | 6590 | 7893 | 126.87 | 8 | 1.28 | 0.78 | 0.86 | 2.4 | 115.2
5734 | 172 | 45.94 | 108.89 | 1 | 17.89 | 14.8023 | 3557 | 7895 | 116.57 | 14 | 1.18 | 0.85 | 0.9 | 4.2 | 722.4
5735 | 16 | 11.31 | 0 | 1 | 5.66 | 4.5147 | 4653 | 7896 | 135 | 4 | 1 | 1 | 1 | 1.2 | 19.2
5736 | 500 | 90.23 | 63.28 | 0.77 | 35.61 | 25.2377 | 2178 | 7912 | 51.84 | 22 | 1.64 | 0.61 | 0.89 | 6.6 | 3300
5737 | 480 | 82.43 | 121.88 | 0.89 | 30.53 | 24.7278 | 4253 | 7897 | 121.61 | 24 | 1.22 | 0.82 | 0.91 | 7.2 | 3456
5738 | 26772 | 708.18 | 160.66 | 0.67 | 246.03 | 184.6739 | 3387 | 7904 | 162.01 | 155.62 | 1.43 | 0.7 | 0.93 | 46.686 | 1249877.592
5739 | 220 | 55.11 | 156.28 | 0.91 | 21.26 | 16.7408 | 4053 | 7900 | 138.81 | 16 | 1.26 | 0.79 | 0.9 | 4.8 | 1056
5740 | 64 | 28.28 | 52.44 | 1 | 11.66 | 9.0293 | 5008 | 7904 | 30.96 | 8.49 | 1.45 | 0.69 | 0.82 | 2.547 | 163.008
5741 | 51152 | 1016.95 | 34.86 | 0.62 | 361.6 | 255.2681 | 5286 | 8027 | 36.68 | 244.88 | 1.55 | 0.65 | 0.89 | 73.464 | 3757830.528
5742 | 52 | 26.14 | 0 | 0.96 | 10.77 | 8.1389 | 7140 | 7905 | 158.2 | 6 | 1.55 | 0.64 | 0.93 | 1.8 | 93.6
5743 | 3564 | 247.28 | 153.26 | 0.73 | 78.41 | 67.3805 | 2400 | 7912 | 142.25 | 62.51 | 1.3 | 0.77 | 0.9 | 18.753 | 66835.692
5744 | 136 | 47.6 | 64.5 | 0.75 | 17.89 | 13.1624 | 8229 | 7917 | 63.43 | 12.73 | 1.24 | 0.81 | 0.81 | 3.819 | 519.384
5745 | 52 | 23.8 | 135 | 1 | 10 | 8.1389 | 5494 | 7910 | 126.87 | 8 | 1.16 | 0.86 | 0.9 | 2.4 | 124.8
5746 | 976 | 116.37 | 57.44 | 0.91 | 40.25 | 35.2606 | 6357 | 7930 | 63.43 | 35.36 | 1.1 | 0.91 | 0.91 | 10.608 | 10353.408
5747 | 36 | 20.97 | 110.3 | 1 | 8.94 | 6.772 | 7105 | 7913 | 116.57 | 6 | 1.34 | 0.75 | 0.86 | 1.8 | 64.8
5748 | 64 | 28.97 | 67.62 | 0.96 | 12.81 | 9.0293 | 7842 | 7918 | 51.34 | 8 | 1.61 | 0.62 | 0.89 | 2.4 | 153.6
5749 | 68 | 30.14 | 94.31 | 0.94 | 13.42 | 9.3072 | 3005 | 7914 | 116.57 | 6 | 1.98 | 0.51 | 0.97 | 1.8 | 122.4
5750 | 44 | 22.14 | 164.93 | 1 | 10 | 7.4867 | 5000 | 7915 | 143.13 | 6 | 1.37 | 0.73 | 0.96 | 1.8 | 79.2
5751 | 1824 | 180.65 | 94.16 | 0.7 | 69.43 | 48.2034 | 1906 | 7916 | 101.63 | 42 | 1.76 | 0.57 | 0.9 | 12.6 | 22982.4
5752 | 252 | 58.43 | 43.29 | 0.93 | 21.63 | 17.917 | 7488 | 7925 | 56.31 | 16.97 | 1.26 | 0.79 | 0.89 | 5.091 | 1282.932
5753 | 232 | 55.6 | 42.09 | 0.94 | 21.63 | 17.1913 | 3998 | 7925 | 33.69 | 16.97 | 1.22 | 0.82 | 0.91 | 5.091 | 1181.112
5754 | 368 | 70.91 | 97.24 | 0.92 | 26 | 21.6516 | 4584 | 7917 | 112.62 | 21.57 | 1.12 | 0.9 | 0.89 | 6.471 | 2381.328
5755 | 1404 | 153.82 | 138.84 | 0.75 | 54.92 | 42.2911 | 2947 | 7922 | 146.89 | 34.91 | 1.71 | 0.59 | 0.88 | 10.473 | 14704.092
5756 | 1148 | 143.68 | 110.2 | 0.7 | 58.24 | 38.2416 | 4490 | 7921 | 105.95 | 27.73 | 2.2 | 0.46 | 0.9 | 8.319 | 9550.212
5757 | 20 | 15.31 | 108.43 | 1 | 7.21 | 5.0475 | 5728 | 7924 | 123.69 | 4 | 1.55 | 0.64 | 0.91 | 1.2 | 24
5758 | 392 | 78.71 | 129.52 | 0.8 | 31.62 | 22.3464 | 3568 | 7927 | 124.7 | 16.97 | 1.97 | 0.51 | 0.88 | 5.091 | 1995.672
5759 | 24 | 15.31 | 0 | 1 | 7.21 | 5.5293 | 3524 | 7929 | 146.31 | 4 | 1.5 | 0.67 | 1 | 1.2 | 28.8
5760 | 56 | 26.63 | 65.64 | 0.99 | 10.77 | 8.4462 | 6217 | 7935 | 68.2 | 8 | 1.26 | 0.79 | 0.85 | 2.4 | 134.4
5761 | 116 | 37.46 | 145.3 | 1 | 14.42 | 12.1561 | 4173 | 7932 | 146.31 | 12 | 1.06 | 0.94 | 0.91 | 3.6 | 417.6
5762 | 260 | 59.6 | 153.64 | 0.92 | 23.41 | 18.1992 | 1071 | 7935 | 160.02 | 16 | 1.42 | 0.71 | 0.9 | 4.8 | 1248
5763 | 28 | 18.14 | 90 | 1 | 7.21 | 5.9723 | 4107 | 7932 | 123.69 | 6 | 1.07 | 0.94 | 0.88 | 1.8 | 50.4
5764 | 148 | 43.11 | 100.19 | 1 | 16.12 | 13.7308 | 2074 | 7933 | 119.74 | 14 | 1.07 | 0.94 | 0.89 | 4.2 | 621.6
5765 | 92 | 34.63 | 17.07 | 0.96 | 13.42 | 10.8258 | 3209 | 7937 | 26.57 | 10 | 1.19 | 0.84 | 0.88 | 3 | 276
5766 | 928 | 136.37 | 162.21 | 0.63 | 47.41 | 34.3826 | 8053 | 7939 | 152.35 | 33.69 | 1.44 | 0.69 | 0.86 | 10.107 | 9379.296
5767 | 12 | 11.31 | 45 | 1 | 5.66 | 3.9098 | 5207 | 7941 | 45 | 4 | 1.46 | 0.68 | 0.86 | 1.2 | 14.4
5768 | 20 | 15.31 | 108.43 | 1 | 7.21 | 5.0475 | 3100 | 7941 | 123.69 | 4 | 1.55 | 0.64 | 0.91 | 1.2 | 24
5769 | 76 | 33.46 | 75.63 | 0.85 | 13.42 | 9.8395 | 3011 | 7948 | 63.43 | 8.73 | 1.72 | 0.58 | 0.79 | 2.619 | 199.044
5770 | 76 | 33.46 | 51.72 | 0.85 | 15.62 | 9.8395 | 3340 | 7948 | 50.19 | 8.49 | 2.02 | 0.49 | 0.84 | 2.547 | 193.572
5771 | 100 | 34.63 | 6.13 | 1 | 13.42 | 11.2867 | 3986 | 7947 | 153.43 | 10 | 1.18 | 0.85 | 0.93 | 3 | 300
5772 | 104 | 36.28 | 93.34 | 0.99 | 14.56 | 11.5102 | 4715 | 7945 | 105.95 | 10 | 1.42 | 0.71 | 0.88 | 3 | 312
5773 | 120 | 37.46 | 45 | 1 | 14.42 | 12.3639 | 4555 | 7951 | 33.69 | 12 | 1.12 | 0.9 | 0.92 | 3.6 | 432
5774 | 36 | 20.97 | 159.7 | 1 | 8.94 | 6.772 | 2724 | 7949 | 153.43 | 6 | 1.34 | 0.75 | 0.86 | 1.8 | 64.8
5775 | 3320 | 224.94 | 129.9 | 0.82 | 79.4 | 65.0331 | 6949 | 7950 | 130.91 | 57.98 | 1.36 | 0.74 | 0.94 | 17.394 | 57748.08
5776 | 168 | 48.28 | 165.1 | 0.91 | 18.97 | 14.6292 | 3980 | 7952 | 161.57 | 12 | 1.45 | 0.69 | 0.88 | 3.6 | 604.8
5777 | 108 | 36.28 | 135 | 1 | 14.42 | 11.7294 | 1447 | 7951 | 123.69 | 11.31 | 1.28 | 0.78 | 0.9 | 3.393 | 366.444
5778 | 48 | 23.8 | 32.07 | 1 | 10 | 7.8196 | 3219 | 7955 | 36.87 | 8 | 1.28 | 0.78 | 0.86 | 2.4 | 115.2
5779 | 1368 | 142.02 | 121.34 | 0.85 | 48.83 | 41.7454 | 5190 | 7956 | 145.01 | 39.65 | 1.22 | 0.82 | 0.92 | 11.895 | 16272.36
5780 | 84 | 32.28 | 176.29 | 1 | 12.65 | 10.3444 | 1622 | 7955 | 161.57 | 10 | 1.28 | 0.78 | 0.86 | 3 | 252
5781 | 20 | 15.31 | 161.57 | 1 | 7.21 | 5.0475 | 3283 | 7954 | 146.31 | 4 | 1.55 | 0.64 | 0.91 | 1.2 | 24
5782 | 928 | 120.17 | 5.37 | 0.81 | 41.23 | 34.3826 | 6692 | 7962 | 165.96 | 33.61 | 1.11 | 0.9 | 0.89 | 10.083 | 9357.024
5783 | 120 | 38.63 | 64.97 | 1 | 14.42 | 12.3639 | 7385 | 7954 | 123.69 | 12 | 1.03 | 0.98 | 0.92 | 3.6 | 432
5784 | 24 | 15.31 | 90 | 1 | 7.21 | 5.5293 | 2822 | 7959 | 123.69 | 4 | 1.5 | 0.67 | 1 | 1.2 | 28.8
5785 | 280 | 62.43 | 33.49 | 0.9 | 23.41 | 18.8862 | 3884 | 7965 | 19.98 | 18 | 1.28 | 0.78 | 0.88 | 5.4 | 1512
5786 | 984 | 126.23 | 166.55 | 0.78 | 43.08 | 35.4048 | 2321 | 7964 | 158.2 | 33.74 | 1.09 | 0.91 | 0.89 | 10.122 | 9960.048
5787 | 44 | 22.63 | 18.43 | 1 | 8.94 | 7.4867 | 6918 | 7962 | 153.43 | 8 | 1.14 | 0.88 | 0.81 | 2.4 | 105.6
5788 | 608 | 93.74 | 158.78 | 0.87 | 32.8 | 27.8302 | 3703 | 7962 | 127.57 | 25.93 | 1.23 | 0.81 | 0.9 | 7.779 | 4729.632
5789 | 4824 | 276.05 | 162.21 | 0.8 | 96.93 | 78.3915 | 7020 | 7981 | 158.2 | 67.9 | 1.4 | 0.71 | 0.94 | 20.37 | 98264.88
5790 | 44 | 22.14 | 15.07 | 1 | 10 | 7.4867 | 7960 | 7974 | 36.87 | 6 | 1.37 | 0.73 | 0.96 | 1.8 | 79.2
5791 | 64 | 33.46 | 62.23 | 0.72 | 14.42 | 9.0293 | 7715 | 7978 | 56.31 | 7.16 | 2.37 | 0.42 | 0.74 | 2.148 | 137.472
5792 | 32 | 19.8 | 0 | 1 | 8.25 | 6.3847 | 3221 | 7976 | 165.96 | 6 | 1.2 | 0.84 | 0.8 | 1.8 | 57.6
5793 | 36 | 20.97 | 69.7 | 1 | 8.94 | 6.772 | 4498 | 7980 | 63.43 | 6 | 1.34 | 0.75 | 0.86 | 1.8 | 64.8
5794 | 28 | 18.14 | 0 | 1 | 7.21 | 5.9723 | 2844 | 7979 | 123.69 | 6 | 1.07 | 0.94 | 0.88 | 1.8 | 50.4
5795 | 3512 | 238.59 | 89.8 | 0.78 | 87.48 | 66.8871 | 3140 | 7981 | 100.54 | 61.11 | 1.56 | 0.64 | 0.91 | 18.333 | 64385.496
5796 | 236 | 57.94 | 27.32 | 0.88 | 20 | 17.3389 | 6430 | 7985 | 143.13 | 18 | 1.05 | 0.95 | 0.9 | 5.4 | 1274.4
5797 | 320 | 69.25 | 79.54 | 0.84 | 27.2 | 20.1902 | 5969 | 7996 | 72.9 | 17.46 | 1.71 | 0.58 | 0.88 | 5.238 | 1676.16
5798 | 72 | 31.8 | 167.92 | 0.89 | 12.81 | 9.577 | 6780 | 7984 | 141.34 | 10 | 1.18 | 0.85 | 0.86 | 3 | 216
5799 | 264 | 59.6 | 166.28 | 0.93 | 22.36 | 18.3386 | 3531 | 7986 | 153.43 | 18 | 1.3 | 0.77 | 0.89 | 5.4 | 1425.6
5800 | 96 | 33.46 | 154 | 1 | 14.42 | 11.0586 | 5848 | 7987 | 146.31 | 10 | 1.38 | 0.72 | 0.91 | 3 | 288
5801 | 116 | 37.94 | 18.46 | 1 | 15.23 | 12.1561 | 7364 | 7993 | 23.2 | 12 | 1.23 | 0.81 | 0.85 | 3.6 | 417.6
5802 | 148 | 43.11 | 62.1 | 1 | 16.12 | 13.7308 | 4720 | 7995 | 29.74 | 14 | 1.15 | 0.87 | 0.9 | 4.2 | 621.6
5803 | 2504 | 216.45 | 57.08 | 0.67 | 79.92 | 56.4784 | 5399 | 8024 | 58.3 | 50.43 | 1.53 | 0.65 | 0.89 | 15.129 | 37883.016
5804 | 48 | 23.8 | 57.93 | 1 | 10 | 7.8196 | 3691 | 7995 | 36.87 | 8 | 1.28 | 0.78 | 0.86 | 2.4 | 115.2
5805 | 104 | 34.63 | 0 | 1 | 13.42 | 11.5102 | 5620 | 7992 | 153.43 | 10 | 1.18 | 0.84 | 0.93 | 3 | 312
5806 | 228 | 62.91 | 142.26 | 0.72 | 25.61 | 17.0425 | 2633 | 7992 | 141.34 | 15.56 | 1.61 | 0.62 | 0.81 | 4.668 | 1064.304
5807 | 44 | 22.14 | 15.07 | 1 | 10 | 7.4867 | 6344 | 7995 | 36.87 | 6 | 1.37 | 0.73 | 0.96 | 1.8 | 79.2
5808 | 484 | 81.74 | 151.66 | 0.91 | 29.12 | 24.8306 | 4446 | 8001 | 164.05 | 24 | 1.24 | 0.81 | 0.91 | 7.2 | 3484.8
5809 | 28 | 18.14 | 8.35 | 1 | 8.94 | 5.9723 | 3605 | 7999 | 26.57 | 4 | 1.94 | 0.52 | 0.93 | 1.2 | 33.6
5810 | 28 | 18.14 | 30.47 | 1 | 8.49 | 5.9723 | 4341 | 8002 | 45 | 6 | 1.38 | 0.72 | 0.88 | 1.8 | 50.4
5811 | 104 | 34.63 | 0 | 1 | 13.42 | 11.5102 | 4308 | 8001 | 153.43 | 10 | 1.18 | 0.84 | 0.93 | 3 | 312
5812 | 452 | 84.77 | 91.37 | 0.79 | 34.93 | 23.9958 | 6149 | 8001 | 103.24 | 16 | 2.07 | 0.48 | 0.93 | 4.8 | 2169.6
5813 | 560 | 92.08 | 109.87 | 0.83 | 38.47 | 26.7091 | 5949 | 8002 | 117.9 | 21.2 | 1.87 | 0.54 | 0.93 | 6.36 | 3561.6
5814 | 52 | 26.14 | 90 | 0.96 | 10.77 | 8.1389 | 2232 | 8006 | 111.8 | 6 | 1.55 | 0.64 | 0.93 | 1.8 | 93.6
5815 | 6096 | 311.65 | 140.88 | 0.79 | 102.39 | 88.1227 | 4967 | 8030 | 167.59 | 83.44 | 1.16 | 0.86 | 0.91 | 25.032 | 152595.072
5816 | 284 | 61.94 | 86.32 | 0.93 | 22.36 | 19.0206 | 7526 | 8018 | 63.43 | 18 | 1.16 | 0.86 | 0.92 | 5.4 | 1533.6
5817 | 2992 | 222.11 | 61.75 | 0.76 | 79.4 | 61.7371 | 5620 | 8047 | 40.91 | 53.11 | 1.58 | 0.63 | 0.93 | 15.933 | 47671.536
5818 | 196 | 52.77 | 137.89 | 0.88 | 20 | 15.8013 | 5443 | 8016 | 143.13 | 15.81 | 1.23 | 0.82 | 0.88 | 4.743 | 929.628
5819 | 232 | 57.94 | 10.83 | 0.87 | 22.36 | 17.1913 | 6242 | 8020 | 26.57 | 16 | 1.3 | 0.77 | 0.89 | 4.8 | 1113.6
5820 | 188 | 52.77 | 5.98 | 0.85 | 20.88 | 15.4755 | 3213 | 8020 | 16.7 | 13.58 | 1.68 | 0.6 | 0.84 | 4.074 | 765.912
5821 | 60 | 26.14 | 135 | 1 | 11.31 | 8.7426 | 2328 | 8019 | 135 | 8 | 1.14 | 0.88 | 0.97 | 2.4 | 144
5822 | 16 | 11.31 | 0 | 1 | 5.66 | 4.5147 | 4390 | 8020 | 135 | 4 | 1 | 1 | 1 | 1.2 | 19.2
5823 | 4648 | 275.56 | 143.3 | 0.77 | 96.02 | 76.9482 | 6653 | 8022 | 125.68 | 72.12 | 1.29 | 0.78 | 0.94 | 21.636 | 100564.128
5824 | 36 | 20.97 | 173.95 | 1 | 8.94 | 6.772 | 1836 | 8026 | 153.43 | 6 | 1.54 | 0.65 | 0.86 | 1.8 | 64.8
5825 | 76 | 30.63 | 16.88 | 1 | 13.42 | 9.8395 | 2295 | 8030 | 26.57 | 8 | 1.55 | 0.65 | 0.9 | 2.4 | 182.4
5826 | 41148 | 829.77 | 113.87 | 0.75 | 296.2 | 228.9494 | 3978 | 8027 | 96.98 | 202.35 | 1.38 | 0.72 | 0.96 | 60.705 | 2497889.34
5827 | 96 | 37.46 | 41.56 | 0.86 | 14.42 | 11.0586 | 5523 | 8033 | 33.69 | 11.31 | 1.35 | 0.74 | 0.86 | 3.393 | 325.728
5828 | 108 | 41.46 | 115.2 | 0.79 | 17.2 | 11.7294 | 7459 | 8028 | 125.54 | 12 | 1.59 | 0.63 | 0.82 | 3.6 | 388.8
5829 | 252 | 59.11 | 97.71 | 0.91 | 23.41 | 17.917 | 3507 | 8029 | 109.98 | 14 | 1.63 | 0.61 | 0.93 | 4.2 | 1058.4
5830 | 284 | 64.77 | 97.11 | 0.85 | 25.3 | 19.0206 | 4397 | 8029 | 108.43 | 16 | 1.55 | 0.65 | 0.89 | 4.8 | 1363.2
5831 | 100 | 40.28 | 110.2 | 0.77 | 16.49 | 11.2867 | 7453 | 8031 | 104.04 | 9.49 | 1.83 | 0.54 | 0.81 | 2.847 | 284.7
5832 | 52 | 23.8 | 135 | 1 | 10 | 8.1389 | 4715 | 8032 | 126.87 | 8 | 1.16 | 0.86 | 0.9 | 2.4 | 124.8
5833 | 288 | 65.25 | 125.7 | 0.85 | 26.08 | 19.1541 | 3279 | 8033 | 122.47 | 16.97 | 1.5 | 0.67 | 0.88 | 5.091 | 1466.208
5834 | 72 | 31.8 | 39.73 | 0.89 | 12.81 | 9.577 | 5258 | 8038 | 51.34 | 10 | 1.17 | 0.85 | 0.84 | 3 | 216
5835 | 412 | 77.25 | 57.04 | 0.87 | 30.53 | 22.9094 | 4347 | 8047 | 58.39 | 20.57 | 1.56 | 0.64 | 0.92 | 6.171 | 2542.452
5836 | 64 | 27.8 | 27.99 | 1 | 11.66 | 9.0293 | 4473 | 8039 | 30.96 | 8 | 1.23 | 0.81 | 0.89 | 2.4 | 153.6
5837 | 80 | 30.63 | 159.09 | 1 | 12.81 | 10.0951 | 4849 | 8037 | 141.34 | 10 | 1.16 | 0.86 | 0.89 | 3 | 240
5838 | 184 | 48.77 | 73.41 | 0.97 | 18.97 | 15.31 | 8237 | 8045 | 71.57 | 14 | 1.26 | 0.8 | 0.89 | 4.2 | 772.8
5839 | 68 | 29.46 | 174.56 | 0.98 | 12.65 | 9.3072 | 4808 | 8039 | 161.57 | 8 | 1.45 | 0.69 | 0.85 | 2.4 | 163.2
5840 | 52 | 24.97 | 50.73 | 1 | 11.31 | 8.1389 | 4928 | 8047 | 45 | 8 | 1.45 | 0.69 | 0.9 | 2.4 | 124.8
5841 | 116 | 38.63 | 94.91 | 0.98 | 14.42 | 12.1561 | 7762 | 8044 | 123.69 | 12 | 1.12 | 0.89 | 0.89 | 3.6 | 417.6
5842 | 2256 | 197.42 | 47.34 | 0.73 | 72.47 | 53.6086 | 3341 | 8079 | 39.4 | 43.67 | 1.63 | 0.61 | 0.89 | 13.101 | 29555.856
5843 | 68 | 29.46 | 63.88 | 0.98 | 11.66 | 9.3072 | 5229 | 8054 | 59.04 | 9.84 | 1.24 | 0.81 | 0.83 | 2.952 | 200.736
5844 | 120 | 40.28 | 59.32 | 0.93 | 16.12 | 12.3639 | 7144 | 8056 | 60.26 | 12 | 1.3 | 0.77 | 0.87 | 3.6 | 432
5845 | 136 | 41.94 | 177.04 | 0.97 | 16.49 | 13.1624 | 1594 | 8053 | 165.96 | 12 | 1.27 | 0.79 | 0.86 | 3.6 | 489.6
5846 | 48 | 22.63 | 0 | 1 | 8.94 | 7.8196 | 1282 | 8052 | 116.57 | 8 | 1 | 1 | 0.86 | 2.4 | 115.2
5847 | 188 | 49.94 | 39.07 | 0.95 | 18.87 | 15.4755 | 1798 | 8061 | 57.99 | 15.21 | 1.24 | 0.81 | 0.9 | 4.563 | 857.844
5848 | 60 | 27.31 | 0 | 1 | 11.66 | 8.7426 | 2271 | 8053 | 149.04 | 6 | 1.67 | 0.6 | 1 | 1.8 | 108
5849 | 24 | 15.31 | 0 | 1 | 7.21 | 5.5293 | 2048 | 8055 | 146.31 | 4 | 1.5 | 0.67 | 1 | 1.2 | 28.8
5850 | 24 | 16.97 | 135 | 1 | 7.21 | 5.5293 | 5386 | 8055 | 123.69 | 5.66 | 1.29 | 0.77 | 0.8 | 1.698 | 40.752
5851 | 80 | 32.28 | 0 | 0.96 | 12.65 | 10.0951 | 4698 | 8057 | 161.57 | 10 | 1.22 | 0.82 | 0.83 | 3 | 240
5852 | 88 | 41.94 | 84.09 | 0.63 | 16.49 | 10.5878 | 3382 | 8066 | 75.96 | 8 | 2.01 | 0.5 | 0.79 | 2.4 | 211.2
5853 | 48 | 23.8 | 122.07 | 1 | 10 | 7.8196 | 8492 | 8060 | 126.87 | 8 | 1.28 | 0.78 | 0.86 | 2.4 | 115.2
5854 | 476 | 82.43 | 21.18 | 0.88 | 32.25 | 24.6246 | 4752 | 8073 | 29.74 | 20.86 | 1.54 | 0.65 | 0.93 | 6.258 | 2978.808
5855 | 128 | 43.11 | 171.15 | 0.87 | 18.44 | 12.7694 | 3821 | 8067 | 167.47 | 10 | 1.84 | 0.54 | 0.86 | 3 | 384
5856 | 184 | 54.43 | 47.06 | 0.78 | 24.08 | 15.31 | 7187 | 8074 | 41.63 | 11.31 | 2.22 | 0.45 | 0.87 | 3.393 | 624.312
5857 | 148 | 45.46 | 167.64 | 0.9 | 18.87 | 13.7308 | 4242 | 8069 | 147.99 | 12 | 1.45 | 0.69 | 0.88 | 3.6 | 532.8
5858 | 1024 | 122.02 | 146.01 | 0.86 | 42.05 | 36.1173 | 5398 | 8074 | 154.65 | 34 | 1.23 | 0.81 | 0.9 | 10.2 | 10444.8
5859 | 76 | 30.14 | 167.18 | 1 | 12.81 | 9.8395 | 6437 | 8068 | 141.34 | 8 | 1.27 | 0.79 | 0.97 | 2.4 | 182.4
5860 | 120 | 38.63 | 165.96 | 1 | 14.42 | 12.3639 | 2716 | 8070 | 146.31 | 12 | 1 | 1 | 0.91 | 3.6 | 432
5861 | 12 | 13.66 | 90 | 0.81 | 6.32 | 3.9098 | 3381 | 8070 | 108.43 | 2 | 3 | 0.33 | 1 | 0.6 | 7.2
5862 | 120 | 41.94 | 25.71 | 0.86 | 17.09 | 12.3639 | 1803 | 8076 | 20.56 | 11.09 | 1.69 | 0.59 | 0.81 | 3.327 | 399.24
5863 | 72 | 31.8 | 173.91 | 0.89 | 12.65 | 9.577 | 2101 | 8073 | 161.57 | 8 | 1.5 | 0.66 | 0.88 | 2.4 | 172.8
5864 | 52 | 23.8 | 45 | 1 | 10 | 8.1389 | 2913 | 8075 | 36.87 | 8 | 1.16 | 0.86 | 0.9 | 2.4 | 124.8
5865 | 64 | 28.28 | 37.41 | 1 | 11.66 | 9.0293 | 5230 | 8077 | 30.96 | 8.49 | 1.32 | 0.76 | 0.82 | 2.547 | 163.008
5866 | 20 | 16.97 | 0 | 0.87 | 6.32 | 5.0475 | 2311 | 8076 | 108.43 | 5.66 | 1 | 1 | 0.71 | 1.698 | 33.96
5867 | 44 | 23.8 | 0 | 0.98 | 10.2 | 7.4867 | 6319 | 8077 | 168.69 | 6 | 1.47 | 0.68 | 0.85 | 1.8 | 79.2
5868 | 44 | 23.8 | 131.03 | 0.98 | 10 | 7.4867 | 7002 | 8076 | 126.87 | 7.07 | 1.45 | 0.69 | 0.85 | 2.121 | 93.324
5869 | 236 | 57.94 | 2.89 | 0.88 | 22.8 | 17.3389 | 2951 | 8083 | 15.26 | 14 | 1.43 | 0.7 | 0.91 | 4.2 | 991.2
5870 | 112 | 51.6 | 9.13 | 0.53 | 18.44 | 11.9447 | 7634 | 8079 | 167.47 | 10.75 | 1.91 | 0.52 | 0.7 | 3.225 | 361.2
5871 | 136 | 43.11 | 27.7 | 0.92 | 16.12 | 13.1624 | 6117 | 8083 | 29.74 | 12 | 1.12 | 0.89 | 0.88 | 3.6 | 489.6
5872 | 176 | 51.11 | 152.58 | 0.85 | 22.8 | 14.9734 | 2392 | 8079 | 142.13 | 11.63 | 2.04 | 0.49 | 0.89 | 3.489 | 614.064
5873 | 52 | 24.97 | 13.78 | 1 | 10 | 8.1389 | 3312 | 8081 | 143.13 | 8 | 1.15 | 0.87 | 0.9 | 2.4 | 124.8
5874 | 3672 | 258.59 | 174.66 | 0.69 | 101.27 | 68.3938 | 7827 | 8091 | 170.91 | 52 | 1.91 | 0.52 | 0.91 | 15.6 | 57283.2
5875 | 148 | 48.28 | 69.58 | 0.8 | 20.59 | 13.7308 | 4652 | 8090 | 60.95 | 11.51 | 1.8 | 0.56 | 0.85 | 3.453 | 511.044
5876 | 32 | 18.14 | 135 | 1 | 8.49 | 6.3847 | 7480 | 8082 | 135 | 6 | 1.23 | 0.81 | 0.94 | 1.8 | 57.6
5877 | 612 | 93.05 | 115.23 | 0.89 | 33.53 | 27.9216 | 2597 | 8083 | 107.35 | 26.87 | 1.2 | 0.84 | 0.9 | 8.061 | 4933.332
5878 | 120 | 38.63 | 132.36 | 1 | 15.62 | 12.3639 | 3768 | 8083 | 129.81 | 12 | 1.26 | 0.79 | 0.92 | 3.6 | 432
5879 | 912 | 120.57 | 167.3 | 0.79 | 45.65 | 34.0849 | 7644 | 8087 | 151.19 | 30 | 1.49 | 0.67 | 0.93 | 9 | 8208
5880 | 308 | 69.74 | 31.75 | 0.8 | 27.86 | 19.808 | 7328 | 8095 | 21.04 | 17.57 | 1.71 | 0.58 | 0.86 | 5.271 | 1623.468
5881 | 2324 | 208.45 | 50.35 | 0.67 | 81.22 | 54.4106 | 8124 | 8123 | 52 | 45.34 | 1.94 | 0.51 | 0.9 | 13.602 | 31611.048
5882 | 44 | 23.8 | 156.8 | 0.98 | 10 | 7.4867 | 7142 | 8094 | 143.13 | 8 | 1.27 | 0.79 | 0.81 | 2.4 | 105.6
5883 | 88 | 39.11 | 108.64 | 0.72 | 13.42 | 10.5878 | 2741 | 8094 | 116.57 | 12 | 1.14 | 0.88 | 0.77 | 3.6 | 316.8
5884 | 5068 | 285.02 | 64.06 | 0.78 | 94.4 | 80.3496 | 5800 | 8138 | 36.38 | 75.04 | 1.2 | 0.83 | 0.94 | 22.512 | 114090.816
5885 | 72 | 32.28 | 146.05 | 0.87 | 13.42 | 9.577 | 4653 | 8098 | 153.43 | 8.49 | 1.57 | 0.64 | 0.84 | 2.547 | 183.384
5886 | 296 | 66.43 | 101.73 | 0.84 | 26 | 19.4183 | 5577 | 8100 | 112.62 | 16 | 1.71 | 0.58 | 0.9 | 4.8 | 1420.8
5887 | 324 | 68.08 | 49.85 | 0.88 | 26.08 | 20.316 | 1606 | 8112 | 57.53 | 18 | 1.53 | 0.65 | 0.89 | 5.4 | 1749.6
5888 | 16 | 11.31 | 0 | 1 | 5.66 | 4.5147 | 1897 | 8101 | 135 | 4 | 1 | 1 | 1 | 1.2 | 19.2
5889 | 144 | 44.28 | 71.84 | 0.92 | 17.89 | 13.544 | 7557 | 8110 | 63.43 | 12 | 1.52 | 0.66 | 0.9 | 3.6 | 518.4
5890 | 52 | 23.8 | 135 | 1 | 10 | 8.1389 | 6455 | 8103 | 126.87 | 8 | 1.16 | 0.86 | 0.9 | 2.4 | 124.8
5891 | 100 | 43.8 | 95.43 | 0.66 | 18.97 | 11.2867 | 2578 | 8105 | 108.43 | 8 | 2.84 | 0.35 | 0.82 | 2.4 | 240
5892 | 208 | 52.28 | 37.18 | 0.96 | 18.87 | 16.2778 | 3707 | 8113 | 32.01 | 16 | 1.11 | 0.9 | 0.91 | 4.8 | 998.4
5893 | 104 | 39.11 | 124.47 | 0.85 | 17.2 | 11.5102 | 4629 | 8106 | 125.54 | 9.84 | 2 | 0.5 | 0.85 | 2.952 | 307.008
5894 | 136 | 41.46 | 0 | 0.99 | 17.09 | 13.1624 | 6140 | 8107 | 159.44 | 10 | 1.61 | 0.62 | 0.92 | 3 | 408
5895 | 96 | 33.46 | 160.4 | 1 | 13.42 | 11.0586 | 5560 | 8111 | 153.43 | 10 | 1.22 | 0.82 | 0.91 | 3 | 288
5896 | 140 | 44.28 | 110.78 | 0.9 | 17.2 | 13.3545 | 5268 | 8112 | 125.54 | 12 | 1.52 | 0.66 | 0.86 | 3.6 | 504
5897 | 2220 | 182.31 | 111.88 | 0.84 | 70.23 | 53.1792 | 5302 | 8113 | 109.98 | 45.18 | 1.6 | 0.62 | 0.94 | 13.554 | 30089.88
5898 | 524 | 94.91 | 0.83 | 0.73 | 34.18 | 25.8363 | 6085 | 8120 | 20.56 | 25.93 | 1.36 | 0.74 | 0.87 | 7.779 | 4076.196
5899 | 36 | 19.31 | 0 | 1 | 8.49 | 6.772 | 4901 | 8117 | 135 | 6 | 1 | 1 | 1 | 1.8 | 64.8
5900 | 904 | 117.54 | 64.02 | 0.82 | 40.5 | 33.9351 | 6228 | 8120 | 110.22 | 35.42 | 1.12 | 0.89 | 0.88 | 10.626 | 9605.904
5901 | 64 | 30.63 | 134.77 | 0.86 | 12.81 | 9.0293 | 3644 | 8121 | 128.66 | 8.49 | 1.67 | 0.6 | 0.84 | 2.547 | 163.008
5902 | 124 | 40.28 | 146.18 | 0.96 | 15.62 | 12.5683 | 3774 | 8121 | 129.81 | 12 | 1.28 | 0.78 | 0.87 | 3.6 | 446.4
5903 | 28 | 16.97 | 45 | 1 | 8.49 | 5.9723 | 3232 | 8125 | 45 | 5.66 | 1.6 | 0.63 | 0.88 | 1.698 | 47.544
5904 | 36 | 20.97 | 110.3 | 1 | 8.94 | 6.772 | 3559 | 8122 | 116.57 | 6 | 1.34 | 0.75 | 0.86 | 1.8 | 64.8
5905 | 4284 | 272.74 | 82.82 | 0.72 | 93.15 | 73.8737 | 6700 | 8167 | 75.07 | 72.44 | 1.2 | 0.83 | 0.93 | 21.732 | 93099.888
5906 | 136 | 42.63 | 146.76 | 0.94 | 17.2 | 13.1624 | 1707 | 8126 | 144.46 | 12 | 1.33 | 0.75 | 0.91 | 3.6 | 489.6
5907 | 28 | 20.97 | 48.42 | 0.8 | 10 | 5.9723 | 5126 | 8131 | 53.13 | 5.66 | 2.04 | 0.49 | 0.78 | 1.698 | 47.544
5908 | 176 | 51.6 | 128.29 | 0.83 | 22.8 | 14.9734 | 2421 | 8129 | 127.87 | 12.2 | 2.07 | 0.48 | 0.85 | 3.66 | 644.16
5909 | 108 | 37.46 | 58.62 | 0.97 | 14.42 | 11.7294 | 6271 | 8136 | 56.31 | 12 | 1.17 | 0.85 | 0.87 | 3.6 | 388.8
5910 | 1944 | 177.14 | 174.89 | 0.78 | 66.75 | 49.7638 | 6985 | 8144 | 171.38 | 44.22 | 1.45 | 0.69 | 0.91 | 13.266 | 25789.104
5911 | 60 | 27.8 | 122.89 | 0.98 | 11.31 | 8.7426 | 7874 | 8131 | 135 | 8 | 1.16 | 0.86 | 0.86 | 2.4 | 144
5912 | 12 | 11.31 | 45 | 1 | 5.66 | 3.9098 | 2831 | 8133 | 45 | 4 | 1.46 | 0.68 | 0.86 | 1.2 | 14.4
5913 | 52 | 23.8 | 135 | 1 | 10 | 8.1389 | 5461 | 8131 | 126.87 | 8 | 1.16 | 0.86 | 0.9 | 2.4 | 124.8
5914 | 88 | 33.46 | 79.12 | 0.99 | 13.42 | 10.5878 | 2799 | 8140 | 63.43 | 10 | 1.34 | 0.74 | 0.86 | 3 | 264
5915 | 56 | 28.97 | 163.83 | 0.84 | 13.42 | 8.4462 | 2955 | 8134 | 153.43 | 6 | 2.03 | 0.49 | 0.9 | 1.8 | 100.8
5916 | 416 | 78.91 | 84.83 | 0.84 | 29.12 | 23.0203 | 3534 | 8134 | 105.95 | 20 | 1.54 | 0.65 | 0.88 | 6 | 2496
5917 | 1304 | 135.2 | 54 | 0.9 | 45.69 | 40.7572 | 2826 | 8151 | 23.2 | 39.13 | 1.15 | 0.87 | 0.94 | 11.739 | 15307.656
5918 | 32 | 19.8 | 19.33 | 1 | 8.94 | 6.3847 | 3243 | 8142 | 26.57 | 6 | 1.61 | 0.62 | 0.8 | 1.8 | 57.6
5919 | 2500 | 212.45 | 8.15 | 0.7 | 71.81 | 56.4333 | 4561 | 8161 | 12.88 | 52.87 | 1.33 | 0.75 | 0.9 | 15.861 | 39652.5
5920 | 1820 | 168.17 | 152.48 | 0.81 | 58.41 | 48.1505 | 6790 | 8142 | 128.05 | 45.89 | 1.33 | 0.75 | 0.93 | 13.767 | 25055.94
5921 | 24 | 15.31 | 0 | 1 | 7.21 | 5.5293 | 4583 | 8142 | 146.31 | 4 | 1.5 | 0.67 | 1 | 1.2 | 28.8
5922 | 224 | 57.94 | 68.78 | 0.84 | 25.06 | 16.8923 | 1648 | 8160 | 61.39 | 14 | 1.78 | 0.56 | 0.9 | 4.2 | 940.8
5923 | 68 | 27.8 | 164.83 | 1 | 11.66 | 9.3072 | 4392 | 8151 | 149.04 | 8 | 1.26 | 0.79 | 0.92 | 2.4 | 163.2
5924 | 172 | 49.46 | 170.73 | 0.88 | 18.87 | 14.8023 | 3075 | 8152 | 147.99 | 12 | 1.4 | 0.72 | 0.93 | 3.6 | 619.2
5925 | 876 | 119.88 | 12.95 | 0.77 | 39.6 | 33.4054 | 7464 | 8154 | 135 | 35.3 | 1.07 | 0.93 | 0.88 | 10.59 | 9276.84
5926 | 572 | 94.43 | 166.44 | 0.81 | 39.4 | 26.9937 | 2891 | 8155 | 156.04 | 20 | 1.97 | 0.51 | 0.95 | 6 | 3432
5927 | 92 | 33.46 | 113.09 | 1 | 13.42 | 10.8258 | 5952 | 8158 | 116.57 | 10 | 1.31 | 0.76 | 0.88 | 3 | 276
5928 | 88 | 33.46 | 51.75 | 0.99 | 14.42 | 10.5878 | 4913 | 8165 | 56.31 | 9.9 | 1.49 | 0.67 | 0.88 | 2.97 | 261.36
5929 | 560 | 90.91 | 67.59 | 0.85 | 33.53 | 26.7091 | 3459 | 8176 | 72.65 | 24 | 1.39 | 0.72 | 0.91 | 7.2 | 4032
5930 | 3360 | 223.76 | 152.25 | 0.84 | 74.73 | 65.4237 | 4951 | 8175 | 164.48 | 63.64 | 1.22 | 0.82 | 0.94 | 19.092 | 64149.12
5931 | 376 | 72.08 | 141.7 | 0.91 | 27.2 | 21.8856 | 4710 | 8163 | 143.97 | 20.57 | 1.28 | 0.78 | 0.89 | 6.171 | 2320.296
5932 | 128 | 44.77 | 150.61 | 0.8 | 17.2 | 12.7694 | 8170 | 8163 | 144.46 | 12 | 1.6 | 0.63 | 0.83 | 3.6 | 460.8
5933 | 52 | 24.97 | 13.78 | 1 | 10 | 8.1389 | 7984 | 8165 | 143.13 | 8 | 1.15 | 0.87 | 0.9 | 2.4 | 124.8
5934 | 160 | 46.63 | 55.59 | 0.92 | 18.44 | 14.2766 | 3189 | 8172 | 49.4 | 14 | 1.11 | 0.9 | 0.91 | 4.2 | 672
5935 | 96 | 35.8 | 84.4 | 0.94 | 14.42 | 11.0586 | 3181 | 8176 | 56.31 | 10 | 1.37 | 0.73 | 0.89 | 3 | 288
5936 | 4612 | 266.79 | 82.3 | 0.81 | 91.76 | 76.6496 | 5912 | 8171 | 106.46 | 66 | 1.45 | 0.69 | 0.95 | 19.8 | 91317.6
5937 | 16 | 11.31 | 0 | 1 | 5.66 | 4.5147 | 7983 | 8170 | 135 | 4 | 1 | 1 | 1 | 1.2 | 19.2
5938 | 284 | 80.08 | 110.58 | 0.56 | 33.53 | 19.0206 | 4780 | 8172 | 107.35 | 14.01 | 2.9 | 0.35 | 0.75 | 4.203 | 1193.652
5939 | 76 | 29.46 | 45 | 1 | 11.66 | 9.8395 | 5317 | 8179 | 30.96 | 9.9 | 1.16 | 0.86 | 0.88 | 2.97 | 225.72
5940 | 204 | 51.6 | 135.58 | 0.96 | 20 | 16.1206 | 5737 | 8179 | 126.87 | 15.56 | 1.28 | 0.78 | 0.89 | 4.668 | 952.272
5941 | 100 | 36.28 | 145.62 | 0.95 | 13.42 | 11.2867 | 1906 | 8179 | 116.57 | 11.31 | 1.15 | 0.87 | 0.88 | 3.393 | 339.3
5942 | 296 | 61.25 | 138.57 | 0.99 | 22.36 | 19.4183 | 1623 | 8180 | 116.57 | 19.68 | 1.11 | 0.9 | 0.91 | 5.904 | 1747.584
5943 | 360 | 73.94 | 76.59 | 0.83 | 27.2 | 21.4149 | 7014 | 8191 | 53.97 | 20 | 1.31 | 0.76 | 0.88 | 6 | 2160
5944 | 46708 | 874.29 | 133.57 | 0.77 | 303.59 | 243.9275 | 3760 | 8202 | 148.19 | 195.85 | 1.46 | 0.68 | 0.96 | 58.755 | 2744328.54
5945 | 28 | 16.97 | 90 | 1 | 7.21 | 5.9723 | 6164 | 8185 | 123.69 | 6 | 1.07 | 0.94 | 0.88 | 1.8 | 50.4
5946 | 312 | 64.08 | 116.2 | 0.95 | 22.8 | 19.9362 | 4232 | 8188 | 105.26 | 19.8 | 1.1 | 0.91 | 0.9 | 5.94 | 1853.28
5947 | 92 | 35.11 | 133.77 | 0.94 | 14.42 | 10.8258 | 4305 | 8194 | 123.69 | 9.9 | 1.55 | 0.64 | 0.84 | 2.97 | 273.24
5948 | 40 | 20.97 | 153.43 | 1 | 10 | 7.1383 | 2056 | 8195 | 143.13 | 6 | 1.55 | 0.64 | 0.91 | 1.8 | 72
5949 | 5140 | 284.74 | 154.38 | 0.8 | 94.02 | 80.9183 | 4949 | 8201 | 150.71 | 78 | 1.24 | 0.81 | 0.92 | 23.4 | 120276
5950 | 356 | 72.57 | 162.26 | 0.85 | 26 | 21.2956 | 7365 | 8197 | 157.38 | 20.52 | 1.3 | 0.77 | 0.89 | 6.156 | 2191.536
5951 | 40 | 22.63 | 40.93 | 0.98 | 10 | 7.1383 | 4792 | 8200 | 36.87 | 7.07 | 1.59 | 0.63 | 0.8 | 2.121 | 84.84
5952 | 252 | 58.43 | 9.88 | 0.93 | 22.36 | 17.917 | 6937 | 8199 | 169.7 | 16 | 1.36 | 0.74 | 0.88 | 4.8 | 1209.6
5953 | 3004 | 230.11 | 85.15 | 0.71 | 83.55 | 61.8607 | 2399 | 8240 | 78.96 | 52 | 1.6 | 0.62 | 0.91 | 15.6 | 46862.4
5954 | 40 | 22.14 | 161.78 | 1 | 10 | 7.1383 | 2792 | 8203 | 143.13 | 6 | 1.56 | 0.64 | 0.91 | 1.8 | 72
5955 | 256 | 62.43 | 6.02 | 0.83 | 24.33 | 18.0586 | 5968 | 8207 | 170.54 | 16 | 1.57 | 0.64 | 0.86 | 4.8 | 1228.8
5956 | 20 | 16.97 | 45 | 0.87 | 8.49 | 5.0475 | 1914 | 8208 | 45 | 4.24 | 2.31 | 0.43 | 0.77 | 1.272 | 25.44
5957 | 16 | 11.31 | 0 | 1 | 5.66 | 4.5147 | 2676 | 8205 | 135 | 4 | 1 | 1 | 1 | 1.2 | 19.2
5958 | 464 | 85.25 | 168.18 | 0.8 | 36.06 | 24.3122 | 1886 | 8208 | 160.56 | 18 | 2.13 | 0.47 | 0.91 | 5.4 | 2505.6
5959 | 636 | 92.08 | 96.75 | 0.94 | 32.31 | 28.4639 | 6708 | 8209 | 111.8 | 26 | 1.19 | 0.84 | 0.94 | 7.8 | 4960.8
5960 | 84 | 32.28 | 118.68 | 1 | 13.42 | 10.3444 | 5539 | 8211 | 116.57 | 9.84 | 1.46 | 0.68 | 0.86 | 2.952 | 247.968
5961 | 340 | 72.08 | 64.16 | 0.82 | 29.53 | 20.8116 | 5780 | 8229 | 61.7 | 18 | 1.69 | 0.59 | 0.91 | 5.4 | 1836
5962 | 960 | 150.02 | 114.82 | 0.54 | 60.46 | 34.9704 | 2805 | 8219 | 124.22 | 27.44 | 2.79 | 0.36 | 0.83 | 8.232 | 7902.72
5963 | 100 | 37.46 | 41.8 | 0.9 | 15.62 | 11.2867 | 3399 | 8224 | 39.81 | 10.54 | 1.64 | 0.61 | 0.85 | 3.162 | 316.2
5964 | 140 | 43.11 | 89.8 | 0.95 | 16.49 | 13.3545 | 6445 | 8220 | 104.04 | 12 | 1.27 | 0.79 | 0.88 | 3.6 | 504
5965 | 96 | 35.8 | 172.54 | 0.94 | 15.23 | 11.0586 | 5301 | 8221 | 156.8 | 8 | 1.77 | 0.56 | 0.92 | 2.4 | 230.4
5966 | 364 | 72.77 | 11.32 | 0.86 | 28.84 | 21.5336 | 7268 | 8231 | 33.69 | 17.67 | 1.61 | 0.62 | 0.91 | 5.301 | 1929.564
5967 | 36 | 20.97 | 69.7 | 1 | 8.94 | 6.772 | 3051 | 8227 | 63.43 | 6 | 1.34 | 0.75 | 0.86 | 1.8 | 64.8
5968 | 132 | 40.77 | 140.62 | 1 | 17.2 | 12.9674 | 4515 | 8225 | 144.46 | 11.31 | 1.52 | 0.66 | 0.87 | 3.393 | 447.876
5969 | 68 | 30.63 | 51.98 | 0.91 | 12.81 | 9.3072 | 3211 | 8230 | 38.66 | 8.88 | 1.58 | 0.63 | 0.83 | 2.664 | 181.152
5970 | 96 | 34.63 | 75.64 | 1 | 13.42 | 11.0586 | 3607 | 8233 | 63.43 | 10 | 1.11 | 0.9 | 0.91 | 3 | 288
5971 | 2780 | 216.65 | 34.49 | 0.74 | 72.47 | 59.5097 | 4169 | 8256 | 50.6 | 56.18 | 1.17 | 0.85 | 0.89 | 16.854 | 46854.12
5972 | 364 | 77.74 | 26.7 | 0.76 | 30.53 | 21.5336 | 4707 | 8237 | 31.61 | 18.34 | 1.87 | 0.53 | 0.85 | 5.502 | 2002.728
5973 | 68 | 29.46 | 140.65 | 0.98 | 12.81 | 9.3072 | 6301 | 8227 | 128.66 | 8.94 | 1.53 | 0.66 | 0.83 | 2.682 | 182.376
5974 | 292 | 64.08 | 68.15 | 0.89 | 23.32 | 19.2866 | 5923 | 8241 | 59.04 | 18.78 | 1.23 | 0.81 | 0.88 | 5.634 | 1645.128
5975 | 632 | 96.37 | 153.42 | 0.86 | 34.93 | 28.3742 | 7212 | 8240 | 166.76 | 25.6 | 1.29 | 0.77 | 0.87 | 7.68 | 4853.76
5976 | 56 | 24.97 | 45 | 1 | 11.31 | 8.4462 | 1952 | 8241 | 45 | 8 | 1.32 | 0.76 | 0.93 | 2.4 | 134.4
5977 | 184 | 52.77 | 31.33 | 0.83 | 23.32 | 15.31 | 3450 | 8243 | 30.96 | 12.52 | 2 | 0.5 | 0.88 | 3.756 | 691.104
5978 | 120 | 40.97 | 72.52 | 0.9 | 17.2 | 12.3639 | 2452 | 8246 | 54.46 | 10 | 1.64 | 0.61 | 0.92 | 3 | 360
5979 | 20 | 14.14 | 18.43 | 1 | 7.21 | 5.0475 | 2470 | 8241 | 33.69 | 4 | 1.55 | 0.64 | 0.91 | 1.2 | 24
5980 | 24020 | 646.93 | 67.87 | 0.72 | 229.9 | 174.9249 | 3358 | 8345 | 62.54 | 144.26 | 1.56 | 0.64 | 0.94 | 43.278 | 1039537.56
5981 | 52 | 26.14 | 90 | 0.96 | 10.77 | 8.1389 | 5271 | 8243 | 111.8 | 6 | 1.55 | 0.64 | 0.93 | 1.8 | 93.6
5982 | 828 | 108.08 | 5.58 | 0.89 | 39.4 | 32.4773 | 6242 | 8253 | 23.96 | 26 | 1.38 | 0.72 | 0.95 | 7.8 | 6458.4
5983 | 260 | 61.25 | 78.41 | 0.87 | 22.36 | 18.1992 | 3675 | 8256 | 79.7 | 18 | 1.15 | 0.87 | 0.88 | 5.4 | 1404
5984 | 64 | 26.63 | 0 | 1 | 10.77 | 9.0293 | 7087 | 8246 | 158.2 | 8 | 1.21 | 0.83 | 0.89 | 2.4 | 153.6
5985 | 3560 | 240.74 | 133.48 | 0.77 | 84.31 | 67.3426 | 3749 | 8246 | 112.31 | 60.46 | 1.32 | 0.76 | 0.91 | 18.138 | 64571.28
5986 | 36 | 19.8 | 159.7 | 1 | 8.94 | 6.772 | 6614 | 8246 | 153.43 | 6 | 1.34 | 0.75 | 0.86 | 1.8 | 64.8
5987 | 40 | 20.97 | 63.43 | 1 | 10 | 7.1383 | 7780 | 8250 | 53.13 | 6 | 1.55 | 0.64 | 0.91 | 1.8 | 72
5988 | 172 | 49.94 | 0.96 | 0.87 | 20.88 | 14.8023 | 6618 | 8249 | 163.3 | 12 | 1.73 | 0.58 | 0.87 | 3.6 | 619.2
5989 | 132 | 43.11 | 149.75 | 0.89 | 16.12 | 12.9674 | 4229 | 8249 | 119.74 | 13.58 | 1.2 | 0.83 | 0.82 | 4.074 | 537.768
5990 | 180 | 49.46 | 99.31 | 0.92 | 19.7 | 15.1426 | 7167 | 8250 | 113.96 | 12 | 1.41 | 0.71 | 0.94 | 3.6 | 648
5991 | 136 | 44.28 | 83.84 | 0.87 | 17.09 | 13.1624 | 3925 | 8251 | 110.56 | 11.51 | 1.59 | 0.63 | 0.85 | 3.453 | 469.608
5992 | 136 | 41.46 | 154.65 | 0.99 | 15.62 | 13.1624 | 4414 | 8257 | 129.81 | 12 | 1.14 | 0.88 | 0.91 | 3.6 | 489.6
5993 | 92 | 36.28 | 14.61 | 0.88 | 14.14 | 10.8258 | 4250 | 8261 | 171.87 | 10 | 1.29 | 0.77 | 0.82 | 3 | 276
5994 | 76 | 30.63 | 106.88 | 1 | 13.42 | 9.8395 | 6987 | 8258 | 116.57 | 8 | 1.55 | 0.65 | 0.9 | 2.4 | 182.4
5995 | 4672 | 283.76 | 0.93 | 0.73 | 110.89 | 77.1466 | 2918 | 8270 | 7.25 | 58 | 1.81 | 0.55 | 0.94 | 17.4 | 81292.8
5996 | 1204 | 137.25 | 96.76 | 0.8 | 52.8 | 39.1632 | 5659 | 8259 | 114.62 | 29.19 | 1.72 | 0.58 | 0.93 | 8.757 | 10543.428
5997 | 35288 | 790 | 65.27 | 0.71 | 271.18 | 212.0209 | 7162 | 8392 | 76.78 | 200.05 | 1.19 | 0.84 | 0.91 | 60.015 | 2117809.32
5998 | 36 | 20.97 | 110.3 | 1 | 8.94 | 6.772 | 5574 | 8260 | 116.57 | 6 | 1.34 | 0.75 | 0.86 | 1.8 | 64.8
5999 | 1164 | 152.65 | 52.63 | 0.63 | 66.03 | 38.5072 | 3357 | 8288 | 54.87 | 26.55 | 2.75 | 0.36 | 0.9 | 7.965 | 9271.26
6000 | 872 | 119.68 | 36.03 | 0.77 | 45.65 | 33.3291 | 6788 | 8274 | 28.81 | 29.4 | 1.65 | 0.6 | 0.89 | 8.82 | 7691.04
6001 | 1280 | 147.2 | 76.47 | 0.74 | 48.41 | 40.3804 | 5682 | 8279 | 38.29 | 41.64 | 1.17 | 0.86 | 0.89 | 12.492 | 15989.76
6002 | 300 | 64.77 | 64.81 | 0.9 | 24.08 | 19.5491 | 4291 | 8274 | 41.63 | 19.61 | 1.22 | 0.82 | 0.88 | 5.883 | 1764.9
6003 | 100 | 36.28 | 131.52 | 0.95 | 15.62 | 11.2867 | 7058 | 8264 | 129.81 | 9.9 | 1.67 | 0.6 | 0.88 | 2.97 | 297
6004 | 132 | 45.46 | 110.74 | 0.8 | 18.87 | 12.9674 | 3714 | 8267 | 122.01 | 11.16 | 1.79 | 0.56 | 0.86 | 3.348 | 441.936
6005 | 72 | 30.63 | 35.25 | 0.96 | 12.81 | 9.577 | 5021 | 8273 | 38.66 | 9.49 | 1.42 | 0.7 | 0.86 | 2.847 | 204.984
6006 | 80 | 31.8 | 152.69 | 0.99 | 12.81 | 10.0951 | 2559 | 8273 | 128.66 | 10 | 1.21 | 0.82 | 0.91 | 3 | 240
6007 | 64 | 28.28 | 37.56 | 1 | 11.66 | 9.0293 | 3677 | 8279 | 30.96 | 8.49 | 1.45 | 0.69 | 0.82 | 2.547 | 163.008
6008 | 12 | 16.97 | 135 | 0.52 | 8.49 | 3.9098 | 7995 | 8277 | 135 | 2.83 | 4.12 | 0.24 | 0.6 | 0.849 | 10.188
6009 | 220 | 55.6 | 152.56 | 0.89 | 20.59 | 16.7408 | 8192 | 8278 | 150.95 | 16 | 1.21 | 0.82 | 0.89 | 4.8 | 1056
6010 | 596 | 102.71 | 48.52 | 0.71 | 44.05 | 27.5542 | 5258 | 8295 | 50.53 | 19.8 | 2.35 | 0.43 | 0.89 | 5.94 | 3540.24
6011 | 240 | 57.25 | 131 | 0.92 | 22.8 | 17.4852 | 5294 | 8282 | 127.87 | 14.14 | 1.6 | 0.62 | 0.9 | 4.242 | 1018.08
6012 | 200 | 51.6 | 82.15 | 0.94 | 18.97 | 15.9617 | 5980 | 8282 | 108.43 | 16 | 1.09 | 0.92 | 0.88 | 4.8 | 960
6013 | 108 | 38.63 | 7.76 | 0.91 | 17.09 | 11.7294 | 2459 | 8289 | 20.56 | 8 | 1.9 | 0.53 | 0.93 | 2.4 | 259.2
6014 | 3344 | 245.82 | 69.49 | 0.7 | 94.02 | 65.2677 | 5749 | 8327 | 60.71 | 57.27 | 1.65 | 0.6 | 0.93 | 17.181 | 57453.264
6015 | 1084 | 127.88 | 104.96 | 0.83 | 48.7 | 37.1604 | 6294 | 8290 | 109.18 | 30.99 | 1.56 | 0.64 | 0.92 | 9.297 | 10077.948
6016 | 80 | 30.63 | 42.92 | 1 | 12.81 | 10.0951 | 3973 | 8296 | 38.66 | 9.9 | 1.28 | 0.78 | 0.91 | 2.97 | 237.6
6017 | 44 | 24.97 | 114.34 | 0.89 | 11.66 | 7.4867 | 4939 | 8293 | 120.96 | 6 | 1.89 | 0.53 | 0.88 | 1.8 | 79.2
6018 | 520 | 83.88 | 78.72 | 0.93 | 30.27 | 25.7375 | 2262 | 8296 | 97.59 | 25.46 | 1.14 | 0.87 | 0.91 | 7.638 | 3971.76
6019 | 52 | 23.8 | 135 | 1 | 10 | 8.1389 | 3640 | 8296 | 126.87 | 8 | 1.16 | 0.86 | 0.9 | 2.4 | 124.8
6020 | 24 | 16.97 | 45 | 1 | 7.21 | 5.5293 | 2405 | 8299 | 33.69 | 5.66 | 1.29 | 0.77 | 0.8 | 1.698 | 40.752
6021 | 88 | 32.97 | 90 | 1 | 13.42 | 10.5878 | 6376 | 8298 | 116.57 | 8 | 1.48 | 0.67 | 0.96 | 2.4 | 211.2
6022 | 128 | 41.46 | 141.26 | 0.94 | 17.2 | 12.7694 | 3274 | 8303 | 144.46 | 12 | 1.41 | 0.71 | 0.89 | 3.6 | 460.8
6023 | 156 | 45.46 | 162.85 | 0.95 | 18.87 | 14.097 | 5818 | 8303 | 147.99 | 12 | 1.52 | 0.66 | 0.91 | 3.6 | 561.6
6024 | 288 | 64.77 | 43.61 | 0.86 | 22.8 | 19.1541 | 4684 | 8313 | 52.13 | 19.4 | 1.07 | 0.94 | 0.88 | 5.82 | 1676.16
6025 | 64 | 34.63 | 1.54 | 0.67 | 14.56 | 9.0293 | 5961 | 8307 | 15.95 | 6 | 2.41 | 0.42 | 0.82 | 1.8 | 115.2
6026 | 116 | 45.94 | 31.1 | 0.69 | 18.97 | 12.1561 | 3922 | 8311 | 18.43 | 11.09 | 1.98 | 0.51 | 0.76 | 3.327 | 385.932
6027 | 104 | 37.46 | 84.79 | 0.93 | 15.23 | 11.5102 | 5203 | 8314 | 66.8 | 10 | 1.55 | 0.64 | 0.88 | 3 | 312
6028 | 108 | 40.28 | 37.47 | 0.84 | 18.44 | 11.7294 | 3914 | 8316 | 40.6 | 9.9 | 2.01 | 0.5 | 0.86 | 2.97 | 320.76
6029 | 29580 | 722.61 | 0.24 | 0.71 | 272.39 | 194.1173 | 2874 | 8365 | 7.59 | 165.6 | 1.56 | 0.64 | 0.95 | 49.68 | 1469534.4
6030 | 56 | 24.97 | 2.771e-13 | 1 | 10 | 8.4462 | 6735 | 8312 | 126.87 | 8 | 1.02 | 0.98 | 0.93 | 2.4 | 134.4
6031 | 28 | 16.97 | 45 | 1 | 8.49 | 5.9723 | 2075 | 8316 | 45 | 5.66 | 1.6 | 0.63 | 0.88 | 1.698 | 47.544
6032 | 188 | 50.43 | 54.93 | 0.93 | 20 | 15.4755 | 2352 | 8324 | 53.13 | 14.14 | 1.4 | 0.71 | 0.86 | 4.242 | 797.496
6033 | 184 | 51.6 | 141.47 | 0.87 | 21.26 | 15.31 | 2872 | 8315 | 131.19 | 13.12 | 1.78 | 0.56 | 0.84 | 3.936 | 724.224
6034 | 36 | 20.97 | 96.05 | 1 | 8.94 | 6.772 | 5576 | 8315 | 116.57 | 6 | 1.54 | 0.65 | 0.86 | 1.8 | 64.8
6035 | 12 | 11.31 | 45 | 1 | 5.66 | 3.9098 | 3230 | 8318 | 45 | 4 | 1.46 | 0.68 | 0.86 | 1.2 | 14.4
6036 | 64 | 27.8 | 72.75 | 1 | 11.66 | 9.0293 | 7589 | 8321 | 59.04 | 8 | 1.31 | 0.76 | 0.91 | 2.4 | 153.6
6037 | 488 | 88.57 | 115.24 | 0.78 | 31.24 | 24.933 | 3184 | 8319 | 129.81 | 24.15 | 1.28 | 0.78 | 0.88 | 7.245 | 3535.56
6038 | 300 | 70.43 | 136.03 | 0.76 | 27.2 | 19.5491 | 3276 | 8320 | 143.97 | 20.22 | 1.31 | 0.76 | 0.83 | 6.066 | 1819.8
6039 | 28 | 18.14 | 90 | 1 | 7.21 | 5.9723 | 3958 | 8321 | 123.69 | 6 | 1.07 | 0.94 | 0.88 | 1.8 | 50.4
6040 | 256 | 63.11 | 3.45 | 0.81 | 23.32 | 18.0586 | 5216 | 8327 | 30.96 | 18 | 1.2 | 0.83 | 0.87 | 5.4 | 1382.4
6041 | 108 | 37.46 | 55.27 | 0.97 | 14.42 | 11.7294 | 6884 | 8328 | 33.69 | 12 | 1.17 | 0.85 | 0.89 | 3.6 | 388.8
6042 | 140 | 43.11 | 142.21 | 0.95 | 17.2 | 13.3545 | 5954 | 8324 | 144.46 | 12.73 | 1.39 | 0.72 | 0.86 | 3.819 | 534.66
6043 | 3416 | 232.25 | 41.14 | 0.8 | 88.81 | 65.9666 | 6336 | 8354 | 35.84 | 52.98 | 1.66 | 0.6 | 0.94 | 15.894 | 54293.904
6044 | 120 | 40.28 | 172.6 | 0.93 | 16.12 | 12.3639 | 6453 | 8324 | 150.26 | 12 | 1.42 | 0.7 | 0.85 | 3.6 | 432
6045 | 1148 | 128.37 | 131 | 0.88 | 45.65 | 38.2416 | 5342 | 8329 | 151.19 | 34.8 | 1.26 | 0.79 | 0.93 | 10.44 | 11985.12
6046 | 280 | 61.94 | 78.48 | 0.92 | 22.8 | 18.8862 | 3870 | 8335 | 52.13 | 18 | 1.13 | 0.88 | 0.92 | 5.4 | 1512
6047 | 280 | 67.6 | 179.27 | 0.77 | 27.2 | 18.8862 | 6240 | 8332 | 17.1 | 14 | 1.98 | 0.5 | 0.89 | 4.2 | 1176
6048 | 848 | 118.91 | 29.35 | 0.75 | 41.23 | 32.8672 | 2133 | 8344 | 50.91 | 32 | 1.03 | 0.97 | 0.89 | 9.6 | 8140.8
6049 | 40 | 20.97 | 2.596e-14 | 1 | 8.94 | 7.1383 | 6780 | 8328 | 153.43 | 6 | 1.33 | 0.75 | 0.91 | 1.8 | 72
6050 | 36 | 20.97 | 159.7 | 1 | 8.94 | 6.772 | 4317 | 8331 | 153.43 | 6 | 1.34 | 0.75 | 0.86 | 1.8 | 64.8
6051 | 6260 | 325.99 | 38.93 | 0.74 | 121.61 | 89.3002 | 4547 | 8377 | 36.3 | 76.21 | 1.54 | 0.65 | 0.92 | 22.863 | 143122.38
6052 | 12 | 11.31 | 45 | 1 | 5.66 | 3.9098 | 5733 | 8333 | 45 | 4 | 1.46 | 0.68 | 0.86 | 1.2 | 14.4
6053 | 372 | 77.74 | 20.8 | 0.77 | 31.62 | 21.7689 | 5811 | 8339 | 18.43 | 17.89 | 1.92 | 0.52 | 0.87 | 5.367 | 1996.524
6054 | 44 | 22.14 | 105.07 | 1 | 10 | 7.4867 | 2625 | 8335 | 126.87 | 6 | 1.37 | 0.73 | 0.96 | 1.8 | 79.2
6055 | 48 | 23.8 | 32.07 | 1 | 10 | 7.8196 | 4247 | 8343 | 36.87 | 8 | 1.28 | 0.78 | 0.86 | 2.4 | 115.2
6056 | 468 | 97.05 | 117.88 | 0.62 | 30.53 | 24.4168 | 6234 | 8339 | 121.61 | 25.46 | 1.15 | 0.87 | 0.86 | 7.638 | 3574.584
6057 | 136 | 41.94 | 131.83 | 0.97 | 15.62 | 13.1624 | 3030 | 8342 | 129.81 | 14 | 1.12 | 0.89 | 0.86 | 4.2 | 571.2
6058 | 424 | 89.05 | 166.95 | 0.67 | 32.56 | 23.2406 | 4681 | 8344 | 169.38 | 21.29 | 1.66 | 0.6 | 0.8 | 6.387 | 2708.088
6059 | 36 | 20.97 | 20.3 | 1 | 8.94 | 6.772 | 2785 | 8345 | 26.57 | 6 | 1.34 | 0.75 | 0.86 | 1.8 | 64.8
6060 | 112 | 43.11 | 154.7 | 0.76 | 17.2 | 11.9447 | 4928 | 8344 | 144.46 | 11.37 | 1.68 | 0.6 | 0.76 | 3.411 | 382.032
6061 | 224 | 53.94 | 19.39 | 0.97 | 20.59 | 16.8923 | 5404 | 8350 | 29.05 | 16 | 1.3 | 0.77 | 0.91 | 4.8 | 1075.2
6062 | 60 | 30.63 | 66.09 | 0.8 | 12.65 | 8.7426 | 3184 | 8351 | 71.57 | 8 | 1.69 | 0.59 | 0.81 | 2.4 | 144
6063 | 64 | 29.46 | 133.81 | 0.93 | 12.81 | 9.0293 | 4161 | 8345 | 128.66 | 8.49 | 1.7 | 0.59 | 0.82 | 2.547 | 163.008
6064 | 60 | 27.31 | 0 | 1 | 11.66 | 8.7426 | 5590 | 8346 | 149.04 | 6 | 1.67 | 0.6 | 1 | 1.8 | 108
6065 | 84 | 35.8 | 69.11 | 0.82 | 16.12 | 10.3444 | 3803 | 8356 | 60.26 | 8 | 1.85 | 0.54 | 0.91 | 2.4 | 201.6
6066 | 76 | 30.63 | 0 | 1 | 11.66 | 9.8395 | 5386 | 8353 | 149.04 | 10 | 1.12 | 0.89 | 0.86 | 3 | 228
6067 | 176 | 47.11 | 126.96 | 1 | 18.87 | 14.9734 | 2153 | 8356 | 122.01 | 14 | 1.33 | 0.75 | 0.92 | 4.2 | 739.2
6068 | 228 | 58.91 | 133.55 | 0.83 | 24.41 | 17.0425 | 3135 | 8358 | 145.01 | 12.73 | 1.96 | 0.51 | 0.87 | 3.819 | 870.732
6069 | 120 | 43.11 | 168.82 | 0.81 | 17.89 | 12.3639 | 6103 | 8359 | 153.43 | 10 | 1.76 | 0.57 | 0.87 | 3 | 360
6070 | 300 | 63.6 | 159.39 | 0.93 | 24.41 | 19.5491 | 3615 | 8360 | 145.01 | 17.08 | 1.46 | 0.69 | 0.91 | 5.124 | 1537.2
6071 | 232 | 57.94 | 44.74 | 0.87 | 21.26 | 17.1913 | 4768 | 8367 | 41.19 | 17.89 | 1.2 | 0.84 | 0.88 | 5.367 | 1245.144
6072 | 456 | 82.91 | 34.77 | 0.83 | 33.29 | 24.1017 | 3184 | 8372 | 32.74 | 20.69 | 1.76 | 0.57 | 0.9 | 6.207 | 2830.392
6073 | 488 | 85.74 | 92.63 | 0.83 | 29.73 | 24.933 | 5941 | 8375 | 70.35 | 26 | 1.08 | 0.92 | 0.89 | 7.8 | 3806.4
6074 | 2328 | 188.17 | 70.82 | 0.83 | 63.56 | 54.4574 | 4889 | 8395 | 65.85 | 54 | 1.15 | 0.87 | 0.93 | 16.2 | 37713.6
6075 | 28 | 19.31 | 98.35 | 0.94 | 8.94 | 5.9723 | 3608 | 8367 | 116.57 | 4 | 1.94 | 0.52 | 0.93 | 1.2 | 33.6
6076 | 272 | 60.28 | 178.28 | 0.94 | 24.17 | 18.6144 | 6605 | 8373 | 24.44 | 14 | 1.58 | 0.63 | 0.94 | 4.2 | 1142.4
6077 | 44 | 22.14 | 164.93 | 1 | 10 | 7.4867 | 7348 | 8367 | 143.13 | 6 | 1.37 | 0.73 | 0.96 | 1.8 | 79.2
6078 | 564 | 94.91 | 68.28 | 0.79 | 35.78 | 26.8043 | 3718 | 8384 | 63.43 | 23.34 | 1.47 | 0.68 | 0.89 | 7.002 | 3949.128
6079 | 104 | 40.28 | 71.46 | 0.81 | 17.09 | 11.5102 | 4782 | 8376 | 69.44 | 10 | 1.8 | 0.55 | 0.84 | 3 | 312
6080 | 3764 | 241.14 | 37.5 | 0.81 | 88.09 | 69.2452 | 6482 | 8403 | 50.53 | 64.25 | 1.32 | 0.76 | 0.93 | 19.275 | 72551.1
6081 | 9348 | 391.93 | 136.2 | 0.76 | 150.33 | 109.1251 | 5357 | 8379 | 139.32 | 86.27 | 1.79 | 0.56 | 0.96 | 25.881 | 241935.588
6082 | 148 | 45.94 | 109.56 | 0.88 | 17.2 | 13.7308 | 8174 | 8372 | 125.54 | 14 | 1.23 | 0.81 | 0.84 | 4.2 | 621.6
6083 | 780 | 128.37 | 86.37 | 0.59 | 39.85 | 31.5219 | 3258 | 8393 | 72.47 | 30 | 1.37 | 0.73 | 0.87 | 9 | 7020
6084 | 40 | 20.97 | 90 | 1 | 8.94 | 7.1383 | 6870 | 8374 | 116.57 | 6 | 1.33 | 0.75 | 0.91 | 1.8 | 72
6085 | 44 | 22.14 | 15.07 | 1 | 10 | 7.4867 | 6892 | 8377 | 36.87 | 6 | 1.37 | 0.73 | 0.96 | 1.8 | 79.2
6086 | 9000 | 365.02 | 104.85 | 0.85 | 125.54 | 107.0746 | 3489 | 8376 | 112.48 | 96.1 | 1.29 | 0.77 | 0.96 | 28.83 | 259470
6087 | 32 | 20.97 | 162.7 | 0.91 | 8.94 | 6.3847 | 5046 | 8377 | 153.43 | 6 | 1.44 | 0.7 | 0.84 | 1.8 | 57.6
6088 | 712 | 100.57 | 150.32 | 0.88 | 39.45 | 30.1165 | 7217 | 8378 | 149.53 | 26.19 | 1.54 | 0.65 | 0.92 | 7.857 | 5594.184
6089 | 40 | 22.14 | 90 | 1 | 8.94 | 7.1383 | 2382 | 8379 | 116.57 | 6 | 1.24 | 0.81 | 0.91 | 1.8 | 72
6090 | 340 | 78.43 | 163.37 | 0.69 | 27.78 | 20.8116 | 5010 | 8381 | 149.74 | 18 | 1.56 | 0.64 | 0.86 | 5.4 | 1836
6091 | 160 | 44.28 | 141 | 1 | 18.44 | 14.2766 | 5158 | 8380 | 130.6 | 14 | 1.3 | 0.77 | 0.93 | 4.2 | 672
6092 | 28 | 18.14 | 149.53 | 1 | 8.49 | 5.9723 | 3177 | 8389 | 135 | 6 | 1.38 | 0.72 | 0.88 | 1.8 | 50.4
6093 | 28 | 18.14 | 0 | 1 | 7.21 | 5.9723 | 5525 | 8389 | 123.69 | 6 | 1.07 | 0.94 | 0.88 | 1.8 | 50.4
6094 | 220 | 56.77 | 90.62 | 0.86 | 21.54 | 16.7408 | 6356 | 8392 | 111.8 | 16 | 1.42 | 0.7 | 0.86 | 4.8 | 1056
6095 | 172 | 45.94 | 171.18 | 1 | 18.97 | 14.8023 | 3398 | 8395 | 161.57 | 12 | 1.48 | 0.68 | 0.91 | 3.6 | 619.2
6096 | 716 | 106.23 | 81.65 | 0.8 | 42.76 | 30.201 | 4904 | 8416 | 79.22 | 24 | 1.79 | 0.56 | 0.92 | 7.2 | 5155.2
6097 | 36 | 19.31 | 0 | 1 | 8.49 | 6.772 | 5889 | 8396 | 135 | 6 | 1 | 1 | 1 | 1.8 | 64.8
6098 | 16 | 11.31 | 0 | 1 | 5.66 | 4.5147 | 7291 | 8396 | 135 | 4 | 1 | 1 | 1 | 1.2 | 19.2
6099 | 312 | 69.25 | 12.86 | 0.82 | 27.2 | 19.9362 | 1933 | 8404 | 17.1 | 18 | 1.28 | 0.78 | 0.88 | 5.4 | 1684.8
6100 | 284 | 61.25 | 65.58 | 0.95 | 21.63 | 19.0206 | 2929 | 8405 | 33.69 | 19.4 | 1.1 | 0.91 | 0.89 | 5.82 | 1652.88
6101 | 1632 | 163.2 | 178.23 | 0.77 | 60.73 | 45.5958 | 3860 | 8401 | 162.76 | 36 | 1.69 | 0.59 | 0.93 | 10.8 | 17625.6
6102 | 20 | 15.31 | 108.43 | 1 | 7.21 | 5.0475 | 3284 | 8400 | 123.69 | 4 | 1.55 | 0.64 | 0.91 | 1.2 | 24
6103 | 100 | 40.28 | 157.66 | 0.77 | 14.42 | 11.2867 | 4316 | 8402 | 123.69 | 11.64 | 1.3 | 0.77 | 0.81 | 3.492 | 349.2
6104 | 84 | 32.28 | 38.66 | 1 | 13.42 | 10.3444 | 1973 | 8407 | 26.57 | 9.9 | 1.36 | 0.74 | 0.86 | 2.97 | 249.48
6105 | 12 | 11.31 | 45 | 1 | 5.66 | 3.9098 | 3577 | 8405 | 45 | 4 | 1.46 | 0.68 | 0.86 | 1.2 | 14.4
6106 | 452 | 80.08 | 44.38 | 0.89 | 31.11 | 23.9958 | 4866 | 8416 | 45 | 22.63 | 1.37 | 0.73 | 0.91 | 6.789 | 3068.628
6107 | 28 | 19.31 | 81.65 | 0.94 | 8.94 | 5.9723 | 3351 | 8414 | 63.43 | 4 | 1.94 | 0.52 | 0.93 | 1.2 | 33.6
6108 | 172 | 48.77 | 11.04 | 0.91 | 20.4 | 14.8023 | 5857 | 8415 | 11.31 | 12 | 1.64 | 0.61 | 0.88 | 3.6 | 619.2
6109 | 172 | 51.11 | 165.33 | 0.83 | 21.54 | 14.8023 | 2470 | 8417 | 158.2 | 11.16 | 2.07 | 0.48 | 0.86 | 3.348 | 575.856
6110 | 72 | 28.97 | 0 | 1 | 11.66 | 9.577 | 1787 | 8419 | 149.04 | 8 | 1.25 | 0.8 | 0.95 | 2.4 | 172.8
6111 | 56 | 24.97 | 135 | 1 | 11.31 | 8.4462 | 4972 | 8419 | 135 | 8 | 1.32 | 0.76 | 0.93 | 2.4 | 134.4
6112 | 92 | 33.46 | 149.96 | 1 | 13.42 | 10.8258 | 2059 | 8421 | 153.43 | 10 | 1.18 | 0.85 | 0.88 | 3 | 276
6113 | 20 | 14.14 | 161.57 | 1 | 7.21 | 5.0475 | 2845 | 8420 | 146.31 | 4 | 1.55 | 0.64 | 0.91 | 1.2 | 24
6114 | 268 | 69.25 | 142.56 | 0.7 | 30.53 | 18.477 | 3056 | 8420 | 148.39 | 16.64 | 2.03 | 0.49 | 0.81 | 4.992 | 1337.856
6115 | 20 | 15.31 | 108.43 | 1 | 7.21 | 5.0475 | 5119 | 8421 | 123.69 | 4 | 1.55 | 0.64 | 0.91 | 1.2 | 24
6116 | 240 | 56.77 | 23.16 | 0.94 | 21.63 | 17.4852 | 2946 | 8429 | 33.69 | 16 | 1.3 | 0.77 | 0.9 | 4.8 | 1152
6117 | 116 | 39.8 | 88.5 | 0.92 | 16.12 | 12.1561 | 5190 | 8422 | 119.74 | 10 | 1.54 | 0.65 | 0.91 | 3 | 348
6118 | 164 | 45.94 | 41.42 | 0.98 | 17.2 | 14.454 | 1558 | 8430 | 35.54 | 14 | 1.22 | 0.82 | 0.89 | 4.2 | 688.8
6119 | 28 | 18.14 | 0 | 1 | 7.21 | 5.9723 | 2810 | 8425 | 123.69 | 6 | 1.07 | 0.94 | 0.88 | 1.8 | 50.4
6120 | 84 | 32.97 | 12.73 | 0.97 | 12.81 | 10.3444 | 2968 | 8427 | 141.34 | 10 | 1.16 | 0.86 | 0.91 | 3 | 252
6121 | 316 | 65.94 | 131.11 | 0.91 | 24.08 | 20.0636 | 3748 | 8427 | 131.63 | 20 | 1.12 | 0.89 | 0.92 | 6 | 1896
6122 | 16 | 11.31 | 0 | 1 | 5.66 | 4.5147 | 4748 | 8427 | 135 | 4 | 1 | 1 | 1 | 1.2 | 19.2
6123 | 12600 | 468.1 | 26.19 | 0.72 | 150.21 | 126.6924 | 5431 | 8427 | 93.05 | 121.93 | 1.12 | 0.9 | 0.91 | 36.579 | 460895.4
6124 | 24 | 15.31 | 90 | 1 | 7.21 | 5.5293 | 5182 | 8431 | 123.69 | 4 | 1.5 | 0.67 | 1 | 1.2 | 28.8
6125 | 160 | 48.28 | 53.18 | 0.86 | 21.26 | 14.2766 | 7337 | 8442 | 48.81 | 12.52 | 1.82 | 0.55 | 0.9 | 3.756 | 600.96
6126 | 64 | 30.63 | 15.54 | 0.86 | 13.42 | 9.0293 | 3115 | 8439 | 26.57 | 8 | 1.89 | 0.53 | 0.82 | 2.4 | 153.6
6127 | 480 | 86.91 | 162.1 | 0.8 | 32.25 | 24.7278 | 4034 | 8437 | 150.26 | 23.41 | 1.29 | 0.78 | 0.87 | 7.023 | 3371.04
6128 | 52 | 23.8 | 135 | 1 | 10 | 8.1389 | 2438 | 8439 | 126.87 | 8 | 1.16 | 0.86 | 0.9 | 2.4 | 124.8
6129 | 148 | 43.11 | 0 | 1 | 16.12 | 13.7308 | 2723 | 8441 | 150.26 | 14 | 1.14 | 0.88 | 0.88 | 4.2 | 621.6
6130 | 324 | 72.08 | 103.87 | 0.78 | 27.2 | 20.316 | 7814 | 8441 | 107.1 | 19.23 | 1.33 | 0.75 | 0.84 | 5.769 | 1869.156
6131 | 76 | 30.63 | 165.21 | 1 | 11.66 | 9.8395 | 4231 | 8443 | 120.96 | 10 | 1.16 | 0.86 | 0.86 | 3 | 228
6132 | 3280 | 244.94 | 74.28 | 0.69 | 91.21 | 64.6401 | 7731 | 8488 | 74.74 | 48.43 | 1.97 | 0.51 | 0.9 | 14.529 | 47655.12
6133 | 300 | 64.77 | 146.21 | 0.9 | 24.41 | 19.5491 | 3628 | 8448 | 145.01 | 19.8 | 1.25 | 0.8 | 0.9 | 5.94 | 1782
6134 | 2120 | 190.51 | 95.86 | 0.73 | 72.69 | 51.9677 | 7652 | 8448 | 97.91 | 37.54 | 2.03 | 0.49 | 0.91 | 11.262 | 23875.44
6135 | 56 | 26.14 | 97.16 | 1 | 11.66 | 8.4462 | 6113 | 8449 | 120.96 | 6 | 1.66 | 0.6 | 0.97 | 1.8 | 100.8
6136 | 88 | 31.8 | 135 | 1 | 12.81 | 10.5878 | 6988 | 8455 | 128.66 | 10 | 1.1 | 0.91 | 0.94 | 3 | 264
6137 | 40 | 20.97 | 90 | 1 | 8.94 | 7.1383 | 6634 | 8456 | 116.57 | 6 | 1.33 | 0.75 | 0.91 | 1.8 | 72
6138 | 40 | 22.63 | 90 | 0.98 | 8.94 | 7.1383 | 3605 | 8463 | 116.57 | 8 | 1.24 | 0.81 | 0.77 | 2.4 | 96
6139 | 80 | 32.28 | 54.79 | 0.96 | 13.42 | 10.0951 | 4297 | 8469 | 63.43 | 9.84 | 1.46 | 0.68 | 0.83 | 2.952 | 236.16
6140 | 284 | 62.43 | 130.87 | 0.92 | 24.41 | 19.0206 | 5091 | 8464 | 124.99 | 16.97 | 1.4 | 0.71 | 0.9 | 5.091 | 1445.844
6141 | 284 | 77.25 | 13.66 | 0.6 | 31.62 | 19.0206 | 3146 | 8471 | 18.43 | 16 | 2.38 | 0.42 | 0.79 | 4.8 | 1363.2
6142 | 56 | 24.97 | 90 | 1 | 10 | 8.4462 | 3791 | 8467 | 126.87 | 8 | 1.02 | 0.98 | 0.93 | 2.4 | 134.4
6143 | 28 | 19.8 | 169.1 | 0.9 | 8.25 | 5.9723 | 6436 | 8469 | 165.96 | 6 | 1.39 | 0.72 | 0.74 | 1.8 | 50.4
6144 | 32 | 18.14 | 45 | 1 | 8.49 | 6.3847 | 7668 | 8471 | 45 | 6 | 1.23 | 0.81 | 0.94 | 1.8 | 57.6
6145 | 248 | 57.94 | 92.39 | 0.93 | 21.63 | 17.7742 | 6094 | 8471 | 123.69 | 16 | 1.27 | 0.79 | 0.91 | 4.8 | 1190.4
6146 | 3872 | 251.97 | 7.35 | 0.77 | 89.89 | 70.2316 | 5979 | 8496 | 20.85 | 58 | 1.52 | 0.66 | 0.95 | 17.4 | 67372.8
6147 | 124 | 38.63 | 135 | 1 | 14.42 | 12.5683 | 7843 | 8472 | 123.69 | 12 | 1.03 | 0.97 | 0.94 | 3.6 | 446.4
6148 | 7792 | 371.65 | 138.38 | 0.71 | 123.43 | 99.6299 | 2893 | 8486 | 130.4 | 95.35 | 1.17 | 0.86 | 0.9 | 28.605 | 222890.16
6149 | 16 | 11.31 | 0 | 1 | 5.66 | 4.5147 | 3113 | 8481 | 135 | 4 | 1 | 1 | 1 | 1.2 | 19.2
6150 | 52 | 26.63 | 106.24 | 0.92 | 10.77 | 8.1389 | 3185 | 8481 | 111.8 | 8 | 1.31 | 0.77 | 0.84 | 2.4 | 124.8
6151 | 92 | 37.46 | 91.59 | 0.82 | 14.56 | 10.8258 | 7228 | 8481 | 105.95 | 10 | 1.55 | 0.65 | 0.82 | 3 | 276
6152 | 468 | 79.6 | 176.99 | 0.93 | 29.12 | 24.4168 | 4563 | 8486 | 164.05 | 20 | 1.34 | 0.75 | 0.95 | 6 | 2808
6153 | 80 | 33.46 | 41.88 | 0.9 | 15.62 | 10.0951 | 1805 | 8489 | 39.81 | 8.49 | 1.85 | 0.54 | 0.87 | 2.547 | 203.76
6154 | 48 | 23.8 | 45 | 1 | 11.31 | 7.8196 | 3949 | 8488 | 45 | 7.07 | 1.65 | 0.61 | 0.89 | 2.121 | 101.808
6155 | 72 | 29.46 | 167.76 | 1 | 12.65 | 9.577 | 5564 | 8487 | 161.57 | 8 | 1.42 | 0.71 | 0.88 | 2.4 | 172.8
6156 | 256 | 57.94 | 170.71 | 0.96 | 21.63 | 18.0586 | 2734 | 8487 | 146.31 | 16 | 1.28 | 0.78 | 0.91 | 4.8 | 1228.8
6157 | 24 | 16.97 | 135 | 1 | 7.21 | 5.5293 | 2371 | 8488 | 123.69 | 5.66 | 1.29 | 0.77 | 0.8 | 1.698 | 40.752
6158 | 16 | 11.31 | 0 | 1 | 5.66 | 4.5147 | 7568 | 8492 | 135 | 4 | 1 | 1 | 1 | 1.2 | 19.2
6159 | 884 | 114.23 | 167.86 | 0.85 | 44.27 | 33.5576 | 6235 | 8497 | 161.57 | 27.72 | 1.6 | 0.62 | 0.93 | 8.316 | 7351.344
6160 | 344 | 68.08 | 45.61 | 0.93 | 25.06 | 20.9336 | 2648 | 8503 | 28.61 | 19.8 | 1.25 | 0.8 | 0.91 | 5.94 | 2043.36
6161 | 516 | 82.43 | 123.26 | 0.95 | 30 | 25.6383 | 5792 | 8495 | 126.87 | 24 | 1.13 | 0.89 | 0.93 | 7.2 | 3715.2
6162 | 52 | 24.97 | 135 | 1 | 11.31 | 8.1389 | 2679 | 8495 | 135 | 8 | 1.37 | 0.73 | 0.93 | 2.4 | 124.8
6163 | 16 | 14.14 | 148.28 | 1 | 7.21 | 4.5147 | 4395 | 8495 | 146.31 | 4 | 2.03 | 0.49 | 0.8 | 1.2 | 19.2
6164 | 104 | 37.46 | 117.37 | 0.93 | 16.12 | 11.5102 | 5927 | 8496 | 119.74 | 10 | 1.6 | 0.63 | 0.88 | 3 | 312
6165 | 144 | 42.63 | 63.87 | 1 | 17.2 | 13.544 | 5745 | 8506 | 54.46 | 12 | 1.28 | 0.78 | 0.92 | 3.6 | 518.4
6166 | 40 | 22.14 | 0 | 1 | 8.94 | 7.1383 | 5774 | 8500 | 153.43 | 6 | 1.24 | 0.81 | 0.91 | 1.8 | 72
6167 | 132 | 40.28 | 10 | 1 | 15.62 | 12.9674 | 4278 | 8506 | 39.81 | 12 | 1.18 | 0.85 | 0.89 | 3.6 | 475.2
6168 | 184 | 49.94 | 166.26 | 0.93 | 19.7 | 15.31 | 2714 | 8504 | 156.04 | 14 | 1.36 | 0.73 | 0.87 | 4.2 | 772.8
6169 | 48 | 23.8 | 160.19 | 1 | 10 | 7.8196 | 4591 | 8503 | 143.13 | 8 | 1.13 | 0.88 | 0.86 | 2.4 | 115.2
6170 | 552 | 86.91 | 68.53 | 0.92 | 32.31 | 26.5176 | 6794 | 8520 | 68.2 | 24 | 1.36 | 0.73 | 0.92 | 7.2 | 3974.4
6171 | 12 | 11.31 | 45 | 1 | 5.66 | 3.9098 | 3539 | 8508 | 45 | 4 | 1.46 | 0.68 | 0.86 | 1.2 | 14.4
6172 | 124 | 40.97 | 170.97 | 0.93 | 15.62 | 12.5683 | 4097 | 8507 | 140.19 | 12 | 1.08 | 0.93 | 0.93 | 3.6 | 446.4
6173 | 336 | 72.77 | 152.32 | 0.8 | 26.91 | 20.6888 | 5450 | 8507 | 131.99 | 20 | 1.29 | 0.78 | 0.91 | 6 | 2016
6174 | 28 | 19.31 | 8.35 | 0.94 | 8.94 | 5.9723 | 7102 | 8512 | 26.57 | 4 | 1.94 | 0.52 | 0.93 | 1.2 | 33.6
6175 | 80 | 30.63 | 132.92 | 1 | 12.81 | 10.0951 | 3978 | 8513 | 128.66 | 9.9 | 1.28 | 0.78 | 0.91 | 2.97 | 237.6
6176 | 60 | 28.28 | 45 | 0.94 | 11.31 | 8.7426 | 4293 | 8519 | 45 | 8.49 | 1.23 | 0.82 | 0.79 | 2.547 | 152.82
6177 | 120 | 40.28 | 118.61 | 0.93 | 15.62 | 12.3639 | 6133 | 8515 | 129.81 | 11.63 | 1.32 | 0.76 | 0.87 | 3.489 | 418.68
6178 | 16 | 15.31 | 90 | 0.86 | 6.32 | 4.5147 | 5954 | 8517 | 108.43 | 4 | 1.47 | 0.68 | 0.8 | 1.2 | 19.2
6179 | 480 | 85.74 | 44.67 | 0.82 | 32.25 | 24.7278 | 3760 | 8533 | 60.26 | 24.04 | 1.39 | 0.72 | 0.89 | 7.212 | 3461.76
6180 | 104 | 36.97 | 0 | 0.96 | 14.14 | 11.5102 | 5853 | 8520 | 135 | 10 | 1.13 | 0.89 | 0.93 | 3 | 312
6181 | 200 | 51.11 | 45.48 | 0.96 | 18.87 | 15.9617 | 7360 | 8528 | 32.01 | 16 | 1.14 | 0.88 | 0.9 | 4.8 | 960
6182 | 16 | 11.31 | 0 | 1 | 5.66 | 4.5147 | 5325 | 8526 | 135 | 4 | 1 | 1 | 1 | 1.2 | 19.2
6183 | 40 | 22.14 | 90 | 1 | 8.94 | 7.1383 | 7164 | 8528 | 116.57 | 6 | 1.24 | 0.81 | 0.91 | 1.8 | 72
6184 | 36 | 19.8 | 20.3 | 1 | 8.94 | 6.772 | 2592 | 8532 | 26.57 | 6 | 1.34 | 0.75 | 0.86 | 1.8 | 64.8
6185 | 52 | 23.8 | 135 | 1 | 10 | 8.1389 | 3936 | 8530 | 126.87 | 8 | 1.16 | 0.86 | 0.9 | 2.4 | 124.8
6186 | 96 | 33.46 | 19.6 | 1 | 13.42 | 11.0586 | 3579 | 8536 | 26.57 | 10 | 1.22 | 0.82 | 0.91 | 3 | 288
6187 | 64 | 28.28 | 140.37 | 1 | 11.66 | 9.0293 | 4674 | 8532 | 120.96 | 8.94 | 1.36 | 0.74 | 0.8 | 2.682 | 171.648
6188 | 368 | 74.91 | 33.72 | 0.82 | 28.84 | 21.6516 | 3385 | 8542 | 33.69 | 18.97 | 1.58 | 0.63 | 0.88 | 5.691 | 2094.288
6189 | 48 | 23.8 | 45 | 1 | 11.31 | 7.8196 | 6346 | 8539 | 45 | 7.07 | 1.65 | 0.61 | 0.89 | 2.121 | 101.808
6190 | 124 | 40.28 | 176.15 | 0.96 | 16.49 | 12.5683 | 5290 | 8538 | 165.96 | 10 | 1.5 | 0.67 | 0.9 | 3 | 372
6191 | 76 | 31.8 | 16.03 | 0.94 | 13.42 | 9.8395 | 6026 | 8541 | 26.57 | 8 | 1.51 | 0.66 | 0.88 | 2.4 | 182.4
6192 | 688 | 100.57 | 56.5 | 0.85 | 37.2 | 29.6046 | 4471 | 8554 | 53.75 | 26.83 | 1.31 | 0.76 | 0.91 | 8.049 | 5537.712
6193 | 192 | 50.63 | 10.31 | 0.94 | 20.59 | 15.6392 | 2578 | 8547 | 29.05 | 12 | 1.47 | 0.68 | 0.95 | 3.6 | 691.2
6194 | 92 | 36.28 | 12.16 | 0.88 | 14.56 | 10.8258 | 2734 | 8547 | 15.95 | 10 | 1.52 | 0.66 | 0.84 | 3 | 276
6195 | 4600 | 276.94 | 14 | 0.75 | 95.71 | 76.5498 | 3823 | 8549 | 153.97 | 72.53 | 1.2 | 0.83 | 0.91 | 21.759 | 100091.4
6196 | 172 | 48.28 | 149.82 | 0.93 | 19.8 | 14.8023 | 2029 | 8546 | 135 | 14 | 1.44 | 0.69 | 0.88 | 4.2 | 722.4
6197 | 112 | 39.8 | 7.86 | 0.89 | 16.12 | 11.9447 | 4326 | 8553 | 29.74 | 10 | 1.67 | 0.6 | 0.89 | 3 | 336
6198 | 164 | 53.46 | 69.48 | 0.72 | 23.32 | 14.454 | 3513 | 8564 | 59.04 | 12 | 2 | 0.5 | 0.87 | 3.6 | 590.4
6199 | 7740 | 343.16 | 68.63 | 0.83 | 116.5 | 99.2969 | 3304 | 8617 | 78.11 | 94.64 | 1.21 | 0.83 | 0.95 | 28.392 | 219754.08
6200 | 36 | 19.31 | 0 | 1 | 8.49 | 6.772 | 7714 | 8560 | 135 | 6 | 1 | 1 | 1 | 1.8 | 64.8
6201 | 56 | 26.63 | 143.97 | 0.99 | 11.66 | 8.4462 | 2488 | 8563 | 149.04 | 8 | 1.47 | 0.68 | 0.85 | 2.4 | 134.4
6202 | 1092 | 124.37 | 59.23 | 0.89 | 43.86 | 37.2972 | 5082 | 8585 | 65.77 | 36.67 | 1.2 | 0.83 | 0.93 | 11.001 | 12013.092
6203 | 72 | 30.63 | 139.33 | 0.96 | 12.81 | 9.577 | 2665 | 8568 | 128.66 | 9.84 | 1.42 | 0.7 | 0.86 | 2.952 | 212.544
6204 | 224 | 55.11 | 117.98 | 0.93 | 20.59 | 16.8923 | 7348 | 8569 | 119.05 | 16 | 1.26 | 0.79 | 0.91 | 4.8 | 1075.2
6205 | 36 | 20.97 | 110.3 | 1 | 8.94 | 6.772 | 3419 | 8570 | 116.57 | 6 | 1.34 | 0.75 | 0.86 | 1.8 | 64.8
6206 | 520 | 88.57 | 45.98 | 0.83 | 34.06 | 25.7375 | 6070 | 8584 | 49.76 | 22.19 | 1.52 | 0.66 | 0.91 | 6.657 | 3461.64
6207 | 108 | 41.46 | 90.2 | 0.79 | 17.09 | 11.7294 | 7360 | 8580 | 69.44 | 8 | 2.04 | 0.49 | 0.9 | 2.4 | 259.2
6208 | 252 | 57.94 | 22.11 | 0.94 | 21.63 | 17.917 | 2979 | 8581 | 33.69 | 16 | 1.22 | 0.82 | 0.91 | 4.8 | 1209.6
6209 | 76 | 30.63 | 6.26 | 1 | 11.66 | 9.8395 | 3932 | 8574 | 149.04 | 10 | 1.08 | 0.92 | 0.88 | 3 | 228
6210 | 88 | 32.97 | 112.36 | 1 | 12.81 | 10.5878 | 5004 | 8573 | 128.66 | 10 | 1.08 | 0.92 | 0.94 | 3 | 264
6211 | 4372 | 272.25 | 68.43 | 0.74 | 98.79 | 74.6286 | 2366 | 8619 | 58.24 | 64.2 | 1.58 | 0.63 | 0.93 | 19.26 | 84204.72
6212 | 2612 | 215.97 | 174.81 | 0.7 | 75.89 | 57.6835 | 3437 | 8588 | 18.43 | 54 | 1.37 | 0.73 | 0.92 | 16.2 | 42314.4
6213 | 32 | 18.14 | 135 | 1 | 8.49 | 6.3847 | 2691 | 8580 | 135 | 6 | 1.23 | 0.81 | 0.94 | 1.8 | 57.6
6214 | 640 | 97.05 | 145.43 | 0.85 | 37.2 | 28.5532 | 6683 | 8581 | 143.75 | 24.04 | 1.66 | 0.6 | 0.91 | 7.212 | 4615.68
6215 | 548 | 93.74 | 111.68 | 0.78 | 40.25 | 26.4214 | 3397 | 8581 | 116.57 | 20.93 | 1.98 | 0.5 | 0.9 | 6.279 | 3440.892
6216 | 92 | 33.46 | 19.14 | 1 | 13.42 | 10.8258 | 2862 | 8588 | 26.57 | 10 | 1.31 | 0.76 | 0.88 | 3 | 276
6217 | 164 | 55.11 | 89.71 | 0.68 | 20.88 | 14.454 | 5210 | 8590 | 106.7 | 12 | 1.69 | 0.59 | 0.82 | 3.6 | 590.4
6218 | 616 | 90.91 | 160.33 | 0.94 | 33.29 | 28.0127 | 6537 | 8591 | 147.26 | 26 | 1.27 | 0.78 | 0.93 | 7.8 | 4804.8
6219 | 84 | 31.8 | 82.8 | 1 | 13.42 | 10.3444 | 4581 | 8597 | 63.43 | 8 | 1.47 | 0.68 | 0.93 | 2.4 | 201.6
6220 | 72 | 29.46 | 57.99 | 1 | 11.66 | 9.577 | 4868 | 8597 | 59.04 | 9.9 | 1.09 | 0.91 | 0.86 | 2.97 | 213.84
6221 | 96 | 33.46 | 70.4 | 1 | 13.42 | 11.0586 | 3062 | 8599 | 63.43 | 10 | 1.22 | 0.82 | 0.91 | 3 | 288
6222 | 284 | 106.71 | 59.02 | 0.31 | 33.29 | 19.0206 | 5701 | 8608 | 57.26 | 19.41 | 1.98 | 0.51 | 0.61 | 5.823 | 1653.732
6223 | 208 | 52.77 | 118.19 | 0.94 | 19.7 | 16.2778 | 3224 | 8598 | 113.96 | 16 | 1.14 | 0.88 | 0.89 | 4.8 | 998.4
6224 | 80 | 32.28 | 177.86 | 0.96 | 12.65 | 10.0951 | 2908 | 8601 | 161.57 | 10 | 1.19 | 0.84 | 0.83 | 3 | 240
6225 | 9000 | 396.82 | 11.2 | 0.72 | 131.03 | 107.0746 | 4068 | 8628 | 167.66 | 98.17 | 1.35 | 0.74 | 0.89 | 29.451 | 265059
6226 | 108 | 38.63 | 17.51 | 0.91 | 15.62 | 11.7294 | 4662 | 8607 | 39.81 | 10 | 1.49 | 0.67 | 0.89 | 3 | 324
6227 | 248 | 62.43 | 150.52 | 0.8 | 25.61 | 17.7742 | 2786 | 8603 | 141.34 | 15.81 | 1.67 | 0.6 | 0.88 | 4.743 | 1176.264
6228 | 804 | 132.08 | 94.81 | 0.58 | 58.86 | 32.0032 | 5170 | 8605 | 99.78 | 18 | 3.45 | 0.29 | 0.92 | 5.4 | 4341.6
6229 | 100 | 36.97 | 79.27 | 0.92 | 16.12 | 11.2867 | 3561 | 8613 | 60.26 | 8 | 1.84 | 0.54 | 0.94 | 2.4 | 240
6230 | 32 | 18.14 | 45 | 1 | 8.49 | 6.3847 | 3876 | 8610 | 45 | 6 | 1.23 | 0.81 | 0.94 | 1.8 | 57.6
6231 | 52 | 24.97 | 140.73 | 1 | 11.31 | 8.1389 | 2550 | 8609 | 135 | 8 | 1.45 | 0.69 | 0.9 | 2.4 | 124.8
6232 | 1992 | 178.02 | 77.46 | 0.79 | 65.97 | 50.3744 | 7007 | 8642 | 75.96 | 40.93 | 1.7 | 0.59 | 0.93 | 12.279 | 24459.768
6233 | 152 | 43.11 | 131.1 | 1 | 17.2 | 13.9151 | 2815 | 8615 | 125.54 | 14 | 1.16 | 0.86 | 0.89 | 4.2 | 638.4
6234 | 60 | 27.8 | 27.38 | 0.98 | 11.66 | 8.7426 | 5805 | 8622 | 30.96 | 8 | 1.37 | 0.73 | 0.86 | 2.4 | 144
6235 | 32 | 19.8 | 153.43 | 1 | 10 | 6.3847 | 1934 | 8620 | 143.13 | 5.37 | 2.18 | 0.46 | 0.8 | 1.611 | 51.552
6236 | 4516 | 310.88 | 70.4 | 0.59 | 106.32 | 75.8477 | 4879 | 8673 | 73.61 | 71.26 | 1.7 | 0.59 | 0.82 | 21.378 | 96543.048
6237 | 312 | 69.25 | 163.26 | 0.82 | 27.2 | 19.9362 | 5179 | 8626 | 162.9 | 17.25 | 1.72 | 0.58 | 0.86 | 5.175 | 1614.6
6238 | 308 | 64.77 | 156.28 | 0.92 | 22.8 | 19.808 | 3219 | 8635 | 52.13 | 20 | 1.01 | 0.99 | 0.9 | 6 | 1848
6239 | 68 | 27.8 | 74.83 | 1 | 11.66 | 9.3072 | 6392 | 8634 | 59.04 | 8 | 1.26 | 0.79 | 0.92 | 2.4 | 163.2
6240 | 12 | 11.31 | 135 | 1 | 5.66 | 3.9098 | 5916 | 8634 | 135 | 4 | 1.46 | 0.68 | 0.86 | 1.2 | 14.4
6241 | 24 | 15.31 | 90 | 1 | 7.21 | 5.5293 | 5924 | 8635 | 123.69 | 4 | 1.5 | 0.67 | 1 | 1.2 | 28.8
6242 | 40 | 22.14 | 0 | 1 | 8.94 | 7.1383 | 6741 | 8637 | 153.43 | 6 | 1.24 | 0.81 | 0.91 | 1.8 | 72
6243 | 12 | 11.31 | 45 | 1 | 5.66 | 3.9098 | 4228 | 8639 | 45 | 4 | 1.46 | 0.68 | 0.86 | 1.2 | 14.4
6244 | 512 | 89.05 | 123.62 | 0.81 | 34.41 | 25.5388 | 7267 | 8648 | 125.54 | 21.21 | 1.69 | 0.59 | 0.89 | 6.363 | 3257.856
6245 | 24 | 16.97 | 135 | 1 | 7.21 | 5.5293 | 2823 | 8649 | 123.69 | 5.66 | 1.29 | 0.77 | 0.8 | 1.698 | 40.752
6246 | 36 | 20.97 | 69.7 | 1 | 8.94 | 6.772 | 4970 | 8655 | 63.43 | 6 | 1.34 | 0.75 | 0.86 | 1.8 | 64.8
6247 | 100 | 36.28 | 47.82 | 0.95 | 15.62 | 11.2867 | 4800 | 8657 | 39.81 | 9.9 | 1.62 | 0.62 | 0.88 | 2.97 | 297
6248 | 84 | 32.97 | 37.98 | 0.97 | 14.14 | 10.3444 | 6701 | 8658 | 45 | 9.84 | 1.39 | 0.72 | 0.91 | 2.952 | 247.968
6249 | 296 | 65.94 | 88.51 | 0.86 | 26.68 | 19.4183 | 3903 | 8654 | 102.99 | 14 | 1.86 | 0.54 | 0.93 | 4.2 | 1243.2
6250 | 264 | 62.43 | 42.83 | 0.85 | 24.08 | 18.3386 | 3496 | 8667 | 41.63 | 16.97 | 1.4 | 0.72 | 0.89 | 5.091 | 1344.024
6251 | 484 | 80.08 | 69.94 | 0.95 | 28.64 | 24.8306 | 6503 | 8672 | 65.22 | 24 | 1.14 | 0.88 | 0.93 | 7.2 | 3484.8
6252 | 144 | 48.77 | 98.28 | 0.76 | 18.44 | 13.544 | 2384 | 8661 | 102.53 | 12 | 1.66 | 0.6 | 0.81 | 3.6 | 518.4
6253 | 48 | 26.63 | 126.65 | 0.85 | 10.77 | 7.8196 | 6757 | 8661 | 111.8 | 7.07 | 1.5 | 0.67 | 0.8 | 2.121 | 101.808
6254 | 952 | 118.51 | 36.57 | 0.85 | 41.76 | 34.8244 | 3545 | 8674 | 16.7 | 31.11 | 1.35 | 0.74 | 0.9 | 9.333 | 8885.016
6255 | 16 | 11.31 | 0 | 1 | 5.66 | 4.5147 | 3230 | 8663 | 135 | 4 | 1 | 1 | 1 | 1.2 | 19.2
6256 | 24 | 15.31 | 0 | 1 | 7.21 | 5.5293 | 6157 | 8663 | 146.31 | 4 | 1.5 | 0.67 | 1 | 1.2 | 28.8
6257 | 428 | 77.25 | 161.34 | 0.9 | 28.84 | 23.35 | 3189 | 8667 | 146.31 | 22 | 1.28 | 0.78 | 0.91 | 6.6 | 2824.8
6258 | 80 | 31.8 | 42.11 | 0.99 | 14.14 | 10.0951 | 3648 | 8674 | 45 | 9.84 | 1.52 | 0.66 | 0.91 | 2.952 | 236.16
6259 | 48 | 23.31 | 0 | 1 | 10 | 7.8196 | 2860 | 8674 | 143.13 | 6 | 1.33 | 0.75 | 1 | 1.8 | 86.4
6260 | 196 | 48.77 | 135 | 1 | 17.89 | 15.8013 | 4409 | 8674 | 116.57 | 15.56 | 1.1 | 0.91 | 0.92 | 4.668 | 914.928
6261 | 104 | 40.28 | 100.98 | 0.81 | 15.23 | 11.5102 | 6579 | 8681 | 66.8 | 12 | 1.18 | 0.85 | 0.8 | 3.6 | 374.4
6262 | 28 | 16.97 | 135 | 1 | 8.49 | 5.9723 | 6983 | 8674 | 135 | 5.66 | 1.6 | 0.63 | 0.88 | 1.698 | 47.544
6263 | 104 | 35.8 | 157.46 | 1 | 14.42 | 11.5102 | 5888 | 8675 | 146.31 | 10 | 1.2 | 0.83 | 0.93 | 3 | 312
6264 | 112 | 37.46 | 74.59 | 1 | 15.23 | 11.9447 | 7190 | 8683 | 66.8 | 10 | 1.35 | 0.74 | 0.9 | 3 | 336
6265 | 260 | 64.28 | 84.94 | 0.79 | 25.3 | 18.1992 | 6457 | 8681 | 108.43 | 13.58 | 2 | 0.5 | 0.88 | 4.074 | 1059.24
6266 | 548 | 86.91 | 102.58 | 0.91 | 32.31 | 26.4214 | 2828 | 8683 | 111.8 | 24 | 1.39 | 0.72 | 0.93 | 7.2 | 3945.6
6267 | 264 | 61.94 | 15.57 | 0.86 | 24.17 | 18.3386 | 4539 | 8692 | 24.44 | 15.45 | 1.6 | 0.63 | 0.89 | 4.635 | 1223.64
6268 | 1948 | 172.65 | 123.3 | 0.82 | 57.72 | 49.8149 | 6656 | 8705 | 165.96 | 51.53 | 1.04 | 0.97 | 0.92 | 15.459 | 30114.132
6269 | 348 | 86.23 | 100.15 | 0.59 | 27.2 | 21.055 | 2270 | 8696 | 107.1 | 20 | 1.31 | 0.76 | 0.81 | 6 | 2088
6270 | 240 | 55.6 | 139 | 0.98 | 21.63 | 17.4852 | 2958 | 8698 | 123.69 | 16.97 | 1.3 | 0.77 | 0.9 | 5.091 | 1221.84
6271 | 136 | 43.11 | 65.8 | 0.92 | 17.09 | 13.1624 | 5461 | 8706 | 69.44 | 12 | 1.3 | 0.77 | 0.86 | 3.6 | 489.6
6272 | 9224 | 409.59 | 95.92 | 0.69 | 133.88 | 108.3989 | 6867 | 8701 | 103.83 | 104 | 1.2 | 0.83 | 0.9 | 31.2 | 287788.8
6273 | 764 | 106.91 | 15.44 | 0.84 | 38.21 | 31.1969 | 3013 | 8717 | 47.12 | 28 | 1.36 | 0.74 | 0.92 | 8.4 | 6417.6
6274 | 44 | 22.14 | 105.07 | 1 | 10 | 7.4867 | 6611 | 8703 | 126.87 | 6 | 1.37 | 0.73 | 0.96 | 1.8 | 79.2
6275 | 56 | 27.8 | 157.63 | 0.91 | 11.31 | 8.4462 | 6911 | 8703 | 135 | 8 | 1.36 | 0.74 | 0.82 | 2.4 | 134.4
6276 | 112 | 38.63 | 6.24 | 0.94 | 14.56 | 11.9447 | 6622 | 8707 | 164.05 | 10 | 1.3 | 0.77 | 0.89 | 3 | 336
6277 | 44 | 23.8 | 135 | 0.98 | 8.94 | 7.4867 | 6217 | 8706 | 116.57 | 8 | 1.04 | 0.97 | 0.85 | 2.4 | 105.6
6278 | 20 | 15.31 | 18.43 | 1 | 7.21 | 5.0475 | 4099 | 8710 | 33.69 | 4 | 1.55 | 0.64 | 0.91 | 1.2 | 24
6279 | 244 | 60.77 | 76.13 | 0.83 | 22.36 | 17.6303 | 4781 | 8718 | 63.43 | 16 | 1.29 | 0.77 | 0.88 | 4.8 | 1171.2
6280 | 64 | 30.63 | 162.12 | 0.86 | 13.42 | 9.0293 | 5229 | 8709 | 153.43 | 8 | 1.74 | 0.58 | 0.82 | 2.4 | 153.6
6281 | 72 | 29.46 | 148.41 | 1 | 11.66 | 9.577 | 5390 | 8710 | 120.96 | 9.84 | 1.22 | 0.82 | 0.86 | 2.952 | 212.544
6282 | 268 | 59.6 | 52.27 | 0.95 | 23.32 | 18.477 | 2588 | 8721 | 59.04 | 16.97 | 1.38 | 0.72 | 0.92 | 5.091 | 1364.388
6283 | 60 | 26.63 | 5.88 | 1 | 10.77 | 8.7426 | 4083 | 8713 | 158.2 | 8 | 1.19 | 0.84 | 0.88 | 2.4 | 144
6284 | 284 | 59.6 | 119.5 | 1 | 22.36 | 19.0206 | 3346 | 8718 | 116.57 | 18 | 1.19 | 0.84 | 0.93 | 5.4 | 1533.6
6285 | 2356 | 187.76 | 151.2 | 0.84 | 67.47 | 54.7839 | 4518 | 8727 | 168.02 | 46.4 | 1.46 | 0.69 | 0.93 | 13.92 | 32795.52
6286 | 140 | 48.77 | 134.74 | 0.74 | 22.63 | 13.3545 | 5042 | 8724 | 135 | 9.9 | 2.67 | 0.38 | 0.8 | 2.97 | 415.8
6287 | 492 | 103.4 | 164.95 | 0.58 | 34.06 | 25.035 | 2938 | 8726 | 139.76 | 27.83 | 1.27 | 0.79 | 0.8 | 8.349 | 4107.708
6288 | 60 | 27.8 | 14.72 | 0.98 | 11.66 | 8.7426 | 4047 | 8728 | 30.96 | 8 | 1.47 | 0.68 | 0.88 | 2.4 | 144
6289 | 16 | 11.31 | 0 | 1 | 5.66 | 4.5147 | 3026 | 8730 | 135 | 4 | 1 | 1 | 1 | 1.2 | 19.2
6290 | 96 | 33.46 | 160.4 | 1 | 13.42 | 11.0586 | 4298 | 8731 | 153.43 | 10 | 1.22 | 0.82 | 0.91 | 3 | 288
6291 | 188 | 48.77 | 46.82 | 0.99 | 17.89 | 15.4755 | 5717 | 8743 | 26.57 | 15.56 | 1.1 | 0.91 | 0.9 | 4.668 | 877.584
6292 | 16 | 11.31 | 0 | 1 | 5.66 | 4.5147 | 7727 | 8736 | 135 | 4 | 1 | 1 | 1 | 1.2 | 19.2
6293 | 2040 | 196.65 | 178.84 | 0.66 | 67.47 | 50.9777 | 4776 | 8759 | 11.98 | 52.7 | 1.27 | 0.79 | 0.9 | 15.81 | 32252.4
6294 | 64 | 27.8 | 104.87 | 1 | 11.31 | 9.0293 | 5040 | 8742 | 135 | 8 | 1.15 | 0.87 | 0.89 | 2.4 | 153.6
6295 | 572 | 91.4 | 124.06 | 0.86 | 36.72 | 26.9937 | 4851 | 8742 | 119.36 | 23.6 | 1.63 | 0.61 | 0.91 | 7.08 | 4049.76
6296 | 164 | 48.77 | 145.64 | 0.87 | 18.87 | 14.454 | 6593 | 8745 | 147.99 | 15.21 | 1.22 | 0.82 | 0.84 | 4.563 | 748.332
6297 | 604 | 92.57 | 46.89 | 0.89 | 36.06 | 27.7385 | 3273 | 8760 | 56.31 | 24.04 | 1.45 | 0.69 | 0.93 | 7.212 | 4356.048
6298 | 328 | 66.43 | 141.48 | 0.93 | 23.41 | 20.441 | 3823 | 8750 | 160.02 | 20 | 1.06 | 0.95 | 0.91 | 6 | 1968
6299 | 20 | 14.14 | 161.57 | 1 | 7.21 | 5.0475 | 4996 | 8750 | 146.31 | 4 | 1.55 | 0.64 | 0.91 | 1.2 | 24
6300 | 40 | 20.97 | 0 | 1 | 8.94 | 7.1383 | 6312 | 8752 | 153.43 | 6 | 1.24 | 0.81 | 0.91 | 1.8 | 72
6301 | 2896 | 238.59 | 26.22 | 0.64 | 97.53 | 60.7386 | 5924 | 8781 | 28.14 | 42.94 | 2.52 | 0.4 | 0.91 | 12.882 | 37306.272
6302 | 64 | 27.8 | 104.87 | 1 | 11.31 | 9.0293 | 4722 | 8756 | 135 | 8 | 1.15 | 0.87 | 0.89 | 2.4 | 153.6
6303 | 156 | 47.6 | 139.95 | 0.87 | 18.87 | 14.097 | 7069 | 8756 | 122.01 | 13.31 | 1.51 | 0.66 | 0.82 | 3.993 | 622.908
6304 | 84 | 35.8 | 90.27 | 0.82 | 15.23 | 10.3444 | 4181 | 8764 | 66.8 | 8 | 2.08 | 0.48 | 0.86 | 2.4 | 201.6
6305 | 16 | 14.14 | 0 | 1 | 6.32 | 4.5147 | 7388 | 8759 | 161.57 | 4 | 1.47 | 0.68 | 0.8 | 1.2 | 19.2
6306 | 28 | 19.31 | 81.65 | 0.94 | 8.94 | 5.9723 | 5607 | 8763 | 63.43 | 4 | 1.94 | 0.52 | 0.93 | 1.2 | 33.6
6307 | 16 | 11.31 | 0 | 1 | 5.66 | 4.5147 | 2301 | 8761 | 135 | 4 | 1 | 1 | 1 | 1.2 | 19.2
6308 | 920 | 122.23 | 122.83 | 0.77 | 49.68 | 34.2341 | 4850 | 8762 | 130.1 | 30.41 | 1.75 | 0.57 | 0.91 | 9.123 | 8393.16
6309 | 508 | 82.91 | 104.98 | 0.93 | 32.31 | 25.4388 | 5580 | 8763 | 111.8 | 22 | 1.35 | 0.74 | 0.92 | 6.6 | 3352.8
6310 | 296 | 65.25 | 44.63 | 0.87 | 25.06 | 19.4183 | 3940 | 8772 | 28.61 | 18.38 | 1.34 | 0.75 | 0.88 | 5.514 | 1632.144
6311 | 228 | 55.6 | 79.33 | 0.93 | 19.7 | 17.0425 | 6918 | 8774 | 66.04 | 17.71 | 1.12 | 0.89 | 0.88 | 5.313 | 1211.364
6312 | 360 | 71.6 | 6.92 | 0.88 | 25.3 | 21.4149 | 3296 | 8771 | 18.43 | 20 | 1.17 | 0.86 | 0.9 | 6 | 2160
6313 | 236 | 57.25 | 160.55 | 0.9 | 20.1 | 17.3389 | 7547 | 8769 | 95.71 | 18 | 1.09 | 0.92 | 0.85 | 5.4 | 1274.4
6314 | 792 | 117.54 | 161.28 | 0.72 | 45.69 | 31.7635 | 2415 | 8772 | 156.8 | 25.04 | 1.93 | 0.52 | 0.9 | 7.512 | 5949.504
6315 | 68 | 28.97 | 80.54 | 1 | 11.66 | 9.3072 | 6708 | 8775 | 59.04 | 8 | 1.19 | 0.84 | 0.92 | 2.4 | 163.2
6316 | 1740 | 166.31 | 76.64 | 0.79 | 55.79 | 47.0804 | 6292 | 8774 | 104.53 | 45.92 | 1.24 | 0.81 | 0.9 | 13.776 | 23970.24
6317 | 72 | 28.97 | 113.11 | 1 | 12.81 | 9.577 | 3631 | 8778 | 128.66 | 8 | 1.36 | 0.73 | 0.95 | 2.4 | 172.8
6318 | 16 | 11.31 | 0 | 1 | 5.66 | 4.5147 | 4086 | 8778 | 135 | 4 | 1 | 1 | 1 | 1.2 | 19.2
6319 | 1904 | 176.17 | 158.7 | 0.77 | 59.93 | 49.2491 | 4325 | 8788 | 154.29 | 50 | 1.22 | 0.82 | 0.91 | 15 | 28560
6320 | 2616 | 211.28 | 63.33 | 0.74 | 84.31 | 57.7277 | 5170 | 8819 | 67.69 | 46.48 | 1.8 | 0.56 | 0.92 | 13.944 | 36477.504
6321 | 44 | 24.97 | 24.34 | 0.89 | 11.66 | 7.4867 | 7780 | 8784 | 30.96 | 6 | 1.89 | 0.53 | 0.88 | 1.8 | 79.2
6322 | 40 | 22.14 | 90 | 1 | 8.94 | 7.1383 | 1916 | 8782 | 116.57 | 6 | 1.24 | 0.81 | 0.91 | 1.8 | 72
6323 | 20 | 19.31 | 95.15 | 0.67 | 8.25 | 5.0475 | 4768 | 8783 | 104.04 | 4 | 2.19 | 0.46 | 0.77 | 1.2 | 24
6324 | 48 | 23.8 | 57.93 | 1 | 10 | 7.8196 | 5665 | 8786 | 36.87 | 8 | 1.28 | 0.78 | 0.86 | 2.4 | 115.2
6325 | 36 | 22.14 | 103.28 | 0.92 | 10 | 6.772 | 7289 | 8783 | 126.87 | 6 | 1.76 | 0.57 | 0.86 | 1.8 | 64.8
6326 | 40 | 23.8 | 15.26 | 0.89 | 10.77 | 7.1383 | 6642 | 8790 | 21.8 | 6 | 1.92 | 0.52 | 0.8 | 1.8 | 72
6327 | 148 | 43.11 | 158.15 | 1 | 17.89 | 13.7308 | 6785 | 8788 | 153.43 | 12 | 1.54 | 0.65 | 0.89 | 3.6 | 532.8
6328 | 44 | 22.14 | 105.07 | 1 | 10 | 7.4867 | 2101 | 8788 | 126.87 | 6 | 1.37 | 0.73 | 0.96 | 1.8 | 79.2
6329 | 24 | 15.31 | 90 | 1 | 7.21 | 5.5293 | 7083 | 8791 | 123.69 | 4 | 1.5 | 0.67 | 1 | 1.2 | 28.8
6330 | 136 | 40.28 | 7.67e-14 | 1 | 15.23 | 13.1624 | 4146 | 8793 | 156.8 | 12 | 1.13 | 0.89 | 0.92 | 3.6 | 489.6
6331 | 24 | 16.97 | 135 | 1 | 7.21 | 5.5293 | 4220 | 8794 | 123.69 | 5.66 | 1.29 | 0.77 | 0.8 | 1.698 | 40.752
6332 | 24 | 15.31 | 0 | 1 | 7.21 | 5.5293 | 4729 | 8794 | 146.31 | 4 | 1.5 | 0.67 | 1 | 1.2 | 28.8
6333 | 36 | 19.31 | 0 | 1 | 8.49 | 6.772 | 5992 | 8795 | 135 | 6 | 1 | 1 | 1 | 1.8 | 64.8
6334 | 736 | 102.71 | 52.52 | 0.88 | 35.78 | 30.6199 | 7711 | 8812 | 63.43 | 31.06 | 1.11 | 0.9 | 0.91 | 9.318 | 6858.048
6335 | 1252 | 135.2 | 85.39 | 0.86 | 51.42 | 39.9363 | 3931 | 8821 | 76.5 | 32 | 1.52 | 0.66 | 0.94 | 9.6 | 12019.2
6336 | 204 | 66.91 | 28.99 | 0.57 | 26.83 | 16.1206 | 5727 | 8810 | 26.57 | 14.14 | 2.04 | 0.49 | 0.77 | 4.242 | 865.368
6337 | 32 | 18.14 | 135 | 1 | 8.49 | 6.3847 | 7348 | 8805 | 135 | 6 | 1.23 | 0.81 | 0.94 | 1.8 | 57.6
6338 | 10640 | 441.55 | 136.41 | 0.69 | 171.92 | 116.4222 | 5584 | 8824 | 150.75 | 77.78 | 2.26 | 0.44 | 0.95 | 23.334 | 248273.76
6339 | 28 | 16.97 | 135 | 1 | 8.49 | 5.9723 | 4668 | 8809 | 135 | 5.66 | 1.6 | 0.63 | 0.88 | 1.698 | 47.544
6340 | 996 | 122.23 | 136.6 | 0.84 | 42.8 | 35.6201 | 2933 | 8811 | 127.41 | 34 | 1.2 | 0.84 | 0.9 | 10.2 | 10159.2
6341 | 10780 | 405.79 | 44.66 | 0.82 | 135.48 | 117.1857 | 5175 | 8870 | 58.89 | 115.25 | 1.13 | 0.89 | 0.95 | 34.575 | 372718.5
6342 | 240 | 55.11 | 161.62 | 0.99 | 20 | 17.4852 | 5425 | 8810 | 126.87 | 16 | 1.1 | 0.91 | 0.93 | 4.8 | 1152
6343 | 292 | 80.08 | 4.59 | 0.57 | 30.59 | 19.2866 | 6355 | 8817 | 168.69 | 14 | 2.65 | 0.38 | 0.78 | 4.2 | 1226.4
6344 | 672 | 98.71 | 61.98 | 0.87 | 38.63 | 29.2583 | 2875 | 8835 | 68.75 | 24.68 | 1.62 | 0.62 | 0.91 | 7.404 | 4975.488
6345 | 4156 | 276.25 | 179.5 | 0.68 | 92.48 | 72.7617 | 4606 | 8852 | 21.57 | 70 | 1.15 | 0.87 | 0.89 | 21 | 87276
6346 | 144 | 44.28 | 105.98 | 0.92 | 17.89 | 13.544 | 4581 | 8823 | 116.57 | 12 | 1.55 | 0.65 | 0.88 | 3.6 | 518.4
6347 | 18800 | 601.07 | 2.28 | 0.65 | 182.36 | 154.7548 | 3153 | 8904 | 21.22 | 161.22 | 1.1 | 0.91 | 0.88 | 48.366 | 909280.8
6348 | 128 | 44.28 | 0.6 | 0.82 | 18.44 | 12.7694 | 4309 | 8828 | 167.47 | 10 | 1.89 | 0.53 | 0.85 | 3 | 384
6349 | 28024 | 700.38 | 89.25 | 0.72 | 250.26 | 188.9428 | 2154 | 8828 | 100.59 | 164.84 | 1.46 | 0.69 | 0.93 | 49.452 | 1385842.848
6350 | 72 | 34.63 | 94.94 | 0.75 | 13.42 | 9.577 | 2312 | 8828 | 116.57 | 8 | 1.8 | 0.55 | 0.82 | 2.4 | 172.8
6351 | 292 | 61.94 | 113.24 | 0.96 | 23.32 | 19.2866 | 4497 | 8828 | 120.96 | 18 | 1.21 | 0.83 | 0.92 | 5.4 | 1576.8
6352 | 336 | 72.57 | 31.22 | 0.8 | 26.08 | 20.6888 | 3806 | 8839 | 32.47 | 20.4 | 1.22 | 0.82 | 0.84 | 6.12 | 2056.32
6353 | 380 | 71.6 | 157.69 | 0.93 | 26.08 | 22.0017 | 6080 | 8833 | 147.53 | 20 | 1.2 | 0.84 | 0.92 | 6 | 2280
6354 | 116 | 39.11 | 112.24 | 0.95 | 15.23 | 12.1561 | 3963 | 8833 | 113.2 | 12 | 1.31 | 0.77 | 0.85 | 3.6 | 417.6
6355 | 1520 | 155.48 | 53.37 | 0.79 | 57.2 | 44.0035 | 7143 | 8859 | 53.53 | 35.34 | 1.66 | 0.6 | 0.91 | 10.602 | 16115.04
6356 | 20 | 16.97 | 0 | 0.87 | 6.32 | 5.0475 | 5856 | 8836 | 108.43 | 5.66 | 1 | 1 | 0.71 | 1.698 | 33.96
6357 | 9924 | 416.22 | 120.27 | 0.72 | 154.51 | 112.4368 | 5019 | 8838 | 111.25 | 97.87 | 1.61 | 0.62 | 0.92 | 29.361 | 291378.564
6358 | 320 | 65.94 | 10.42 | 0.92 | 24.41 | 20.1902 | 5048 | 8847 | 34.99 | 18 | 1.19 | 0.84 | 0.91 | 5.4 | 1728
6359 | 68 | 28.97 | 120.96 | 1 | 12.81 | 9.3072 | 3115 | 8839 | 128.66 | 8 | 1.39 | 0.72 | 0.92 | 2.4 | 163.2
6360 | 216 | 52.28 | 18.55 | 0.99 | 20.59 | 16.5879 | 4244 | 8847 | 29.05 | 14 | 1.3 | 0.77 | 0.94 | 4.2 | 907.2
6361 | 36 | 20.97 | 69.7 | 1 | 8.94 | 6.772 | 3027 | 8849 | 63.43 | 6 | 1.34 | 0.75 | 0.86 | 1.8 | 64.8
6362 | 1576 | 158.51 | 47.77 | 0.79 | 56.36 | 44.8067 | 5752 | 8870 | 62.53 | 44.9 | 1.21 | 0.83 | 0.91 | 13.47 | 21228.72
6363 | 128 | 44.28 | 16.59 | 0.82 | 16.12 | 12.7694 | 4267 | 8856 | 29.74 | 14 | 1.08 | 0.93 | 0.86 | 4.2 | 537.6
6364 | 232 | 74.91 | 143 | 0.52 | 28.84 | 17.1913 | 3919 | 8858 | 146.31 | 15.21 | 2.48 | 0.4 | 0.73 | 4.563 | 1058.616
6365 | 304 | 64.28 | 8.63 | 0.92 | 24.41 | 19.679 | 7375 | 8864 | 34.99 | 16 | 1.4 | 0.71 | 0.94 | 4.8 | 1459.2
6366 | 140 | 43.11 | 37.27 | 0.95 | 16.12 | 13.3545 | 4489 | 8865 | 29.74 | 14 | 1.17 | 0.85 | 0.86 | 4.2 | 588
6367 | 76 | 30.63 | 145.65 | 1 | 12.81 | 9.8395 | 6096 | 8863 | 128.66 | 9.84 | 1.34 | 0.74 | 0.88 | 2.952 | 224.352
6368 | 108 | 37.46 | 162.35 | 0.97 | 15.23 | 11.7294 | 4063 | 8865 | 156.8 | 10 | 1.37 | 0.73 | 0.89 | 3 | 324
6369 | 2912 | 235.08 | 148.85 | 0.66 | 94.02 | 60.9061 | 3540 | 8871 | 141.91 | 45.16 | 2.23 | 0.45 | 0.9 | 13.548 | 39451.776
6370 | 76 | 31.8 | 144.67 | 0.94 | 12.81 | 9.8395 | 6104 | 8870 | 141.34 | 10 | 1.19 | 0.84 | 0.86 | 3 | 228
6371 | 128 | 43.11 | 49.64 | 0.87 | 18.44 | 12.7694 | 3302 | 8878 | 40.6 | 11.31 | 1.79 | 0.56 | 0.85 | 3.393 | 434.304
6372 | 16 | 11.31 | 0 | 1 | 5.66 | 4.5147 | 5538 | 8873 | 135 | 4 | 1 | 1 | 1 | 1.2 | 19.2
6373 | 984 | 128.37 | 40.77 | 0.75 | 45.61 | 35.4048 | 4558 | 8894 | 37.87 | 34.39 | 1.43 | 0.7 | 0.88 | 10.317 | 10151.928
6374 | 64 | 27.8 | 152.01 | 1 | 11.66 | 9.0293 | 6152 | 8877 | 149.04 | 8 | 1.23 | 0.81 | 0.89 | 2.4 | 153.6
6375 | 192 | 50.63 | 22.03 | 0.94 | 20 | 15.6392 | 6251 | 8884 | 36.87 | 14 | 1.24 | 0.81 | 0.93 | 4.2 | 806.4
6376 | 156 | 47.6 | 164.7 | 0.87 | 18.44 | 14.097 | 3086 | 8884 | 167.47 | 13.1 | 1.48 | 0.68 | 0.82 | 3.93 | 613.08
6377 | 16 | 16.97 | 50.31 | 0.7 | 8.49 | 4.5147 | 7150 | 8888 | 45 | 4.24 | 2.65 | 0.38 | 0.67 | 1.272 | 20.352
6378 | 320 | 66.43 | 149.44 | 0.91 | 25.61 | 20.1902 | 4936 | 8887 | 128.66 | 18.31 | 1.36 | 0.73 | 0.9 | 5.493 | 1757.76
6379 | 708 | 105.05 | 130.12 | 0.81 | 41.23 | 30.0318 | 6581 | 8898 | 140.91 | 26.07 | 1.65 | 0.61 | 0.89 | 7.821 | 5537.268
6380 | 472 | 82.91 | 46.54 | 0.86 | 30 | 24.5209 | 7247 | 8910 | 53.13 | 23.67 | 1.25 | 0.8 | 0.89 | 7.101 | 3351.672
6381 | 24 | 16.97 | 135 | 1 | 7.21 | 5.5293 | 3413 | 8899 | 123.69 | 5.66 | 1.29 | 0.77 | 0.8 | 1.698 | 40.752
6382 | 92 | 33.46 | 160.86 | 1 | 13.42 | 10.8258 | 4055 | 8902 | 153.43 | 10 | 1.31 | 0.76 | 0.88 | 3 | 276
6383 | 28 | 19.31 | 171.65 | 0.94 | 8.94 | 5.9723 | 5578 | 8901 | 153.43 | 4 | 1.94 | 0.52 | 0.93 | 1.2 | 33.6
6384 | 60 | 26.14 | 135 | 1 | 11.31 | 8.7426 | 3123 | 8903 | 135 | 8 | 1.14 | 0.88 | 0.97 | 2.4 | 144
6385 | 32 | 18.14 | 135 | 1 | 8.49 | 6.3847 | 4383 | 8905 | 135 | 6 | 1.23 | 0.81 | 0.94 | 1.8 | 57.6
6386 | 84 | 32.97 | 15.13 | 0.97 | 14.42 | 10.3444 | 6909 | 8909 | 33.69 | 8 | 1.54 | 0.65 | 0.95 | 2.4 | 201.6
6387 | 180 | 51.11 | 153.74 | 0.87 | 20 | 15.1426 | 4837 | 8910 | 143.13 | 14 | 1.19 | 0.84 | 0.89 | 4.2 | 756
6388 | 64 | 27.8 | 161.57 | 1 | 11.66 | 9.0293 | 3690 | 8912 | 149.04 | 8 | 1.39 | 0.72 | 0.89 | 2.4 | 153.6
6389 | 700 | 108.57 | 20.74 | 0.75 | 40.5 | 29.8617 | 5499 | 8926 | 32.91 | 28.84 | 1.41 | 0.71 | 0.9 | 8.652 | 6056.4
6390 | 92 | 33.46 | 149.96 | 1 | 13.42 | 10.8258 | 6328 | 8913 | 153.43 | 10 | 1.18 | 0.85 | 0.88 | 3 | 276
6391 | 356 | 76.77 | 19.47 | 0.76 | 34 | 21.2956 | 4029 | 8922 | 28.07 | 16 | 2.24 | 0.45 | 0.93 | 4.8 | 1708.8
6392 | 16 | 11.31 | 0 | 1 | 5.66 | 4.5147 | 5463 | 8916 | 135 | 4 | 1 | 1 | 1 | 1.2 | 19.2
6393 | 40 | 22.63 | 45 | 0.98 | 8.94 | 7.1383 | 3924 | 8923 | 26.57 | 7.07 | 1.24 | 0.81 | 0.8 | 2.121 | 84.84
6394 | 92 | 34.63 | 169.37 | 0.96 | 15.23 | 10.8258 | 5486 | 8922 | 156.8 | 8 | 1.85 | 0.54 | 0.9 | 2.4 | 220.8
6395 | 240 | 59.6 | 147.3 | 0.85 | 24.41 | 17.4852 | 5686 | 8924 | 145.01 | 15.6 | 1.63 | 0.61 | 0.85 | 4.68 | 1123.2
6396 | 80 | 31.8 | 163.83 | 0.99 | 14.42 | 10.0951 | 6653 | 8924 | 146.31 | 8 | 1.66 | 0.6 | 0.93 | 2.4 | 192
6397 | 32 | 18.14 | 135 | 1 | 8.49 | 6.3847 | 2364 | 8926 | 135 | 6 | 1.23 | 0.81 | 0.94 | 1.8 | 57.6
6398 | 16 | 11.31 | 0 | 1 | 5.66 | 4.5147 | 4609 | 8927 | 135 | 4 | 1 | 1 | 1 | 1.2 | 19.2
6399 | 228 | 57.94 | 24.85 | 0.85 | 21.26 | 17.0425 | 3898 | 8939 | 41.19 | 16 | 1.2 | 0.83 | 0.87 | 4.8 | 1094.4
6400 | 204 | 56.77 | 19.16 | 0.8 | 24.17 | 16.1206 | 2825 | 8939 | 24.44 | 13.28 | 2.02 | 0.49 | 0.86 | 3.984 | 812.736
6401 | 32 | 18.14 | 45 | 1 | 8.49 | 6.3847 | 5355 | 8942 | 45 | 6 | 1.23 | 0.81 | 0.94 | 1.8 | 57.6
6402 | 212 | 55.6 | 57.48 | 0.86 | 23.32 | 16.4336 | 7101 | 8949 | 59.04 | 14.14 | 1.76 | 0.57 | 0.88 | 4.242 | 899.304
6403 | 148 | 44.28 | 49.72 | 0.95 | 18.44 | 13.7308 | 3480 | 8948 | 40.6 | 12.52 | 1.51 | 0.66 | 0.9 | 3.756 | 555.888
6404 | 72 | 30.63 | 44 | 0.96 | 12.81 | 9.577 | 3259 | 8948 | 38.66 | 9.84 | 1.44 | 0.69 | 0.86 | 2.952 | 212.544
6405 | 268 | 66.43 | 71.87 | 0.76 | 27.2 | 18.477 | 3250 | 8959 | 72.9 | 14.55 | 2.1 | 0.48 | 0.86 | 4.365 | 1169.82
6406 | 1000 | 122.71 | 21.89 | 0.83 | 47.54 | 35.6915 | 6993 | 8961 | 22.25 | 28.6 | 1.69 | 0.59 | 0.93 | 8.58 | 8580
6407 | 76 | 29.46 | 135 | 1 | 11.66 | 9.8395 | 3889 | 8953 | 120.96 | 9.9 | 1.16 | 0.86 | 0.88 | 2.97 | 225.72
6408 | 12 | 11.31 | 45 | 1 | 5.66 | 3.9098 | 5896 | 8955 | 45 | 4 | 1.46 | 0.68 | 0.86 | 1.2 | 14.4
6409 | 48 | 23.8 | 57.93 | 1 | 10 | 7.8196 | 5321 | 8960 | 36.87 | 8 | 1.28 | 0.78 | 0.86 | 2.4 | 115.2
6410 | 84 | 31.8 | 50.39 | 1 | 12.81 | 10.3444 | 5670 | 8962 | 38.66 | 10 | 1.15 | 0.87 | 0.93 | 3 | 252
6411 | 40 | 20.97 | 90 | 1 | 8.94 | 7.1383 | 5890 | 8959 | 116.57 | 6 | 1.33 | 0.75 | 0.91 | 1.8 | 72
6412 | 84 | 31.8 | 135 | 1 | 14.14 | 10.3444 | 5349 | 8963 | 135 | 9.9 | 1.4 | 0.71 | 0.93 | 2.97 | 249.48
6413 | 24 | 24.97 | 72.39 | 0.48 | 11.66 | 5.5293 | 6568 | 8969 | 59.04 | 4.37 | 3.5 | 0.29 | 0.6 | 1.311 | 31.464
6414 | 112 | 41.94 | 30.71 | 0.8 | 17.89 | 11.9447 | 2755 | 8970 | 26.57 | 9.84 | 2.06 | 0.49 | 0.81 | 2.952 | 330.624
6415 | 32 | 19.8 | 0 | 1 | 8.25 | 6.3847 | 3749 | 8969 | 165.96 | 6 | 1.2 | 0.84 | 0.8 | 1.8 | 57.6
6416 | 100 | 36.28 | 103.39 | 0.95 | 14.56 | 11.2867 | 5826 | 8968 | 105.95 | 10 | 1.31 | 0.76 | 0.88 | 3 | 300
6417 | 116 | 40.28 | 162.55 | 0.9 | 17.89 | 12.1561 | 3472 | 8970 | 153.43 | 10 | 1.98 | 0.5 | 0.88 | 3 | 348
6418 | 200 | 52.28 | 112.64 | 0.92 | 20 | 15.9617 | 4115 | 8981 | 126.87 | 16 | 1.17 | 0.86 | 0.9 | 4.8 | 960
6419 | 700 | 99.88 | 173.32 | 0.88 | 36.88 | 29.8617 | 3334 | 8994 | 167.47 | 27.62 | 1.33 | 0.75 | 0.91 | 8.286 | 5800.2
6420 | 160 | 44.28 | 141 | 1 | 18.44 | 14.2766 | 2930 | 8991 | 130.6 | 14 | 1.3 | 0.77 | 0.93 | 4.2 | 672
6421 | 128 | 44.77 | 108.35 | 0.8 | 15.62 | 12.7694 | 2651 | 8993 | 129.81 | 13.58 | 1.22 | 0.82 | 0.82 | 4.074 | 521.472
6422 | 40 | 22.14 | 0 | 1 | 8.94 | 7.1383 | 2513 | 8994 | 153.43 | 6 | 1.24 | 0.81 | 0.91 | 1.8 | 72
6423 | 48 | 23.8 | 32.07 | 1 | 10 | 7.8196 | 3875 | 9005 | 36.87 | 8 | 1.28 | 0.78 | 0.86 | 2.4 | 115.2
6424 | 824 | 117.54 | 39.36 | 0.75 | 45.34 | 32.3988 | 5183 | 9021 | 41.42 | 27.61 | 1.66 | 0.6 | 0.89 | 8.283 | 6825.192
6425 | 5000 | 278.19 | 172.53 | 0.81 | 97.67 | 79.8087 | 4724 | 9020 | 169.38 | 77.74 | 1.27 | 0.79 | 0.93 | 23.322 | 116610
6426 | 20 | 15.31 | 108.43 | 1 | 7.21 | 5.0475 | 6851 | 9007 | 123.69 | 4 | 1.55 | 0.64 | 0.91 | 1.2 | 24
6427 | 72 | 31.8 | 20.87 | 0.89 | 13.42 | 9.577 | 4928 | 9012 | 26.57 | 8 | 1.64 | 0.61 | 0.88 | 2.4 | 172.8
6428 | 40 | 20.97 | 0 | 1 | 8.94 | 7.1383 | 3462 | 9010 | 153.43 | 6 | 1.24 | 0.81 | 0.91 | 1.8 | 72
6429 | 156 | 45.94 | 152.16 | 0.93 | 17.89 | 14.097 | 5489 | 9014 | 153.43 | 13.87 | 1.31 | 0.76 | 0.87 | 4.161 | 649.116
6430 | 24 | 18.14 | 18.43 | 0.92 | 8.94 | 5.5293 | 4024 | 9016 | 26.57 | 4 | 2.08 | 0.48 | 0.86 | 1.2 | 28.8
6431 | 32 | 18.14 | 135 | 1 | 8.49 | 6.3847 | 3064 | 9019 | 135 | 6 | 1.23 | 0.81 | 0.94 | 1.8 | 57.6
6432 | 500 | 97.74 | 98.03 | 0.66 | 40.79 | 25.2377 | 3167 | 9024 | 101.31 | 19.46 | 2.31 | 0.43 | 0.85 | 5.838 | 2919
6433 | 196 | 49.94 | 65.41 | 0.99 | 17.89 | 15.8013 | 5949 | 9024 | 116.57 | 16 | 1.08 | 0.93 | 0.91 | 4.8 | 940.8
6434 | 88 | 33.46 | 72.77 | 0.99 | 12.81 | 10.5878 | 6584 | 9028 | 38.66 | 10 | 1.15 | 0.87 | 0.88 | 3 | 264
6435 | 128 | 39.11 | 106.82 | 1 | 15.23 | 12.7694 | 4325 | 9027 | 113.2 | 12 | 1.15 | 0.87 | 0.89 | 3.6 | 460.8
6436 | 184 | 53.94 | 52.31 | 0.79 | 22.8 | 15.31 | 3791 | 9040 | 52.13 | 12.76 | 1.99 | 0.5 | 0.86 | 3.828 | 704.352
6437 | 5096 | 284.45 | 55.23 | 0.79 | 109.12 | 80.5712 | 4062 | 9075 | 48.72 | 71 | 1.54 | 0.65 | 0.95 | 21.3 | 108544.8
6438 | 36 | 23.31 | 85.27 | 0.83 | 10.77 | 6.772 | 4595 | 9040 | 68.2 | 4 | 2.39 | 0.42 | 0.95 | 1.2 | 43.2
6439 | 56 | 24.97 | 180 | 1 | 10 | 8.4462 | 3197 | 9036 | 126.87 | 8 | 1.12 | 0.89 | 0.93 | 2.4 | 134.4
6440 | 1208 | 136.37 | 57.2 | 0.82 | 50.48 | 39.2282 | 4486 | 9059 | 56.31 | 36 | 1.35 | 0.74 | 0.92 | 10.8 | 13046.4
6441 | 584 | 91.4 | 84.62 | 0.88 | 34.93 | 27.2754 | 6619 | 9056 | 76.76 | 24 | 1.42 | 0.7 | 0.91 | 7.2 | 4204.8
6442 | 548 | 88.57 | 31.16 | 0.88 | 33.11 | 26.4214 | 3204 | 9051 | 25.02 | 24.88 | 1.39 | 0.72 | 0.89 | 7.464 | 4090.272
6443 | 36 | 20.97 | 82.37 | 1 | 8.94 | 6.772 | 6958 | 9045 | 63.43 | 6 | 1.19 | 0.84 | 0.86 | 1.8 | 64.8
6444 | 428 | 78.91 | 150.93 | 0.86 | 32.25 | 23.35 | 5841 | 9046 | 150.26 | 20.49 | 1.61 | 0.62 | 0.9 | 6.147 | 2630.916
6445 | 52 | 23.8 | 45 | 1 | 10 | 8.1389 | 4683 | 9050 | 36.87 | 8 | 1.16 | 0.86 | 0.9 | 2.4 | 124.8
6446 | 12 | 11.31 | 135 | 1 | 5.66 | 3.9098 | 4634 | 9048 | 135 | 4 | 1.46 | 0.68 | 0.86 | 1.2 | 14.4
6447 | 24 | 16.97 | 45 | 1 | 7.21 | 5.5293 | 5985 | 9053 | 33.69 | 5.66 | 1.29 | 0.77 | 0.8 | 1.698 | 40.752
6448 | 44 | 22.63 | 108.43 | 1 | 8.94 | 7.4867 | 3405 | 9052 | 116.57 | 8 | 1.14 | 0.88 | 0.81 | 2.4 | 105.6
6449 | 3456 | 243.08 | 16.24 | 0.74 | 90.62 | 66.3517 | 4782 | 9088 | 22.04 | 59.18 | 1.44 | 0.7 | 0.92 | 17.754 | 61357.824
6450 | 584 | 93.74 | 16.51 | 0.84 | 34.99 | 27.2754 | 3678 | 9083 | 30.96 | 27.65 | 1.24 | 0.8 | 0.9 | 8.295 | 4844.28
6451 | 972 | 129.05 | 4.77 | 0.73 | 53.85 | 35.1883 | 4120 | 9083 | 15.07 | 24 | 2.19 | 0.46 | 0.93 | 7.2 | 6998.4
6452 | 372 | 75.6 | 113.49 | 0.82 | 28.43 | 21.7689 | 4306 | 9076 | 129.29 | 20 | 1.39 | 0.72 | 0.9 | 6 | 2232
6453 | 72 | 28.97 | 113.11 | 1 | 12.81 | 9.577 | 6010 | 9076 | 128.66 | 8 | 1.36 | 0.73 | 0.95 | 2.4 | 172.8
6454 | 500 | 90.23 | 105.21 | 0.77 | 33.11 | 25.2377 | 4038 | 9080 | 115.02 | 24 | 1.31 | 0.77 | 0.89 | 7.2 | 3600
6455 | 32 | 18.14 | 45 | 1 | 8.49 | 6.3847 | 7040 | 9083 | 45 | 6 | 1.23 | 0.81 | 0.94 | 1.8 | 57.6
6456 | 56 | 27.8 | 29.36 | 0.91 | 12.81 | 8.4462 | 4023 | 9089 | 38.66 | 7.16 | 1.95 | 0.51 | 0.85 | 2.148 | 120.288
6457 | 56 | 25.46 | 155.64 | 1 | 10.77 | 8.4462 | 3481 | 9090 | 158.2 | 8 | 1.26 | 0.79 | 0.85 | 2.4 | 134.4
6458 | 116 | 40.28 | 119.24 | 0.9 | 16.12 | 12.1561 | 5793 | 9089 | 119.74 | 12 | 1.45 | 0.69 | 0.84 | 3.6 | 417.6
6459 | 496 | 89.74 | 130.05 | 0.77 | 32.8 | 25.1366 | 4304 | 9093 | 142.43 | 26 | 1.37 | 0.73 | 0.86 | 7.8 | 3868.8
6460 | 52 | 24.97 | 166.22 | 1 | 10 | 8.1389 | 5472 | 9098 | 126.87 | 8 | 1.15 | 0.87 | 0.9 | 2.4 | 124.8
6461 | 176 | 51.11 | 44.68 | 0.85 | 19.8 | 14.9734 | 4955 | 9109 | 45 | 14.8 | 1.34 | 0.75 | 0.87 | 4.44 | 781.44
6462 | 64 | 28.97 | 23.74 | 0.96 | 11.66 | 9.0293 | 2613 | 9108 | 30.96 | 8 | 1.23 | 0.81 | 0.91 | 2.4 | 153.6
6463 | 460 | 89.05 | 148.07 | 0.73 | 35.78 | 24.2072 | 3962 | 9108 | 153.43 | 20.8 | 1.8 | 0.56 | 0.88 | 6.24 | 2870.4
6464 | 724 | 105.54 | 153.66 | 0.82 | 38.83 | 30.3693 | 5460 | 9108 | 145.49 | 24.95 | 1.6 | 0.62 | 0.9 | 7.485 | 5419.14
6465 | 104 | 39.8 | 172.79 | 0.83 | 15.62 | 11.5102 | 4913 | 9107 | 140.19 | 10 | 1.31 | 0.77 | 0.9 | 3 | 312
6466 | 68 | 27.8 | 15.17 | 1 | 11.66 | 9.3072 | 2651 | 9112 | 30.96 | 8 | 1.26 | 0.79 | 0.92 | 2.4 | 163.2
6467 | 144 | 44.28 | 38.82 | 0.92 | 17.2 | 13.544 | 3564 | 9118 | 35.54 | 13.87 | 1.29 | 0.78 | 0.88 | 4.161 | 599.184
6468 | 36 | 19.31 | 0 | 1 | 8.49 | 6.772 | 5770 | 9113 | 135 | 6 | 1 | 1 | 1 | 1.8 | 64.8
6469 | 28 | 18.14 | 0 | 1 | 7.21 | 5.9723 | 4869 | 9117 | 123.69 | 6 | 1.07 | 0.94 | 0.88 | 1.8 | 50.4
6470 | 144 | 52.77 | 15.18 | 0.65 | 19.7 | 13.544 | 4027 | 9123 | 23.96 | 12 | 1.86 | 0.54 | 0.8 | 3.6 | 518.4
6471 | 80 | 30.63 | 132.92 | 1 | 12.81 | 10.0951 | 6434 | 9118 | 128.66 | 9.9 | 1.28 | 0.78 | 0.91 | 2.97 | 237.6
6472 | 356 | 72.77 | 174 | 0.84 | 29.73 | 21.2956 | 4606 | 9121 | 160.35 | 16 | 1.7 | 0.59 | 0.92 | 4.8 | 1708.8
6473 | 48 | 23.31 | 0 | 1 | 10 | 7.8196 | 6497 | 9121 | 143.13 | 6 | 1.33 | 0.75 | 1 | 1.8 | 86.4
6474 | 40 | 22.14 | 108.22 | 1 | 10 | 7.1383 | 5520 | 9123 | 126.87 | 6 | 1.56 | 0.64 | 0.91 | 1.8 | 72
6475 | 724 | 101.54 | 136.62 | 0.88 | 36.06 | 30.3693 | 3608 | 9128 | 146.31 | 28.28 | 1.24 | 0.81 | 0.91 | 8.484 | 6142.416
6476 | 124 | 40.77 | 127.09 | 0.94 | 16.12 | 12.5683 | 6867 | 9124 | 119.74 | 11.31 | 1.45 | 0.69 | 0.85 | 3.393 | 420.732
6477 | 148 | 47.6 | 24.45 | 0.82 | 18.44 | 13.7308 | 3751 | 9131 | 12.53 | 13 | 1.42 | 0.7 | 0.82 | 3.9 | 577.2
6478 | 88 | 37.46 | 27.91 | 0.79 | 15.23 | 10.5878 | 5226 | 9134 | 23.2 | 9.84 | 1.59 | 0.63 | 0.83 | 2.952 | 259.776
6479 | 44 | 22.14 | 164.93 | 1 | 10 | 7.4867 | 3886 | 9135 | 143.13 | 6 | 1.37 | 0.73 | 0.96 | 1.8 | 79.2
6480 | 400 | 72.77 | 46.62 | 0.95 | 28.43 | 22.5733 | 3917 | 9146 | 39.29 | 21.47 | 1.29 | 0.77 | 0.93 | 6.441 | 2576.4
6481 | 132 | 44.28 | 166.34 | 0.85 | 16.49 | 12.9674 | 5502 | 9141 | 165.96 | 12 | 1.28 | 0.78 | 0.89 | 3.6 | 475.2
6482 | 84 | 33.46 | 35.85 | 0.94 | 14.42 | 10.3444 | 5704 | 9146 | 33.69 | 9.84 | 1.59 | 0.63 | 0.86 | 2.952 | 247.968
6483 | 172 | 49.94 | 149.84 | 0.87 | 17.89 | 14.8023 | 4135 | 9147 | 153.43 | 15.78 | 1.13 | 0.88 | 0.86 | 4.734 | 814.248
6484 | 80 | 30.63 | 135 | 1 | 11.66 | 10.0951 | 5718 | 9148 | 120.96 | 10 | 1.04 | 0.96 | 0.91 | 3 | 240
6485 | 460 | 85.25 | 153.95 | 0.8 | 34.99 | 24.2072 | 4189 | 9154 | 149.04 | 20.6 | 1.79 | 0.56 | 0.9 | 6.18 | 2842.8
6486 | 68 | 27.8 | 15.17 | 1 | 11.66 | 9.3072 | 3438 | 9158 | 30.96 | 8 | 1.26 | 0.79 | 0.92 | 2.4 | 163.2
6487 | 64 | 27.8 | 18.43 | 1 | 11.66 | 9.0293 | 4489 | 9157 | 30.96 | 8 | 1.39 | 0.72 | 0.89 | 2.4 | 153.6
6488 | 200 | 53.25 | 27.95 | 0.89 | 20.88 | 15.9617 | 2806 | 9166 | 16.7 | 14.4 | 1.45 | 0.69 | 0.85 | 4.32 | 864
6489 | 332 | 70.91 | 173 | 0.83 | 26.31 | 20.5653 | 4648 | 9161 | 171.25 | 18 | 1.33 | 0.75 | 0.88 | 5.4 | 1792.8
6490 | 36 | 20.97 | 69.7 | 1 | 8.94 | 6.772 | 3660 | 9166 | 63.43 | 6 | 1.34 | 0.75 | 0.86 | 1.8 | 64.8
6491 | 32 | 20.97 | 125.35 | 0.91 | 10 | 6.3847 | 4712 | 9164 | 126.87 | 5.66 | 1.94 | 0.52 | 0.84 | 1.698 | 54.336
6492 | 64 | 26.63 | 90 | 1 | 10.77 | 9.0293 | 5366 | 9164 | 111.8 | 8 | 1.21 | 0.83 | 0.89 | 2.4 | 153.6
6493 | 1296 | 150.71 | 97.23 | 0.72 | 59.67 | 40.632 | 3639 | 9168 | 103.57 | 32 | 1.89 | 0.53 | 0.93 | 9.6 | 12441.6
6494 | 248 | 55.6 | 131.16 | 1 | 20.59 | 17.7742 | 6227 | 9168 | 119.05 | 18 | 1.06 | 0.95 | 0.91 | 5.4 | 1339.2
6495 | 84 | 31.8 | 172.8 | 1 | 13.42 | 10.3444 | 5905 | 9170 | 153.43 | 8 | 1.47 | 0.68 | 0.93 | 2.4 | 201.6
6496 | 128 | 40.28 | 18.57 | 0.99 | 15.23 | 12.7694 | 4180 | 9175 | 23.2 | 12 | 1.12 | 0.89 | 0.89 | 3.6 | 460.8
6497 | 104 | 37.46 | 83.63 | 0.93 | 14.56 | 11.5102 | 4231 | 9180 | 74.05 | 10 | 1.25 | 0.8 | 0.88 | 3 | 312
6498 | 328 | 66.43 | 158.15 | 0.93 | 22.8 | 20.441 | 6193 | 9174 | 127.87 | 20 | 1.08 | 0.93 | 0.91 | 6 | 1968
6499 | 10252 | 406.27 | 147.6 | 0.78 | 140.87 | 114.2798 | 5090 | 9187 | 141.34 | 98.24 | 1.4 | 0.71 | 0.93 | 29.472 | 302146.944
6500 | 204 | 55.11 | 165.66 | 0.84 | 22.36 | 16.1206 | 6174 | 9188 | 153.43 | 13.1 | 1.75 | 0.57 | 0.87 | 3.93 | 801.72
6501 | 52 | 24.97 | 76.22 | 1 | 10 | 8.1389 | 3991 | 9188 | 126.87 | 8 | 1.15 | 0.87 | 0.9 | 2.4 | 124.8
6502 | 23680 | 622.56 | 135.31 | 0.77 | 209.61 | 173.6825 | 5548 | 9194 | 131.91 | 165.98 | 1.14 | 0.87 | 0.96 | 49.794 | 1179121.92
6503 | 128 | 41.46 | 104.67 | 0.94 | 16.12 | 12.7694 | 2918 | 9190 | 119.74 | 12 | 1.35 | 0.74 | 0.88 | 3.6 | 460.8
6504 | 948 | 123.68 | 64.33 | 0.78 | 47.07 | 34.7512 | 3510 | 9213 | 77.74 | 26.83 | 1.7 | 0.59 | 0.9 | 8.049 | 7630.452
6505 | 64 | 30.63 | 114.7 | 0.86 | 12.65 | 9.0293 | 4661 | 9199 | 108.43 | 8 | 1.52 | 0.66 | 0.84 | 2.4 | 153.6
6506 | 292 | 62.91 | 35.01 | 0.93 | 24.17 | 19.2866 | 6041 | 9208 | 24.44 | 16.97 | 1.4 | 0.71 | 0.9 | 5.091 | 1486.572
6507 | 52 | 28.97 | 8.5 | 0.78 | 11.66 | 8.1389 | 6145 | 9206 | 30.96 | 6 | 1.55 | 0.64 | 0.9 | 1.8 | 93.6
6508 | 60 | 27.8 | 115.29 | 0.98 | 11.66 | 8.7426 | 3790 | 9205 | 120.96 | 8 | 1.22 | 0.82 | 0.88 | 2.4 | 144
6509 | 424 | 76.77 | 124.92 | 0.9 | 30 | 23.2406 | 3634 | 9210 | 126.87 | 22 | 1.3 | 0.77 | 0.92 | 6.6 | 2798.4
6510 | 92 | 33.94 | 131.41 | 1 | 13.42 | 10.8258 | 4409 | 9210 | 116.57 | 9.9 | 1.32 | 0.76 | 0.85 | 2.97 | 273.24
6511 | 32 | 20.97 | 90 | 0.91 | 8.25 | 6.3847 | 4072 | 9211 | 104.04 | 6 | 1.2 | 0.84 | 0.8 | 1.8 | 57.6
6512 | 152 | 53.94 | 9.27 | 0.66 | 23.41 | 13.9151 | 3715 | 9219 | 19.98 | 12 | 2.15 | 0.47 | 0.79 | 3.6 | 547.2
6513 | 356 | 70.91 | 161.18 | 0.89 | 25.61 | 21.2956 | 4421 | 9217 | 141.34 | 20.24 | 1.29 | 0.78 | 0.88 | 6.072 | 2161.632
6514 | 6772 | 333.5 | 118.79 | 0.77 | 121.21 | 92.8803 | 5464 | 9227 | 127.63 | 72.95 | 1.72 | 0.58 | 0.93 | 21.885 | 148205.22
6515 | 460 | 85.05 | 145.02 | 0.8 | 29.73 | 24.2072 | 2818 | 9228 | 160.35 | 23.95 | 1.26 | 0.8 | 0.84 | 7.185 | 3305.1
6516 | 84 | 34.63 | 104.49 | 0.88 | 13.42 | 10.3444 | 4286 | 9224 | 116.57 | 10 | 1.28 | 0.78 | 0.82 | 3 | 252
6517 | 176 | 48.28 | 78.55 | 0.95 | 18.97 | 14.9734 | 4559 | 9234 | 71.57 | 12 | 1.42 | 0.7 | 0.93 | 3.6 | 633.6
6518 | 56 | 26.63 | 176.44 | 0.99 | 10.77 | 8.4462 | 3461 | 9231 | 158.2 | 8 | 1.31 | 0.76 | 0.85 | 2.4 | 134.4
6519 | 72 | 29.46 | 12.24 | 1 | 12.65 | 9.577 | 4452 | 9233 | 18.43 | 8 | 1.42 | 0.71 | 0.88 | 2.4 | 172.8
6520 | 108 | 37.46 | 106.08 | 0.97 | 15.23 | 11.7294 | 3104 | 9245 | 113.2 | 10 | 1.39 | 0.72 | 0.89 | 3 | 324
6521 | 4096 | 264.05 | 148.28 | 0.74 | 98.49 | 72.2346 | 3984 | 9266 | 156.04 | 64.98 | 1.48 | 0.68 | 0.94 | 19.494 | 79847.424
6522 | 164 | 51.6 | 129.36 | 0.77 | 21.26 | 14.454 | 4116 | 9250 | 131.19 | 12.2 | 2 | 0.5 | 0.82 | 3.66 | 600.24
6523 | 20 | 15.31 | 108.43 | 1 | 7.21 | 5.0475 | 4703 | 9251 | 123.69 | 4 | 1.55 | 0.64 | 0.91 | 1.2 | 24
6524 | 632 | 95.88 | 140.75 | 0.86 | 37.74 | 28.3742 | 3342 | 9254 | 147.99 | 24.04 | 1.64 | 0.61 | 0.91 | 7.212 | 4557.984
6525 | 108 | 38.63 | 4.1 | 0.91 | 15.23 | 11.7294 | 4988 | 9255 | 156.8 | 10 | 1.6 | 0.63 | 0.89 | 3 | 324
6526 | 152 | 47.11 | 70.51 | 0.86 | 18.97 | 13.9151 | 3824 | 9272 | 71.57 | 11.63 | 1.75 | 0.57 | 0.87 | 3.489 | 530.328
6527 | 4656 | 291.08 | 18.82 | 0.69 | 105.26 | 77.0144 | 3730 | 9287 | 14.3 | 66.6 | 1.53 | 0.65 | 0.89 | 19.98 | 93026.88
6528 | 92 | 33.46 | 20.92 | 1 | 13.42 | 10.8258 | 4956 | 9278 | 26.57 | 10 | 1.15 | 0.87 | 0.9 | 3 | 276
6529 | 212 | 52.28 | 3.75 | 0.97 | 19.7 | 16.4336 | 4214 | 9283 | 23.96 | 14 | 1.21 | 0.83 | 0.93 | 4.2 | 890.4
6530 | 380 | 76.08 | 127.97 | 0.82 | 31.24 | 22.0017 | 4992 | 9279 | 129.81 | 17.89 | 1.82 | 0.55 | 0.9 | 5.367 | 2039.46
6531 | 160 | 45.94 | 43.98 | 0.95 | 17.2 | 14.2766 | 3391 | 9290 | 35.54 | 14 | 1.23 | 0.82 | 0.88 | 4.2 | 672
6532 | 180 | 49.46 | 119.56 | 0.92 | 18.87 | 15.1426 | 4753 | 9287 | 122.01 | 14 | 1.23 | 0.81 | 0.9 | 4.2 | 756
6533 | 108 | 36.28 | 140.4 | 1 | 14.42 | 11.7294 | 5882 | 9288 | 123.69 | 11.31 | 1.32 | 0.76 | 0.89 | 3.393 | 366.444
6534 | 52 | 30.63 | 60.14 | 0.7 | 14.42 | 8.1389 | 4895 | 9296 | 56.31 | 6.96 | 2.55 | 0.39 | 0.79 | 2.088 | 108.576
6535 | 200 | 51.11 | 141.35 | 0.96 | 21.26 | 15.9617 | 5676 | 9298 | 131.19 | 15.53 | 1.39 | 0.72 | 0.93 | 4.659 | 931.8
6536 | 116 | 39.11 | 9.24 | 0.95 | 14.56 | 12.1561 | 4405 | 9308 | 164.05 | 12 | 1.21 | 0.83 | 0.84 | 3.6 | 417.6
6537 | 312 | 70.91 | 32.41 | 0.78 | 26.08 | 19.9362 | 3851 | 9319 | 57.53 | 19.61 | 1.29 | 0.77 | 0.86 | 5.883 | 1835.496
6538 | 52 | 24.97 | 45 | 1 | 11.31 | 8.1389 | 4500 | 9314 | 45 | 8 | 1.37 | 0.73 | 0.93 | 2.4 | 124.8
6539 | 100 | 41.94 | 117.24 | 0.71 | 17.09 | 11.2867 | 4264 | 9318 | 110.56 | 8.94 | 1.98 | 0.5 | 0.78 | 2.682 | 268.2
6540 | 128 | 40.28 | 116.31 | 0.99 | 16.12 | 12.7694 | 4009 | 9320 | 119.74 | 12 | 1.35 | 0.74 | 0.9 | 3.6 | 460.8
6541 | 84 | 31.8 | 7.2 | 1 | 13.42 | 10.3444 | 5914 | 9324 | 26.57 | 8 | 1.47 | 0.68 | 0.93 | 2.4 | 201.6
6542 | 160 | 48.77 | 53.8 | 0.85 | 17.89 | 14.2766 | 3986 | 9329 | 63.43 | 13.87 | 1.28 | 0.78 | 0.85 | 4.161 | 665.76
6543 | 296 | 63.6 | 2.67 | 0.92 | 23.41 | 19.4183 | 4885 | 9327 | 160.02 | 18 | 1.25 | 0.8 | 0.9 | 5.4 | 1598.4
6544 | 68 | 27.8 | 105.17 | 1 | 11.66 | 9.3072 | 5023 | 9329 | 120.96 | 8 | 1.26 | 0.79 | 0.92 | 2.4 | 163.2
6545 | 4120 | 260.33 | 28.02 | 0.76 | 93.38 | 72.4459 | 3890 | 9357 | 9.87 | 58.52 | 1.62 | 0.62 | 0.92 | 17.556 | 72330.72
6546 | 36 | 20.97 | 110.3 | 1 | 8.94 | 6.772 | 5456 | 9334 | 116.57 | 6 | 1.34 | 0.75 | 0.86 | 1.8 | 64.8
6547 | 308 | 71.4 | 38.07 | 0.76 | 26.91 | 19.808 | 5319 | 9351 | 41.99 | 17.6 | 1.57 | 0.64 | 0.82 | 5.28 | 1626.24
6548 | 132 | 40.28 | 8.13 | 1 | 15.23 | 12.9674 | 4778 | 9349 | 23.2 | 12 | 1.07 | 0.93 | 0.9 | 3.6 | 475.2
6549 | 164 | 47.11 | 35.59 | 0.93 | 17.2 | 14.454 | 4201 | 9361 | 35.54 | 14 | 1.24 | 0.81 | 0.87 | 4.2 | 688.8
6550 | 200 | 51.6 | 32.32 | 0.94 | 18.97 | 15.9617 | 5074 | 9366 | 18.43 | 16 | 1.13 | 0.89 | 0.86 | 4.8 | 960
6551 | 28 | 18.14 | 0 | 1 | 7.21 | 5.9723 | 4709 | 9364 | 123.69 | 6 | 1.07 | 0.94 | 0.88 | 1.8 | 50.4
6552 | 100 | 37.94 | 54.42 | 0.87 | 15.23 | 11.2867 | 4423 | 9375 | 66.8 | 9.9 | 1.57 | 0.64 | 0.83 | 2.97 | 297
6553 | 36 | 19.31 | 0 | 1 | 8.49 | 6.772 | 5344 | 9375 | 135 | 6 | 1 | 1 | 1 | 1.8 | 64.8
6554 | 540 | 85.74 | 77.53 | 0.92 | 29.73 | 26.2278 | 6237 | 9392 | 70.35 | 26 | 1.12 | 0.89 | 0.92 | 7.8 | 4212
6555 | 96 | 37.46 | 83.25 | 0.86 | 14.14 | 11.0586 | 4190 | 9384 | 98.13 | 10 | 1.23 | 0.81 | 0.84 | 3 | 288
6556 | 1728 | 166.99 | 139.2 | 0.78 | 64.03 | 46.9177 | 4601 | 9386 | 128.66 | 40.09 | 1.57 | 0.64 | 0.93 | 12.027 | 20782.656
6557 | 916 | 128.85 | 67.12 | 0.69 | 49.4 | 34.1596 | 4771 | 9410 | 58.24 | 30.68 | 1.78 | 0.56 | 0.87 | 9.204 | 8430.864
6558 | 184 | 49.46 | 83.53 | 0.95 | 18.87 | 15.31 | 5041 | 9408 | 57.99 | 14 | 1.2 | 0.83 | 0.92 | 4.2 | 772.8
6559 | 872 | 130.71 | 148.75 | 0.64 | 53.85 | 33.3291 | 5355 | 9402 | 148.67 | 25.04 | 2.53 | 0.4 | 0.84 | 7.512 | 6550.464
6560 | 64 | 27.8 | 71.57 | 1 | 11.66 | 9.0293 | 4317 | 9408 | 59.04 | 8 | 1.39 | 0.72 | 0.89 | 2.4 | 153.6
6561 | 60 | 27.8 | 99.9 | 0.98 | 11.66 | 8.7426 | 5659 | 9405 | 120.96 | 8 | 1.44 | 0.69 | 0.86 | 2.4 | 144
6562 | 7184 | 350.19 | 0.03 | 0.74 | 111.95 | 95.664 | 4583 | 9419 | 161.24 | 94.15 | 1.15 | 0.87 | 0.92 | 28.245 | 202912.08
6563 | 40 | 22.14 | 90 | 1 | 8.94 | 7.1383 | 4156 | 9413 | 116.57 | 6 | 1.24 | 0.81 | 0.91 | 1.8 | 72
6564 | 36 | 19.31 | 0 | 1 | 8.49 | 6.772 | 5872 | 9415 | 135 | 6 | 1 | 1 | 1 | 1.8 | 64.8
6565 | 56 | 30.63 | 83.56 | 0.75 | 11.66 | 8.4462 | 5802 | 9419 | 120.96 | 8 | 1.22 | 0.82 | 0.8 | 2.4 | 134.4
6566 | 128 | 40.28 | 60.21 | 0.99 | 16.12 | 12.7694 | 5775 | 9432 | 60.26 | 12 | 1.4 | 0.71 | 0.89 | 3.6 | 460.8
6567 | 164 | 49.94 | 67.85 | 0.83 | 18.44 | 14.454 | 5238 | 9438 | 40.6 | 15.53 | 1.12 | 0.89 | 0.84 | 4.659 | 764.076
6568 | 1612 | 160.65 | 128.75 | 0.78 | 53.85 | 45.3156 | 4557 | 9447 | 164.93 | 44.48 | 1.12 | 0.89 | 0.88 | 13.344 | 21510.528
6569 | 44 | 22.14 | 164.93 | 1 | 10 | 7.4867 | 3829 | 9447 | 143.13 | 6 | 1.37 | 0.73 | 0.96 | 1.8 | 79.2
6570 | 236 | 57.25 | 75.35 | 0.9 | 21.54 | 17.3389 | 4019 | 9458 | 68.2 | 16.97 | 1.32 | 0.76 | 0.87 | 5.091 | 1201.476
6571 | 112 | 37.46 | 12.15 | 1 | 15.23 | 11.9447 | 4648 | 9462 | 23.2 | 10 | 1.45 | 0.69 | 0.9 | 3 | 336
6572 | 596 | 95.4 | 22.13 | 0.82 | 38.63 | 27.5542 | 5186 | 9476 | 21.25 | 23.26 | 1.79 | 0.56 | 0.92 | 6.978 | 4158.888
6573 | 1444 | 151.68 | 80.27 | 0.79 | 55.32 | 42.8893 | 5265 | 9500 | 77.47 | 40 | 1.37 | 0.73 | 0.91 | 12 | 17328
6574 | 220 | 53.94 | 110.44 | 0.95 | 19.7 | 16.7408 | 6253 | 9473 | 113.96 | 16 | 1.2 | 0.83 | 0.9 | 4.8 | 1056
6575 | 264 | 60.28 | 100.41 | 0.91 | 24.17 | 18.3386 | 4328 | 9504 | 114.44 | 14 | 1.61 | 0.62 | 0.94 | 4.2 | 1108.8
6576 | 124 | 41.94 | 140.36 | 0.89 | 16.97 | 12.5683 | 5529 | 9507 | 135 | 11.31 | 1.52 | 0.66 | 0.84 | 3.393 | 420.732
6577 | 24 | 15.31 | 0 | 1 | 7.21 | 5.5293 | 4813 | 9510 | 146.31 | 4 | 1.5 | 0.67 | 1 | 1.2 | 28.8
6578 | 204 | 52.28 | 84.62 | 0.94 | 19.7 | 16.1206 | 5474 | 9523 | 66.04 | 14 | 1.29 | 0.78 | 0.91 | 4.2 | 856.8
6579 | 224 | 59.6 | 126.43 | 0.79 | 25.61 | 16.8923 | 4827 | 9528 | 128.66 | 14.14 | 2.05 | 0.49 | 0.85 | 4.242 | 950.208
6580 | 144 | 41.94 | 33.51 | 1 | 15.62 | 13.544 | 4904 | 9547 | 39.81 | 14 | 1.08 | 0.93 | 0.88 | 4.2 | 604.8
6581 | 132 | 40.28 | 164.39 | 1 | 16.12 | 12.9674 | 3816 | 9545 | 150.26 | 12 | 1.3 | 0.77 | 0.89 | 3.6 | 475.2
6582 | 24 | 15.31 | 0 | 1 | 7.21 | 5.5293 | 4650 | 9560 | 146.31 | 4 | 1.5 | 0.67 | 1 | 1.2 | 28.8
6583 | 88 | 34.14 | 10.07 | 0.95 | 14.42 | 10.5878 | 4556 | 9577 | 33.69 | 8 | 1.57 | 0.64 | 0.96 | 2.4 | 211.2
6584 | 44 | 24.97 | 114.34 | 0.89 | 11.66 | 7.4867 | 5716 | 9576 | 120.96 | 6 | 1.89 | 0.53 | 0.88 | 1.8 | 79.2
6585 | 20 | 15.31 | 71.57 | 1 | 7.21 | 5.0475 | 5036 | 9580 | 56.31 | 4 | 1.55 | 0.64 | 0.91 | 1.2 | 24
6586 | 204 | 51.11 | 51.19 | 0.98 | 18.87 | 16.1206 | 4822 | 9598 | 32.01 | 16 | 1.15 | 0.87 | 0.92 | 4.8 | 979.2
6587 | 192 | 52.77 | 108.8 | 0.87 | 20.88 | 15.6392 | 4988 | 9617 | 106.7 | 14 | 1.55 | 0.65 | 0.85 | 4.2 | 806.4

## Subsample (SS) #4
| Subsample (SS) #4 |  |  | Subsample = 1.0 mL aliquot taken from a 50 mL suspension in 95 vol.% ethanol, containing a total dry sample mass of 9.8 mg
Index | Area (µm²) | Angle | Perim. (µm) | Circ. | Feret diameter (µm) | Area-equivalent diameter (µm) | FeretX | FeretY | FeretAngle | MinFeret | AR | Round | Solidity | Height (µm) | Volume (µm³) | Feret diameter (µm) | Count of Feret diameter (µm) | Micrograph (2.0 µm/pixel)
1 | 140 | 41.94 | 177.12 | 1 | 16.49 | 13.3545 | 4739 | 134 | 165.96 | 12 | 1.2 | 0.84 | 0.89 | 3.6 | 504 | 10-20 | 2754
2 | 132 | 40.28 | 173.29 | 1 | 16.12 | 12.9674 | 5486 | 158 | 150.26 | 12 | 1.3 | 0.77 | 0.89 | 3.6 | 475.2 | 20-30 | 1056
3 | 76 | 30.63 | 47.91 | 1 | 12.81 | 9.8395 | 5145 | 188 | 51.34 | 9.9 | 1.2 | 0.83 | 0.88 | 2.97 | 225.72 | 30-40 | 444
4 | 104 | 38.63 | 94.78 | 0.88 | 16.49 | 11.5102 | 5062 | 204 | 104.04 | 8 | 1.84 | 0.54 | 0.91 | 2.4 | 249.6 | 40-50 | 242
5 | 84 | 33.46 | 81.19 | 0.94 | 13.42 | 10.3444 | 5891 | 216 | 63.43 | 10 | 1.39 | 0.72 | 0.84 | 3 | 252 | 50-60 | 177
6 | 160 | 48.77 | 116.42 | 0.85 | 19.7 | 14.2766 | 4142 | 217 | 113.96 | 12.26 | 1.71 | 0.59 | 0.84 | 3.678 | 588.48 | 60-70 | 145
7 | 92 | 35.8 | 98.74 | 0.9 | 15.23 | 10.8258 | 5808 | 232 | 113.2 | 8 | 1.89 | 0.53 | 0.9 | 2.4 | 220.8 | 70-80 | 122
8 | 120 | 37.46 | 45 | 1 | 14.42 | 12.3639 | 4535 | 315 | 33.69 | 12 | 1.12 | 0.9 | 0.92 | 3.6 | 432 | 80-90 | 96
9 | 192 | 49.94 | 124.03 | 0.97 | 18.87 | 15.6392 | 6296 | 348 | 122.01 | 15.53 | 1.21 | 0.83 | 0.9 | 4.659 | 894.528 | 90-100 | 76
10 | 32 | 20.97 | 19.33 | 0.91 | 8.94 | 6.3847 | 6948 | 421 | 26.57 | 6 | 1.61 | 0.62 | 0.8 | 1.8 | 57.6 | 100-110 | 56
11 | 48 | 23.31 | 90 | 1 | 10 | 7.8196 | 4240 | 449 | 126.87 | 6 | 1.33 | 0.75 | 1 | 1.8 | 86.4 | 110-120 | 45
12 | 56 | 24.97 | 144.49 | 1 | 11.31 | 8.4462 | 3949 | 458 | 135 | 8 | 1.24 | 0.81 | 0.93 | 2.4 | 134.4 | 120-130 | 32
13 | 172 | 56.77 | 31.03 | 0.67 | 22.8 | 14.8023 | 6406 | 497 | 37.87 | 13.28 | 1.94 | 0.52 | 0.79 | 3.984 | 685.248 | 130-140 | 29
14 | 32 | 18.14 | 135 | 1 | 8.49 | 6.3847 | 3938 | 499 | 135 | 6 | 1.23 | 0.81 | 0.94 | 1.8 | 57.6 | 140-150 | 24
15 | 16 | 11.31 | 0 | 1 | 5.66 | 4.5147 | 5013 | 516 | 135 | 4 | 1 | 1 | 1 | 1.2 | 19.2 | 150-160 | 23
16 | 164 | 45.94 | 177.07 | 0.98 | 18.44 | 14.454 | 5124 | 541 | 167.47 | 12 | 1.43 | 0.7 | 0.9 | 3.6 | 590.4 | 160-170 | 24
17 | 20 | 14.14 | 161.57 | 1 | 7.21 | 5.0475 | 6150 | 547 | 146.31 | 4 | 1.55 | 0.64 | 0.91 | 1.2 | 24 | 170-180 | 17
18 | 52 | 23.8 | 45 | 1 | 10 | 8.1389 | 4274 | 552 | 36.87 | 8 | 1.16 | 0.86 | 0.9 | 2.4 | 124.8 | 180-190 | 16
19 | 100 | 36.28 | 50.15 | 0.95 | 14.42 | 11.2867 | 4557 | 555 | 56.31 | 11.31 | 1.31 | 0.76 | 0.85 | 3.393 | 339.3 | 190-200 | 8
20 | 32 | 18.14 | 45 | 1 | 8.49 | 6.3847 | 6669 | 552 | 45 | 6 | 1.23 | 0.81 | 0.94 | 1.8 | 57.6 | >200 | 52
21 | 76 | 30.63 | 130.07 | 1 | 12.81 | 9.8395 | 4736 | 551 | 128.66 | 9.84 | 1.39 | 0.72 | 0.88 | 2.952 | 224.352 | Total Result | 5438
22 | 236 | 62.43 | 68.25 | 0.76 | 25.61 | 17.3389 | 6155 | 567 | 51.34 | 13.28 | 2.11 | 0.47 | 0.84 | 3.984 | 940.224
23 | 36 | 19.31 | 0 | 1 | 8.49 | 6.772 | 6777 | 560 | 135 | 6 | 1 | 1 | 1 | 1.8 | 64.8
24 | 144 | 43.11 | 172.14 | 0.97 | 17.09 | 13.544 | 5872 | 566 | 159.44 | 12 | 1.35 | 0.74 | 0.89 | 3.6 | 518.4
25 | 40 | 22.14 | 90 | 1 | 8.94 | 7.1383 | 3985 | 571 | 116.57 | 6 | 1.24 | 0.81 | 0.91 | 1.8 | 72
26 | 104 | 34.63 | 90 | 1 | 13.42 | 11.5102 | 7432 | 576 | 116.57 | 10 | 1.18 | 0.84 | 0.93 | 3 | 312
27 | 40 | 23.8 | 112.74 | 0.89 | 10 | 7.1383 | 5484 | 578 | 126.87 | 6.96 | 1.54 | 0.65 | 0.77 | 2.088 | 83.52
28 | 16 | 11.31 | 0 | 1 | 5.66 | 4.5147 | 3922 | 592 | 135 | 4 | 1 | 1 | 1 | 1.2 | 19.2
29 | 96 | 34.63 | 172.54 | 1 | 15.23 | 11.0586 | 4952 | 598 | 156.8 | 8 | 1.77 | 0.56 | 0.92 | 2.4 | 230.4
30 | 92 | 33.46 | 16.11 | 1 | 12.81 | 10.8258 | 4565 | 605 | 38.66 | 10 | 1.15 | 0.87 | 0.88 | 3 | 276
31 | 156 | 44.77 | 13.69 | 0.98 | 17.09 | 14.097 | 6110 | 614 | 20.56 | 14 | 1.23 | 0.81 | 0.88 | 4.2 | 655.2
32 | 60 | 27.31 | 90 | 1 | 11.66 | 8.7426 | 6088 | 619 | 120.96 | 6 | 1.67 | 0.6 | 1 | 1.8 | 108
33 | 232 | 55.6 | 174.77 | 0.94 | 21.54 | 17.1913 | 4319 | 624 | 158.2 | 16 | 1.31 | 0.77 | 0.89 | 4.8 | 1113.6
34 | 88 | 33.46 | 15.42 | 0.99 | 13.42 | 10.5878 | 3331 | 627 | 26.57 | 10 | 1.29 | 0.78 | 0.86 | 3 | 264
35 | 68 | 32.97 | 159.64 | 0.79 | 12.81 | 9.3072 | 5701 | 623 | 141.34 | 8 | 1.4 | 0.72 | 0.89 | 2.4 | 163.2
36 | 12 | 11.31 | 45 | 1 | 5.66 | 3.9098 | 7280 | 629 | 45 | 4 | 1.46 | 0.68 | 0.86 | 1.2 | 14.4
37 | 140 | 41.94 | 8.14 | 1 | 17.09 | 13.3545 | 4276 | 633 | 20.56 | 12 | 1.46 | 0.68 | 0.88 | 3.6 | 504
38 | 68 | 27.8 | 15.17 | 1 | 11.66 | 9.3072 | 7207 | 634 | 30.96 | 8 | 1.26 | 0.79 | 0.92 | 2.4 | 163.2
39 | 16 | 11.31 | 0 | 1 | 5.66 | 4.5147 | 4220 | 654 | 135 | 4 | 1 | 1 | 1 | 1.2 | 19.2
40 | 80 | 33.46 | 90.92 | 0.9 | 12.81 | 10.0951 | 6509 | 664 | 51.34 | 10 | 1.3 | 0.77 | 0.82 | 3 | 240
41 | 100 | 35.11 | 156.8 | 1 | 13.42 | 11.2867 | 4553 | 671 | 153.43 | 12 | 1.02 | 0.98 | 0.85 | 3.6 | 360
42 | 224 | 55.11 | 88.84 | 0.93 | 21.54 | 16.8923 | 6910 | 680 | 68.2 | 14 | 1.43 | 0.7 | 0.92 | 4.2 | 940.8
43 | 72 | 29.46 | 25.41 | 1 | 11.66 | 9.577 | 6501 | 681 | 30.96 | 9.9 | 1.13 | 0.89 | 0.86 | 2.97 | 213.84
44 | 688 | 96.57 | 130.2 | 0.93 | 34.99 | 29.6046 | 6945 | 684 | 120.96 | 29.52 | 1.15 | 0.87 | 0.93 | 8.856 | 6092.928
45 | 52 | 23.8 | 45 | 1 | 10 | 8.1389 | 6314 | 690 | 36.87 | 8 | 1.16 | 0.86 | 0.9 | 2.4 | 124.8
46 | 124 | 44.77 | 151.12 | 0.78 | 18.87 | 12.5683 | 6107 | 690 | 147.99 | 10.4 | 2.09 | 0.48 | 0.81 | 3.12 | 386.88
47 | 12 | 11.31 | 45 | 1 | 5.66 | 3.9098 | 6567 | 697 | 45 | 4 | 1.46 | 0.68 | 0.86 | 1.2 | 14.4
48 | 100 | 34.63 | 6.13 | 1 | 13.42 | 11.2867 | 3765 | 697 | 153.43 | 10 | 1.18 | 0.85 | 0.93 | 3 | 300 |  |  | Overlay
49 | 64 | 27.31 | 0 | 1 | 11.31 | 9.0293 | 5209 | 698 | 135 | 8 | 1 | 1 | 1 | 2.4 | 153.6
50 | 56 | 27.8 | 0 | 0.91 | 12.17 | 8.4462 | 3620 | 702 | 170.54 | 6 | 1.77 | 0.57 | 0.88 | 1.8 | 100.8
51 | 20 | 14.14 | 161.57 | 1 | 7.21 | 5.0475 | 4282 | 707 | 146.31 | 4 | 1.55 | 0.64 | 0.91 | 1.2 | 24
52 | 20 | 15.31 | 18.43 | 1 | 7.21 | 5.0475 | 3736 | 710 | 33.69 | 4 | 1.55 | 0.64 | 0.91 | 1.2 | 24
53 | 204 | 72.57 | 148.16 | 0.49 | 23.32 | 16.1206 | 3648 | 712 | 149.04 | 16 | 1.48 | 0.68 | 0.79 | 4.8 | 979.2
54 | 24 | 15.31 | 0 | 1 | 7.21 | 5.5293 | 4975 | 714 | 146.31 | 4 | 1.5 | 0.67 | 1 | 1.2 | 28.8
55 | 56 | 24.97 | 180 | 1 | 10 | 8.4462 | 5956 | 723 | 126.87 | 8 | 1.12 | 0.89 | 0.93 | 2.4 | 134.4
56 | 232 | 56.77 | 118.65 | 0.9 | 23.32 | 17.1913 | 3952 | 725 | 120.96 | 14.98 | 1.63 | 0.61 | 0.91 | 4.494 | 1042.608
57 | 24 | 15.31 | 0 | 1 | 7.21 | 5.5293 | 6351 | 725 | 146.31 | 4 | 1.5 | 0.67 | 1 | 1.2 | 28.8
58 | 156 | 45.94 | 176.83 | 0.93 | 16.49 | 14.097 | 6541 | 735 | 165.96 | 14 | 1.14 | 0.88 | 0.88 | 4.2 | 655.2
59 | 1472 | 153.34 | 158.34 | 0.79 | 57.58 | 43.3031 | 4435 | 744 | 159.68 | 33.99 | 1.73 | 0.58 | 0.91 | 10.197 | 15009.984
60 | 272 | 60.77 | 167.88 | 0.93 | 24.17 | 18.6144 | 4609 | 737 | 155.56 | 16 | 1.52 | 0.66 | 0.91 | 4.8 | 1305.6
61 | 56 | 26.63 | 65.64 | 0.99 | 10.77 | 8.4462 | 5723 | 743 | 68.2 | 8 | 1.26 | 0.79 | 0.85 | 2.4 | 134.4
62 | 2120 | 175.48 | 26.19 | 0.87 | 60.17 | 51.9677 | 5183 | 762 | 21.45 | 50.91 | 1.16 | 0.86 | 0.93 | 15.273 | 32378.76
63 | 3176 | 217.14 | 173.89 | 0.85 | 71.02 | 63.6071 | 4765 | 758 | 147.65 | 64.25 | 1.04 | 0.96 | 0.95 | 19.275 | 61217.4
64 | 96 | 35.8 | 172.54 | 0.94 | 15.23 | 11.0586 | 3274 | 749 | 156.8 | 8 | 1.77 | 0.56 | 0.92 | 2.4 | 230.4
65 | 20 | 15.31 | 161.57 | 1 | 7.21 | 5.0475 | 5104 | 749 | 146.31 | 4 | 1.55 | 0.64 | 0.91 | 1.2 | 24
66 | 52 | 23.8 | 135 | 1 | 10 | 8.1389 | 6356 | 750 | 126.87 | 8 | 1.16 | 0.86 | 0.9 | 2.4 | 124.8
67 | 140 | 47.11 | 29.97 | 0.79 | 20 | 13.3545 | 7776 | 756 | 36.87 | 12 | 1.67 | 0.6 | 0.86 | 3.6 | 504
68 | 3312 | 224.45 | 66.91 | 0.83 | 74.89 | 64.9547 | 4566 | 783 | 34.11 | 60.4 | 1.2 | 0.84 | 0.93 | 18.12 | 60013.44
69 | 188 | 53.94 | 80.91 | 0.81 | 20.88 | 15.4755 | 3506 | 763 | 73.3 | 12 | 1.76 | 0.57 | 0.89 | 3.6 | 676.8
70 | 252 | 57.94 | 62.92 | 0.94 | 21.63 | 17.917 | 4905 | 764 | 56.31 | 17.71 | 1.22 | 0.82 | 0.91 | 5.313 | 1338.876
71 | 64 | 26.63 | 0 | 1 | 10.77 | 9.0293 | 6473 | 758 | 158.2 | 8 | 1.21 | 0.83 | 0.89 | 2.4 | 153.6
72 | 24 | 16.97 | 45 | 1 | 7.21 | 5.5293 | 4059 | 762 | 33.69 | 5.66 | 1.29 | 0.77 | 0.8 | 1.698 | 40.752
73 | 44 | 23.8 | 135 | 0.98 | 8.94 | 7.4867 | 3299 | 760 | 116.57 | 8 | 1.04 | 0.97 | 0.85 | 2.4 | 105.6
74 | 512 | 85.74 | 67.95 | 0.88 | 33.11 | 25.5388 | 6514 | 775 | 64.98 | 23.77 | 1.4 | 0.71 | 0.9 | 7.131 | 3651.072
75 | 32 | 24.97 | 88.34 | 0.64 | 10.2 | 6.3847 | 7751 | 762 | 101.31 | 6 | 1.86 | 0.54 | 0.7 | 1.8 | 57.6
76 | 100 | 35.11 | 147.33 | 1 | 13.42 | 11.2867 | 6582 | 763 | 116.57 | 11.31 | 1.18 | 0.85 | 0.86 | 3.393 | 339.3
77 | 1752 | 162.99 | 165.94 | 0.83 | 56.57 | 47.2424 | 6059 | 780 | 171.87 | 45.44 | 1.28 | 0.78 | 0.92 | 13.632 | 23883.264
78 | 9484 | 399.45 | 119.91 | 0.75 | 138.85 | 109.916 | 4688 | 775 | 131.5 | 96.13 | 1.45 | 0.69 | 0.93 | 28.839 | 273509.076
79 | 2052 | 173.82 | 30.57 | 0.85 | 61.06 | 51.1274 | 5931 | 791 | 31.61 | 49.37 | 1.19 | 0.84 | 0.93 | 14.811 | 30392.172
80 | 16 | 11.31 | 0 | 1 | 5.66 | 4.5147 | 5852 | 774 | 135 | 4 | 1 | 1 | 1 | 1.2 | 19.2
81 | 236 | 55.6 | 57.36 | 0.96 | 20.59 | 17.3389 | 5654 | 790 | 60.95 | 16.97 | 1.22 | 0.82 | 0.9 | 5.091 | 1201.476
82 | 104 | 38.63 | 174.25 | 0.88 | 15.23 | 11.5102 | 7190 | 781 | 156.8 | 10 | 1.61 | 0.62 | 0.9 | 3 | 312
83 | 108 | 53.25 | 37.5 | 0.48 | 17.2 | 11.7294 | 4060 | 791 | 35.54 | 12.52 | 1.28 | 0.78 | 0.67 | 3.756 | 405.648
84 | 116 | 40.28 | 85.25 | 0.9 | 16.49 | 12.1561 | 3847 | 786 | 104.04 | 10 | 1.51 | 0.66 | 0.87 | 3 | 348
85 | 36 | 19.31 | 0 | 1 | 8.49 | 6.772 | 7852 | 786 | 135 | 6 | 1 | 1 | 1 | 1.8 | 64.8
86 | 100 | 39.11 | 30.91 | 0.82 | 15.62 | 11.2867 | 3372 | 794 | 39.81 | 9.84 | 1.74 | 0.57 | 0.79 | 2.952 | 295.2
87 | 308 | 70.43 | 30.3 | 0.78 | 28.84 | 19.808 | 3376 | 803 | 33.69 | 16.99 | 1.85 | 0.54 | 0.86 | 5.097 | 1569.876
88 | 36 | 20.97 | 110.3 | 1 | 8.94 | 6.772 | 5110 | 797 | 116.57 | 6 | 1.34 | 0.75 | 0.86 | 1.8 | 64.8
89 | 336 | 72.77 | 80.49 | 0.8 | 28.64 | 20.6888 | 6724 | 811 | 65.22 | 16 | 1.71 | 0.58 | 0.92 | 4.8 | 1612.8
90 | 220 | 65.25 | 62.53 | 0.65 | 22.36 | 16.7408 | 4209 | 811 | 63.43 | 15.56 | 1.54 | 0.65 | 0.86 | 4.668 | 1026.96
91 | 112 | 38.14 | 16.21 | 0.97 | 15.62 | 11.9447 | 4245 | 813 | 39.81 | 10 | 1.27 | 0.78 | 0.97 | 3 | 336
92 | 88 | 35.11 | 131.67 | 0.9 | 15.62 | 10.5878 | 3521 | 812 | 129.81 | 8.49 | 1.96 | 0.51 | 0.85 | 2.547 | 224.136
93 | 1528 | 150.99 | 161.32 | 0.84 | 53.37 | 44.1191 | 4400 | 826 | 167.01 | 43.84 | 1.19 | 0.84 | 0.91 | 13.152 | 20096.256
94 | 188 | 51.6 | 123.2 | 0.89 | 20.59 | 15.4755 | 4756 | 817 | 119.05 | 13.91 | 1.55 | 0.64 | 0.86 | 4.173 | 784.524
95 | 24 | 15.31 | 90 | 1 | 7.21 | 5.5293 | 4002 | 819 | 123.69 | 4 | 1.5 | 0.67 | 1 | 1.2 | 28.8
96 | 408 | 78.23 | 145.19 | 0.84 | 30.53 | 22.7979 | 4267 | 822 | 148.39 | 19.6 | 1.59 | 0.63 | 0.88 | 5.88 | 2399.04
97 | 48 | 22.63 | 0 | 1 | 8.94 | 7.8196 | 3406 | 820 | 116.57 | 8 | 1 | 1 | 0.86 | 2.4 | 115.2
98 | 392 | 73.25 | 34.33 | 0.92 | 27.2 | 22.3464 | 4980 | 830 | 36.03 | 20.92 | 1.32 | 0.75 | 0.92 | 6.276 | 2460.192
99 | 44 | 22.14 | 164.93 | 1 | 10 | 7.4867 | 4314 | 821 | 143.13 | 6 | 1.37 | 0.73 | 0.96 | 1.8 | 79.2
100 | 376 | 74.91 | 8.28 | 0.84 | 26.68 | 21.8856 | 6467 | 827 | 167.01 | 22 | 1.2 | 0.83 | 0.88 | 6.6 | 2481.6
101 | 24 | 15.31 | 0 | 1 | 7.21 | 5.5293 | 5856 | 823 | 146.31 | 4 | 1.5 | 0.67 | 1 | 1.2 | 28.8
102 | 96 | 34.63 | 3.07 | 1 | 13.42 | 11.0586 | 4181 | 830 | 26.57 | 10 | 1.1 | 0.91 | 0.91 | 3 | 288
103 | 116 | 37.94 | 143.65 | 1 | 14.42 | 12.1561 | 5157 | 827 | 146.31 | 12 | 1.07 | 0.93 | 0.85 | 3.6 | 417.6
104 | 88 | 33.94 | 29.26 | 0.96 | 13.42 | 10.5878 | 3736 | 834 | 26.57 | 10.73 | 1.23 | 0.81 | 0.8 | 3.219 | 283.272
105 | 76 | 29.46 | 45 | 1 | 11.66 | 9.8395 | 4314 | 838 | 30.96 | 9.9 | 1.16 | 0.86 | 0.88 | 2.97 | 225.72
106 | 184 | 48.28 | 167.02 | 0.99 | 18.87 | 15.31 | 5056 | 835 | 147.99 | 14 | 1.23 | 0.81 | 0.92 | 4.2 | 772.8
107 | 1600 | 165.82 | 173.09 | 0.73 | 57.72 | 45.1466 | 3750 | 854 | 14.04 | 36.54 | 1.6 | 0.63 | 0.92 | 10.962 | 17539.2
108 | 132 | 41.46 | 150.16 | 0.97 | 15.62 | 12.9674 | 7805 | 841 | 129.81 | 12 | 1.15 | 0.87 | 0.89 | 3.6 | 475.2
109 | 344 | 70.43 | 36.51 | 0.87 | 26.91 | 20.9336 | 5728 | 855 | 41.99 | 18.52 | 1.42 | 0.7 | 0.9 | 5.556 | 1911.264
110 | 116 | 37.46 | 60.65 | 1 | 14.42 | 12.1561 | 5904 | 857 | 56.31 | 12 | 1.08 | 0.93 | 0.91 | 3.6 | 417.6
111 | 132 | 41.94 | 38.45 | 0.94 | 16.12 | 12.9674 | 5068 | 857 | 29.74 | 12.73 | 1.29 | 0.78 | 0.86 | 3.819 | 504.108
112 | 308 | 65.25 | 4.87 | 0.91 | 23.41 | 19.808 | 5288 | 860 | 19.98 | 20 | 1.15 | 0.87 | 0.88 | 6 | 1848
113 | 356 | 68.77 | 175.77 | 0.95 | 26 | 21.2956 | 4791 | 856 | 157.38 | 18 | 1.43 | 0.7 | 0.93 | 5.4 | 1922.4
114 | 2208 | 191.48 | 22.04 | 0.76 | 69.43 | 53.0353 | 4454 | 876 | 11.63 | 44.2 | 1.69 | 0.59 | 0.93 | 13.26 | 29278.08
115 | 92 | 34.63 | 58.8 | 0.96 | 14.42 | 10.8258 | 4863 | 862 | 56.31 | 10 | 1.43 | 0.7 | 0.88 | 3 | 276
116 | 252 | 59.6 | 162.49 | 0.89 | 23.41 | 17.917 | 3892 | 860 | 160.02 | 16 | 1.32 | 0.76 | 0.89 | 4.8 | 1209.6
117 | 184 | 48.77 | 177.51 | 0.97 | 18.97 | 15.31 | 5803 | 861 | 161.57 | 14 | 1.36 | 0.73 | 0.88 | 4.2 | 772.8
118 | 452 | 89.05 | 52.63 | 0.72 | 37.74 | 23.9958 | 3439 | 878 | 57.99 | 17.44 | 2.48 | 0.4 | 0.86 | 5.232 | 2364.864
119 | 492 | 84.08 | 62.04 | 0.87 | 32.25 | 25.035 | 7649 | 876 | 60.26 | 23.26 | 1.36 | 0.73 | 0.91 | 6.978 | 3433.176
120 | 15512 | 492.7 | 33.09 | 0.8 | 168.44 | 140.5721 | 4886 | 926 | 47.41 | 119.23 | 1.36 | 0.74 | 0.96 | 35.769 | 554848.728
121 | 64 | 28.28 | 142.59 | 1 | 11.66 | 9.0293 | 5157 | 870 | 149.04 | 8.49 | 1.32 | 0.76 | 0.82 | 2.547 | 163.008
122 | 176 | 49.46 | 93.58 | 0.9 | 19.7 | 14.9734 | 6285 | 879 | 66.04 | 12 | 1.56 | 0.64 | 0.91 | 3.6 | 633.6
123 | 16 | 11.31 | 0 | 1 | 5.66 | 4.5147 | 3949 | 872 | 135 | 4 | 1 | 1 | 1 | 1.2 | 19.2
124 | 316 | 66.91 | 68.98 | 0.89 | 22.8 | 20.0636 | 6032 | 883 | 15.26 | 21.21 | 1.01 | 0.99 | 0.88 | 6.363 | 2010.708
125 | 3552 | 229.34 | 179.97 | 0.85 | 76.84 | 67.2669 | 3472 | 903 | 38.66 | 60.03 | 1.18 | 0.85 | 0.95 | 18.009 | 63967.968
126 | 128 | 41.94 | 43.79 | 0.91 | 16.12 | 12.7694 | 5815 | 882 | 29.74 | 12.52 | 1.33 | 0.75 | 0.84 | 3.756 | 480.768
127 | 24 | 15.31 | 90 | 1 | 7.21 | 5.5293 | 6755 | 878 | 123.69 | 4 | 1.5 | 0.67 | 1 | 1.2 | 28.8
128 | 28 | 18.14 | 0 | 1 | 7.21 | 5.9723 | 6589 | 886 | 123.69 | 6 | 1.07 | 0.94 | 0.88 | 1.8 | 50.4
129 | 12 | 11.31 | 45 | 1 | 5.66 | 3.9098 | 5973 | 893 | 45 | 4 | 1.46 | 0.68 | 0.86 | 1.2 | 14.4
130 | 148 | 44.28 | 28.03 | 0.95 | 17.2 | 13.7308 | 7231 | 898 | 54.46 | 13.58 | 1.2 | 0.83 | 0.88 | 4.074 | 602.952
131 | 200 | 49.94 | 16.73 | 1 | 20.59 | 15.9617 | 4235 | 899 | 29.05 | 14 | 1.34 | 0.75 | 0.92 | 4.2 | 840
132 | 60 | 26.63 | 165.96 | 1 | 10.77 | 8.7426 | 5903 | 895 | 158.2 | 8 | 1.13 | 0.89 | 0.86 | 2.4 | 144
133 | 16 | 11.31 | 0 | 1 | 5.66 | 4.5147 | 6067 | 894 | 135 | 4 | 1 | 1 | 1 | 1.2 | 19.2
134 | 32 | 18.14 | 45 | 1 | 8.49 | 6.3847 | 6400 | 903 | 45 | 6 | 1.23 | 0.81 | 0.94 | 1.8 | 57.6
135 | 36 | 19.8 | 20.3 | 1 | 8.94 | 6.772 | 7091 | 905 | 26.57 | 6 | 1.34 | 0.75 | 0.86 | 1.8 | 64.8
136 | 20 | 14.14 | 161.57 | 1 | 7.21 | 5.0475 | 3849 | 905 | 146.31 | 4 | 1.55 | 0.64 | 0.91 | 1.2 | 24
137 | 12 | 13.66 | 90 | 0.81 | 6.32 | 3.9098 | 4188 | 906 | 108.43 | 2 | 3 | 0.33 | 1 | 0.6 | 7.2
138 | 188 | 49.94 | 165.52 | 0.95 | 18.97 | 15.4755 | 5267 | 912 | 161.57 | 14 | 1.3 | 0.77 | 0.9 | 4.2 | 789.6
139 | 52 | 23.8 | 135 | 1 | 10 | 8.1389 | 4569 | 912 | 126.87 | 8 | 1.16 | 0.86 | 0.9 | 2.4 | 124.8
140 | 88 | 32.97 | 0 | 1 | 13.42 | 10.5878 | 4403 | 914 | 153.43 | 8 | 1.48 | 0.67 | 0.96 | 2.4 | 211.2
141 | 124 | 42.14 | 87.37 | 0.88 | 17.89 | 12.5683 | 6301 | 921 | 63.43 | 8 | 1.99 | 0.5 | 0.98 | 2.4 | 297.6
142 | 432 | 77.25 | 157.06 | 0.91 | 30.53 | 23.4589 | 4500 | 918 | 148.39 | 20.37 | 1.49 | 0.67 | 0.92 | 6.111 | 2639.952
143 | 268 | 66.43 | 106.87 | 0.76 | 24.33 | 18.477 | 3953 | 931 | 80.54 | 18 | 1.23 | 0.81 | 0.83 | 5.4 | 1447.2
144 | 1948 | 181.82 | 175.94 | 0.74 | 64.03 | 49.8149 | 5093 | 925 | 165.53 | 47.17 | 1.46 | 0.68 | 0.88 | 14.151 | 27566.148
145 | 48 | 24.97 | 99.42 | 0.97 | 10.77 | 7.8196 | 3781 | 922 | 111.8 | 6 | 1.58 | 0.63 | 0.89 | 1.8 | 86.4
146 | 100 | 38.63 | 79.16 | 0.84 | 16.12 | 11.2867 | 7730 | 934 | 60.26 | 10 | 1.37 | 0.73 | 0.85 | 3 | 300
147 | 28 | 18.14 | 90 | 1 | 7.21 | 5.9723 | 5222 | 929 | 123.69 | 6 | 1.07 | 0.94 | 0.88 | 1.8 | 50.4
148 | 80 | 31.8 | 45 | 0.99 | 12.81 | 10.0951 | 3963 | 935 | 38.66 | 10 | 1.26 | 0.79 | 0.89 | 3 | 240
149 | 128 | 40.28 | 147 | 0.99 | 15.62 | 12.7694 | 2987 | 932 | 129.81 | 12 | 1.21 | 0.82 | 0.9 | 3.6 | 460.8
150 | 180 | 48.77 | 169.91 | 0.95 | 18.97 | 15.1426 | 6011 | 937 | 161.57 | 14 | 1.28 | 0.78 | 0.89 | 4.2 | 756
151 | 16 | 11.31 | 0 | 1 | 5.66 | 4.5147 | 3035 | 936 | 135 | 4 | 1 | 1 | 1 | 1.2 | 19.2
152 | 16 | 11.31 | 0 | 1 | 5.66 | 4.5147 | 3236 | 936 | 135 | 4 | 1 | 1 | 1 | 1.2 | 19.2
153 | 784 | 110.91 | 96.79 | 0.8 | 41.23 | 31.6026 | 6766 | 937 | 104.04 | 24 | 1.73 | 0.58 | 0.94 | 7.2 | 5644.8
154 | 588 | 88.57 | 128.59 | 0.94 | 31.62 | 27.3687 | 3385 | 939 | 124.7 | 25.46 | 1.25 | 0.8 | 0.93 | 7.638 | 4491.144
155 | 44 | 22.14 | 164.93 | 1 | 10 | 7.4867 | 4715 | 940 | 143.13 | 6 | 1.37 | 0.73 | 0.96 | 1.8 | 79.2
156 | 368 | 76.08 | 67.88 | 0.8 | 29.73 | 21.6516 | 7551 | 955 | 70.35 | 16.99 | 1.78 | 0.56 | 0.88 | 5.097 | 1875.696
157 | 64 | 27.8 | 17.25 | 1 | 11.66 | 9.0293 | 4526 | 946 | 30.96 | 8 | 1.31 | 0.76 | 0.91 | 2.4 | 153.6
158 | 1888 | 180.65 | 176.05 | 0.73 | 62.1 | 49.0418 | 5840 | 950 | 165.07 | 46.31 | 1.43 | 0.7 | 0.87 | 13.893 | 26229.984
159 | 44 | 22.14 | 15.07 | 1 | 10 | 7.4867 | 7133 | 947 | 36.87 | 6 | 1.37 | 0.73 | 0.96 | 1.8 | 79.2
160 | 316 | 72.57 | 162.54 | 0.75 | 26.68 | 20.0636 | 7801 | 952 | 167.01 | 19.23 | 1.47 | 0.68 | 0.81 | 5.769 | 1823.004
161 | 32 | 19.8 | 0 | 1 | 8.25 | 6.3847 | 5966 | 954 | 165.96 | 6 | 1.2 | 0.84 | 0.8 | 1.8 | 57.6
162 | 160 | 48.28 | 98.7 | 0.86 | 18.97 | 14.2766 | 6544 | 953 | 108.43 | 12 | 1.56 | 0.64 | 0.89 | 3.6 | 576
163 | 1464 | 150.02 | 122 | 0.82 | 51.22 | 43.1853 | 3310 | 956 | 128.66 | 43.15 | 1.15 | 0.87 | 0.92 | 12.945 | 18951.48
164 | 3080 | 219.76 | 87.81 | 0.8 | 75.39 | 62.6384 | 6681 | 992 | 68.2 | 56.81 | 1.26 | 0.8 | 0.92 | 17.043 | 52492.44
165 | 204 | 56.28 | 118.45 | 0.81 | 24.41 | 16.1206 | 3444 | 956 | 124.99 | 14 | 1.74 | 0.57 | 0.9 | 4.2 | 856.8
166 | 32 | 19.31 | 0 | 1 | 8.94 | 6.3847 | 7564 | 966 | 153.43 | 4 | 2 | 0.5 | 1 | 1.2 | 38.4
167 | 44 | 23.8 | 135 | 0.98 | 8.94 | 7.4867 | 5462 | 967 | 116.57 | 8 | 1.04 | 0.97 | 0.85 | 2.4 | 105.6
168 | 200 | 85.25 | 15.17 | 0.35 | 23.32 | 15.9617 | 3036 | 974 | 30.96 | 14 | 1.51 | 0.66 | 0.78 | 4.2 | 840
169 | 172 | 49.94 | 19.7 | 0.87 | 18.97 | 14.8023 | 3885 | 972 | 18.43 | 13.28 | 1.49 | 0.67 | 0.86 | 3.984 | 685.248
170 | 264 | 64.77 | 57 | 0.79 | 26.08 | 18.3386 | 4525 | 979 | 57.53 | 16.62 | 1.63 | 0.61 | 0.87 | 4.986 | 1316.304
171 | 24 | 16.97 | 135 | 1 | 7.21 | 5.5293 | 6353 | 969 | 123.69 | 5.66 | 1.29 | 0.77 | 0.8 | 1.698 | 40.752
172 | 84 | 35.8 | 3.61 | 0.82 | 14.56 | 10.3444 | 4617 | 971 | 164.05 | 8 | 1.8 | 0.55 | 0.88 | 2.4 | 201.6
173 | 380 | 85.05 | 35.3 | 0.66 | 27.78 | 22.0017 | 7212 | 982 | 59.74 | 20.8 | 1.39 | 0.72 | 0.83 | 6.24 | 2371.2
174 | 148 | 49.94 | 99.99 | 0.75 | 19.7 | 13.7308 | 6537 | 974 | 113.96 | 12 | 1.85 | 0.54 | 0.84 | 3.6 | 532.8
175 | 148 | 44.28 | 97.67 | 0.95 | 17.89 | 13.7308 | 3767 | 980 | 116.57 | 12 | 1.43 | 0.7 | 0.89 | 3.6 | 532.8
176 | 64 | 27.8 | 75.13 | 1 | 11.31 | 9.0293 | 4144 | 988 | 45 | 8 | 1.15 | 0.87 | 0.89 | 2.4 | 153.6
177 | 60 | 26.63 | 31.85 | 1 | 11.66 | 8.7426 | 4021 | 990 | 30.96 | 8 | 1.39 | 0.72 | 0.88 | 2.4 | 144
178 | 32 | 18.14 | 135 | 1 | 8.49 | 6.3847 | 3805 | 990 | 135 | 6 | 1.23 | 0.81 | 0.94 | 1.8 | 57.6
179 | 60 | 27.8 | 62.62 | 0.98 | 11.66 | 8.7426 | 3730 | 999 | 59.04 | 8 | 1.37 | 0.73 | 0.86 | 2.4 | 144
180 | 72 | 28.97 | 0 | 1 | 11.66 | 9.577 | 2912 | 996 | 149.04 | 8 | 1.22 | 0.82 | 0.95 | 2.4 | 172.8
181 | 28 | 18.14 | 90 | 1 | 7.21 | 5.9723 | 3514 | 996 | 123.69 | 6 | 1.07 | 0.94 | 0.88 | 1.8 | 50.4
182 | 176 | 49.94 | 58.19 | 0.89 | 20.59 | 14.9734 | 4879 | 1006 | 60.95 | 13.6 | 1.58 | 0.63 | 0.88 | 4.08 | 718.08
183 | 1716 | 162.02 | 0.39 | 0.82 | 62.8 | 46.7545 | 3226 | 1009 | 9.16 | 36 | 1.71 | 0.58 | 0.94 | 10.8 | 18532.8
184 | 56 | 26.14 | 7.16 | 1 | 11.66 | 8.4462 | 5364 | 1001 | 30.96 | 6 | 1.66 | 0.6 | 0.97 | 1.8 | 100.8
185 | 12 | 11.31 | 45 | 1 | 5.66 | 3.9098 | 3924 | 1002 | 45 | 4 | 1.46 | 0.68 | 0.86 | 1.2 | 14.4
186 | 72 | 32.28 | 76.99 | 0.87 | 11.66 | 9.577 | 6858 | 1001 | 120.96 | 10 | 1.19 | 0.84 | 0.82 | 3 | 216
187 | 368 | 81.25 | 170.48 | 0.7 | 31.62 | 21.6516 | 6625 | 1006 | 161.57 | 18 | 1.97 | 0.51 | 0.84 | 5.4 | 1987.2
188 | 264 | 70.43 | 178.16 | 0.67 | 25.06 | 18.3386 | 7081 | 1013 | 28.61 | 18 | 1.27 | 0.79 | 0.81 | 5.4 | 1425.6
189 | 148 | 48.28 | 17.25 | 0.8 | 18.97 | 13.7308 | 7772 | 1013 | 18.43 | 12 | 1.67 | 0.6 | 0.86 | 3.6 | 532.8
190 | 44 | 22.14 | 164.93 | 1 | 10 | 7.4867 | 2570 | 1013 | 143.13 | 6 | 1.37 | 0.73 | 0.96 | 1.8 | 79.2
191 | 68 | 30.63 | 70.43 | 0.91 | 12.65 | 9.3072 | 4714 | 1020 | 71.57 | 8 | 1.37 | 0.73 | 0.85 | 2.4 | 163.2
192 | 32 | 20.97 | 24.41 | 0.91 | 8.94 | 6.3847 | 6862 | 1016 | 26.57 | 6 | 1.55 | 0.64 | 0.8 | 1.8 | 57.6
193 | 20 | 15.31 | 18.43 | 1 | 7.21 | 5.0475 | 3093 | 1017 | 33.69 | 4 | 1.55 | 0.64 | 0.91 | 1.2 | 24
194 | 64 | 30.63 | 117.34 | 0.86 | 11.66 | 9.0293 | 6791 | 1015 | 120.96 | 9.84 | 1.17 | 0.85 | 0.82 | 2.952 | 188.928
195 | 732 | 101.54 | 143.22 | 0.89 | 38.47 | 30.5366 | 3652 | 1019 | 152.1 | 26.87 | 1.37 | 0.73 | 0.92 | 8.061 | 5900.652
196 | 72 | 31.8 | 176.01 | 0.89 | 13.42 | 9.577 | 5014 | 1021 | 153.43 | 8 | 1.63 | 0.61 | 0.86 | 2.4 | 172.8
197 | 72 | 29.46 | 135 | 1 | 12.81 | 9.577 | 3304 | 1021 | 128.66 | 8.49 | 1.53 | 0.65 | 0.88 | 2.547 | 183.384
198 | 760 | 108.57 | 2.87 | 0.81 | 43.68 | 31.1152 | 3446 | 1034 | 15.95 | 24 | 1.82 | 0.55 | 0.92 | 7.2 | 5472
199 | 92 | 33.46 | 73.89 | 1 | 12.81 | 10.8258 | 4362 | 1031 | 38.66 | 10 | 1.15 | 0.87 | 0.88 | 3 | 276
200 | 20 | 15.31 | 108.43 | 1 | 7.21 | 5.0475 | 5625 | 1027 | 123.69 | 4 | 1.55 | 0.64 | 0.91 | 1.2 | 24
201 | 156 | 45.46 | 80 | 0.95 | 17.89 | 14.097 | 3856 | 1037 | 63.43 | 12 | 1.49 | 0.67 | 0.91 | 3.6 | 561.6
202 | 168 | 49.94 | 173.87 | 0.85 | 17.89 | 14.6292 | 5249 | 1036 | 26.57 | 14 | 1.12 | 0.9 | 0.87 | 4.2 | 705.6
203 | 60 | 26.63 | 62.45 | 1 | 11.66 | 8.7426 | 3251 | 1036 | 59.04 | 8 | 1.44 | 0.7 | 0.88 | 2.4 | 144
204 | 68 | 27.8 | 15.17 | 1 | 11.66 | 9.3072 | 2787 | 1037 | 30.96 | 8 | 1.26 | 0.79 | 0.92 | 2.4 | 163.2
205 | 56 | 24.97 | 45 | 1 | 11.31 | 8.4462 | 7828 | 1037 | 45 | 8 | 1.32 | 0.76 | 0.93 | 2.4 | 134.4
206 | 344 | 68.77 | 118.13 | 0.91 | 25.61 | 20.9336 | 2933 | 1037 | 128.66 | 20 | 1.28 | 0.78 | 0.91 | 6 | 2064
207 | 80 | 31.8 | 174.6 | 0.99 | 12.81 | 10.0951 | 6061 | 1037 | 141.34 | 8 | 1.37 | 0.73 | 0.91 | 2.4 | 192
208 | 628 | 93.74 | 85.71 | 0.9 | 35.44 | 28.2843 | 3084 | 1041 | 106.39 | 24 | 1.44 | 0.7 | 0.93 | 7.2 | 4521.6
209 | 608 | 94.71 | 53.03 | 0.85 | 34.18 | 27.8302 | 6188 | 1059 | 69.44 | 25.46 | 1.26 | 0.8 | 0.9 | 7.638 | 4643.904
210 | 256 | 56.77 | 172.58 | 1 | 21.54 | 18.0586 | 3287 | 1048 | 158.2 | 16 | 1.23 | 0.81 | 0.92 | 4.8 | 1228.8
211 | 44 | 23.8 | 41.03 | 0.98 | 10 | 7.4867 | 3564 | 1052 | 36.87 | 7.07 | 1.45 | 0.69 | 0.85 | 2.121 | 93.324
212 | 152 | 47.11 | 130.77 | 0.86 | 17.2 | 13.9151 | 6032 | 1049 | 125.54 | 14 | 1.14 | 0.87 | 0.88 | 4.2 | 638.4
213 | 16 | 11.31 | 0 | 1 | 5.66 | 4.5147 | 4548 | 1050 | 135 | 4 | 1 | 1 | 1 | 1.2 | 19.2
214 | 116 | 41.46 | 17.55 | 0.85 | 16.12 | 12.1561 | 2853 | 1057 | 29.74 | 12 | 1.22 | 0.82 | 0.87 | 3.6 | 417.6
215 | 196 | 50.63 | 68.16 | 0.96 | 20 | 15.8013 | 6257 | 1059 | 53.13 | 14 | 1.27 | 0.79 | 0.94 | 4.2 | 823.2
216 | 144 | 44.28 | 130.17 | 0.92 | 18.44 | 13.544 | 5565 | 1057 | 130.6 | 12.52 | 1.58 | 0.63 | 0.9 | 3.756 | 540.864
217 | 16 | 14.14 | 0 | 1 | 6.32 | 4.5147 | 6802 | 1063 | 161.57 | 4 | 1.47 | 0.68 | 0.8 | 1.2 | 19.2
218 | 320 | 70.43 | 174.9 | 0.81 | 27.2 | 20.1902 | 4423 | 1069 | 162.9 | 17.26 | 1.69 | 0.59 | 0.86 | 5.178 | 1656.96
219 | 156 | 45.46 | 154.27 | 0.95 | 18.87 | 14.097 | 4502 | 1069 | 147.99 | 12 | 1.44 | 0.7 | 0.93 | 3.6 | 561.6
220 | 32 | 35.11 | 5.19 | 0.33 | 12.65 | 6.3847 | 6930 | 1074 | 18.43 | 8 | 1.68 | 0.6 | 0.46 | 2.4 | 76.8
221 | 64 | 27.8 | 104.87 | 1 | 11.31 | 9.0293 | 4097 | 1071 | 135 | 8 | 1.15 | 0.87 | 0.89 | 2.4 | 153.6
222 | 212 | 55.11 | 34.36 | 0.88 | 21.63 | 16.4336 | 6731 | 1078 | 33.69 | 16 | 1.43 | 0.7 | 0.9 | 4.8 | 1017.6
223 | 32 | 18.14 | 45 | 1 | 8.49 | 6.3847 | 4176 | 1075 | 45 | 6 | 1.23 | 0.81 | 0.94 | 1.8 | 57.6
224 | 12 | 11.31 | 135 | 1 | 5.66 | 3.9098 | 4879 | 1072 | 135 | 4 | 1.46 | 0.68 | 0.86 | 1.2 | 14.4
225 | 80 | 30.63 | 137.08 | 1 | 12.81 | 10.0951 | 4710 | 1074 | 128.66 | 9.9 | 1.28 | 0.78 | 0.91 | 2.97 | 237.6
226 | 272 | 60.77 | 39.97 | 0.93 | 22.8 | 18.6144 | 7368 | 1086 | 37.87 | 18 | 1.33 | 0.75 | 0.9 | 5.4 | 1468.8
227 | 124 | 43.11 | 133.87 | 0.84 | 17.2 | 12.5683 | 5508 | 1079 | 125.54 | 11.31 | 1.56 | 0.64 | 0.86 | 3.393 | 420.732
228 | 76 | 30.63 | 163.12 | 1 | 13.42 | 9.8395 | 4814 | 1083 | 153.43 | 8 | 1.55 | 0.65 | 0.9 | 2.4 | 182.4
229 | 840 | 129.54 | 111.55 | 0.63 | 51.11 | 32.7118 | 7016 | 1083 | 120.58 | 24.95 | 2.37 | 0.42 | 0.84 | 7.485 | 6287.4
230 | 48 | 25.46 | 137.21 | 0.93 | 11.66 | 7.8196 | 4943 | 1088 | 149.04 | 7.07 | 1.7 | 0.59 | 0.8 | 2.121 | 101.808
231 | 188 | 50.43 | 154.82 | 0.93 | 18.97 | 15.4755 | 4362 | 1092 | 161.57 | 14.31 | 1.35 | 0.74 | 0.86 | 4.293 | 807.084
232 | 1912 | 182.31 | 82.11 | 0.72 | 62.03 | 49.3525 | 5426 | 1120 | 69.23 | 51.42 | 1.19 | 0.84 | 0.89 | 15.426 | 29494.512
233 | 1684 | 162.02 | 167.16 | 0.81 | 58.31 | 46.3166 | 3714 | 1097 | 149.04 | 41.43 | 1.42 | 0.7 | 0.93 | 12.429 | 20930.436
234 | 36 | 19.8 | 20.3 | 1 | 8.94 | 6.772 | 4241 | 1095 | 26.57 | 6 | 1.34 | 0.75 | 0.86 | 1.8 | 64.8
235 | 256 | 57.25 | 68.06 | 0.98 | 20.88 | 18.0586 | 3967 | 1097 | 106.7 | 18 | 1.15 | 0.87 | 0.9 | 5.4 | 1382.4
236 | 124 | 38.63 | 149.04 | 1 | 14.42 | 12.5683 | 3639 | 1099 | 123.69 | 12 | 1.06 | 0.95 | 0.93 | 3.6 | 446.4
237 | 56 | 24.97 | 135 | 1 | 11.31 | 8.4462 | 3796 | 1100 | 135 | 8 | 1.32 | 0.76 | 0.93 | 2.4 | 134.4
238 | 1064 | 127.88 | 78.32 | 0.82 | 46.04 | 36.8159 | 5024 | 1121 | 55.62 | 32 | 1.42 | 0.7 | 0.92 | 9.6 | 10214.4
239 | 92 | 36.28 | 157.4 | 0.88 | 16.12 | 10.8258 | 5090 | 1102 | 150.26 | 8.85 | 2.02 | 0.49 | 0.84 | 2.655 | 244.26
240 | 480 | 84.57 | 62.58 | 0.84 | 32.31 | 24.7278 | 6710 | 1117 | 68.2 | 20.57 | 1.58 | 0.63 | 0.89 | 6.171 | 2962.08
241 | 104 | 37.46 | 132.66 | 0.93 | 16.97 | 11.5102 | 3057 | 1104 | 135 | 9.9 | 1.78 | 0.56 | 0.9 | 2.97 | 308.88
242 | 36 | 19.8 | 159.7 | 1 | 8.94 | 6.772 | 6688 | 1107 | 153.43 | 6 | 1.34 | 0.75 | 0.86 | 1.8 | 64.8
243 | 56 | 26.63 | 23.12 | 0.99 | 11.66 | 8.4462 | 3050 | 1114 | 30.96 | 8 | 1.6 | 0.62 | 0.85 | 2.4 | 134.4
244 | 1796 | 166.31 | 132.3 | 0.82 | 60.03 | 47.832 | 4475 | 1119 | 150.02 | 41.87 | 1.34 | 0.74 | 0.92 | 12.561 | 22559.556
245 | 36 | 19.31 | 0 | 1 | 8.49 | 6.772 | 4688 | 1113 | 135 | 6 | 1 | 1 | 1 | 1.8 | 64.8
246 | 32 | 18.14 | 45 | 1 | 8.49 | 6.3847 | 4999 | 1116 | 45 | 6 | 1.23 | 0.81 | 0.94 | 1.8 | 57.6
247 | 100 | 37.46 | 160.05 | 0.9 | 15.23 | 11.2867 | 5950 | 1114 | 156.8 | 10 | 1.52 | 0.66 | 0.88 | 3 | 300
248 | 692 | 104.37 | 143.17 | 0.8 | 43.91 | 29.6905 | 2791 | 1119 | 149.93 | 22.63 | 1.92 | 0.52 | 0.91 | 6.789 | 4697.988
249 | 108 | 43.8 | 93.78 | 0.71 | 18.97 | 11.7294 | 3826 | 1118 | 108.43 | 8 | 2.81 | 0.36 | 0.86 | 2.4 | 259.2
250 | 24 | 15.31 | 0 | 1 | 7.21 | 5.5293 | 2418 | 1126 | 146.31 | 4 | 1.5 | 0.67 | 1 | 1.2 | 28.8
251 | 888 | 113.05 | 11.37 | 0.87 | 43.08 | 33.6335 | 7105 | 1136 | 21.8 | 28 | 1.49 | 0.67 | 0.94 | 8.4 | 7459.2
252 | 172 | 52.77 | 91.67 | 0.78 | 20.4 | 14.8023 | 2979 | 1127 | 101.31 | 14 | 1.58 | 0.63 | 0.83 | 4.2 | 722.4
253 | 32 | 20.97 | 90 | 0.91 | 8.25 | 6.3847 | 5810 | 1132 | 104.04 | 6 | 1.2 | 0.84 | 0.8 | 1.8 | 57.6
254 | 76 | 30.14 | 12.82 | 1 | 12.81 | 9.8395 | 6394 | 1136 | 38.66 | 8 | 1.27 | 0.79 | 0.97 | 2.4 | 182.4
255 | 12 | 11.31 | 135 | 1 | 5.66 | 3.9098 | 3546 | 1135 | 135 | 4 | 1.46 | 0.68 | 0.86 | 1.2 | 14.4
256 | 128 | 40.28 | 46.03 | 0.99 | 15.62 | 12.7694 | 3434 | 1142 | 39.81 | 12 | 1.09 | 0.92 | 0.88 | 3.6 | 460.8
257 | 224 | 53.46 | 10.05 | 0.99 | 20.59 | 16.8923 | 5267 | 1145 | 29.05 | 14 | 1.32 | 0.76 | 0.95 | 4.2 | 940.8
258 | 1428 | 151.2 | 21.94 | 0.78 | 53.25 | 42.651 | 5462 | 1154 | 34.29 | 41.3 | 1.23 | 0.81 | 0.91 | 12.39 | 17692.92
259 | 120 | 41.94 | 133.54 | 0.86 | 18.44 | 12.3639 | 2886 | 1145 | 130.6 | 10.8 | 2.04 | 0.49 | 0.82 | 3.24 | 388.8
260 | 256 | 59.11 | 1.21 | 0.92 | 22.36 | 18.0586 | 6920 | 1152 | 26.57 | 16 | 1.35 | 0.74 | 0.9 | 4.8 | 1228.8
261 | 36 | 20.97 | 7.63 | 1 | 8.94 | 6.772 | 3351 | 1152 | 26.57 | 6 | 1.19 | 0.84 | 0.86 | 1.8 | 64.8
262 | 244 | 59.6 | 74.01 | 0.86 | 22.09 | 17.6303 | 4524 | 1150 | 95.19 | 15.69 | 1.4 | 0.72 | 0.87 | 4.707 | 1148.508
263 | 48 | 22.63 | 0 | 1 | 8.94 | 7.8196 | 3539 | 1151 | 116.57 | 8 | 1 | 1 | 0.86 | 2.4 | 115.2
264 | 2788 | 206.79 | 154.21 | 0.82 | 67.05 | 59.5952 | 5146 | 1162 | 162.65 | 58.21 | 1.11 | 0.9 | 0.92 | 17.463 | 48686.844
265 | 112 | 40.28 | 27.98 | 0.87 | 16.12 | 11.9447 | 4473 | 1160 | 29.74 | 11.16 | 1.51 | 0.66 | 0.84 | 3.348 | 374.976
266 | 304 | 63.6 | 80.52 | 0.94 | 24.17 | 19.679 | 5134 | 1167 | 65.56 | 18 | 1.22 | 0.82 | 0.91 | 5.4 | 1641.6
267 | 96 | 36.28 | 37.75 | 0.92 | 14.42 | 11.0586 | 2961 | 1162 | 33.69 | 11.31 | 1.32 | 0.76 | 0.84 | 3.393 | 325.728
268 | 60 | 27.8 | 121.85 | 0.98 | 11.66 | 8.7426 | 3665 | 1158 | 120.96 | 8 | 1.39 | 0.72 | 0.88 | 2.4 | 144
269 | 16 | 11.31 | 0 | 1 | 5.66 | 4.5147 | 3798 | 1159 | 135 | 4 | 1 | 1 | 1 | 1.2 | 19.2
270 | 84 | 31.8 | 129.61 | 1 | 12.81 | 10.3444 | 3956 | 1164 | 128.66 | 10 | 1.15 | 0.87 | 0.93 | 3 | 252
271 | 40 | 20.97 | 153.43 | 1 | 10 | 7.1383 | 3824 | 1165 | 143.13 | 6 | 1.55 | 0.64 | 0.91 | 1.8 | 72
272 | 44 | 22.14 | 15.07 | 1 | 10 | 7.4867 | 5287 | 1168 | 36.87 | 6 | 1.37 | 0.73 | 0.96 | 1.8 | 79.2
273 | 532 | 90.23 | 102.18 | 0.82 | 30.59 | 26.0328 | 3405 | 1182 | 78.69 | 25.93 | 1.23 | 0.81 | 0.88 | 7.779 | 4138.428
274 | 32 | 18.14 | 45 | 1 | 8.49 | 6.3847 | 3048 | 1174 | 45 | 6 | 1.23 | 0.81 | 0.94 | 1.8 | 57.6
275 | 56 | 26.63 | 24.36 | 0.99 | 10.77 | 8.4462 | 3975 | 1175 | 21.8 | 8 | 1.26 | 0.79 | 0.85 | 2.4 | 134.4
276 | 168 | 47.11 | 174.73 | 0.95 | 18.97 | 14.6292 | 2711 | 1176 | 161.57 | 12 | 1.55 | 0.65 | 0.89 | 3.6 | 604.8
277 | 80 | 32.97 | 73.88 | 0.92 | 14.42 | 10.0951 | 2575 | 1181 | 56.31 | 8 | 1.77 | 0.57 | 0.91 | 2.4 | 192
278 | 52 | 23.8 | 45 | 1 | 10 | 8.1389 | 4340 | 1178 | 36.87 | 8 | 1.16 | 0.86 | 0.9 | 2.4 | 124.8
279 | 88 | 31.8 | 45 | 1 | 12.81 | 10.5878 | 5969 | 1181 | 38.66 | 10 | 1.1 | 0.91 | 0.94 | 3 | 264
280 | 728 | 100.57 | 32.73 | 0.9 | 37.74 | 30.4531 | 6304 | 1188 | 32.01 | 28.28 | 1.32 | 0.76 | 0.93 | 8.484 | 6176.352
281 | 20 | 14.14 | 18.43 | 1 | 7.21 | 5.0475 | 6110 | 1179 | 33.69 | 4 | 1.55 | 0.64 | 0.91 | 1.2 | 24
282 | 28 | 18.14 | 90 | 1 | 7.21 | 5.9723 | 3585 | 1178 | 123.69 | 6 | 1.07 | 0.94 | 0.88 | 1.8 | 50.4
283 | 344 | 72.57 | 149.91 | 0.82 | 28.64 | 20.9336 | 7720 | 1184 | 155.22 | 16.46 | 1.83 | 0.55 | 0.88 | 4.938 | 1698.672
284 | 48 | 23.31 | 0 | 1 | 10 | 7.8196 | 2572 | 1182 | 143.13 | 6 | 1.33 | 0.75 | 1 | 1.8 | 86.4
285 | 64 | 26.63 | 90 | 1 | 10.77 | 9.0293 | 3626 | 1184 | 111.8 | 8 | 1.21 | 0.83 | 0.89 | 2.4 | 153.6
286 | 20 | 15.31 | 108.43 | 1 | 7.21 | 5.0475 | 5765 | 1185 | 123.69 | 4 | 1.55 | 0.64 | 0.91 | 1.2 | 24
287 | 68 | 30.63 | 44.16 | 0.91 | 11.66 | 9.3072 | 5372 | 1190 | 30.96 | 9.84 | 1.17 | 0.85 | 0.85 | 2.952 | 200.736
288 | 16 | 11.31 | 0 | 1 | 5.66 | 4.5147 | 6217 | 1187 | 135 | 4 | 1 | 1 | 1 | 1.2 | 19.2
289 | 848 | 119.4 | 13.12 | 0.75 | 50 | 32.8672 | 6842 | 1200 | 16.26 | 23.77 | 2.21 | 0.45 | 0.92 | 7.131 | 6047.088
290 | 52 | 24.97 | 75.13 | 1 | 11.66 | 8.1389 | 6341 | 1197 | 59.04 | 6 | 1.74 | 0.58 | 0.93 | 1.8 | 93.6
291 | 48 | 24.97 | 9.42 | 0.97 | 10.77 | 7.8196 | 4305 | 1195 | 21.8 | 6 | 1.58 | 0.63 | 0.89 | 1.8 | 86.4
292 | 200 | 51.6 | 87.52 | 0.94 | 18.97 | 15.9617 | 7030 | 1202 | 71.57 | 16 | 1.07 | 0.93 | 0.88 | 4.8 | 960
293 | 16 | 14.14 | 0 | 1 | 6.32 | 4.5147 | 3921 | 1196 | 161.57 | 4 | 1.47 | 0.68 | 0.8 | 1.2 | 19.2
294 | 132 | 40.77 | 41.45 | 1 | 16.12 | 12.9674 | 6471 | 1200 | 29.74 | 12.73 | 1.27 | 0.79 | 0.86 | 3.819 | 504.108
295 | 40 | 22.63 | 45 | 0.98 | 8.94 | 7.1383 | 4340 | 1200 | 26.57 | 7.07 | 1.24 | 0.81 | 0.8 | 2.121 | 84.84
296 | 1812 | 169.62 | 139.4 | 0.79 | 66.57 | 48.0446 | 4322 | 1205 | 147.26 | 36.77 | 1.78 | 0.56 | 0.92 | 11.031 | 19988.172
297 | 116 | 37.46 | 151.22 | 1 | 15.62 | 12.1561 | 3880 | 1202 | 140.19 | 12 | 1.22 | 0.82 | 0.91 | 3.6 | 417.6
298 | 768 | 119.4 | 73.53 | 0.68 | 48.08 | 31.2785 | 5126 | 1227 | 73.07 | 21.43 | 2.52 | 0.4 | 0.89 | 6.429 | 4937.472
299 | 52 | 23.8 | 45 | 1 | 10 | 8.1389 | 3269 | 1208 | 36.87 | 8 | 1.16 | 0.86 | 0.9 | 2.4 | 124.8
300 | 224 | 53.94 | 127.34 | 0.97 | 22.8 | 16.8923 | 4221 | 1205 | 127.87 | 15.56 | 1.52 | 0.66 | 0.91 | 4.668 | 1045.632
301 | 164 | 45.94 | 34.93 | 0.98 | 18.87 | 14.454 | 7387 | 1214 | 32.01 | 12.73 | 1.54 | 0.65 | 0.9 | 3.819 | 626.316
302 | 320 | 71.11 | 178.38 | 0.8 | 29.12 | 20.1902 | 7039 | 1210 | 164.05 | 14 | 2.08 | 0.48 | 0.91 | 4.2 | 1344
303 | 248 | 57.94 | 18.67 | 0.93 | 21.63 | 17.7742 | 3057 | 1220 | 33.69 | 16 | 1.38 | 0.72 | 0.91 | 4.8 | 1190.4
304 | 2548 | 194.02 | 7.36 | 0.85 | 67.23 | 56.9724 | 3723 | 1219 | 157.25 | 48.48 | 1.32 | 0.75 | 0.95 | 14.544 | 37058.112
305 | 108 | 36.77 | 148.03 | 1 | 14.56 | 11.7294 | 5492 | 1218 | 164.05 | 11.31 | 1.31 | 0.76 | 0.84 | 3.393 | 366.444
306 | 16 | 11.31 | 0 | 1 | 5.66 | 4.5147 | 3155 | 1219 | 135 | 4 | 1 | 1 | 1 | 1.2 | 19.2
307 | 696 | 102.71 | 36.72 | 0.83 | 35.61 | 29.7762 | 6945 | 1231 | 38.16 | 27.66 | 1.27 | 0.79 | 0.89 | 8.298 | 5775.408
308 | 568 | 90.43 | 24.41 | 0.87 | 34.99 | 26.8992 | 3810 | 1231 | 30.96 | 23.03 | 1.51 | 0.66 | 0.93 | 6.909 | 3924.312
309 | 4676 | 287.93 | 132.54 | 0.71 | 113.65 | 77.1796 | 4952 | 1221 | 118.37 | 50.91 | 2.3 | 0.44 | 0.93 | 15.273 | 71416.548
310 | 24 | 15.31 | 90 | 1 | 7.21 | 5.5293 | 5656 | 1221 | 123.69 | 4 | 1.5 | 0.67 | 1 | 1.2 | 28.8
311 | 52 | 23.8 | 45 | 1 | 10 | 8.1389 | 3177 | 1226 | 36.87 | 8 | 1.16 | 0.86 | 0.9 | 2.4 | 124.8
312 | 20 | 14.14 | 161.57 | 1 | 7.21 | 5.0475 | 5573 | 1225 | 146.31 | 4 | 1.55 | 0.64 | 0.91 | 1.2 | 24
313 | 124 | 39.11 | 103.63 | 1 | 14.56 | 12.5683 | 6176 | 1226 | 105.95 | 12 | 1.06 | 0.94 | 0.87 | 3.6 | 446.4
314 | 28 | 18.14 | 0 | 1 | 7.21 | 5.9723 | 4730 | 1227 | 123.69 | 6 | 1.07 | 0.94 | 0.88 | 1.8 | 50.4
315 | 24 | 16.97 | 45 | 1 | 7.21 | 5.5293 | 4631 | 1232 | 33.69 | 5.66 | 1.29 | 0.77 | 0.8 | 1.698 | 40.752
316 | 156 | 45.94 | 149.43 | 0.93 | 18.87 | 14.097 | 5318 | 1231 | 147.99 | 12.73 | 1.51 | 0.66 | 0.9 | 3.819 | 595.764
317 | 16 | 14.14 | 0 | 1 | 6.32 | 4.5147 | 5949 | 1229 | 161.57 | 4 | 1.47 | 0.68 | 0.8 | 1.2 | 19.2
318 | 3632 | 244.45 | 27.97 | 0.76 | 89.89 | 68.0202 | 6916 | 1263 | 32.28 | 61.11 | 1.51 | 0.66 | 0.94 | 18.333 | 66585.456
319 | 700 | 115.2 | 58.72 | 0.66 | 47.54 | 29.8617 | 6907 | 1257 | 67.75 | 23.85 | 2.14 | 0.47 | 0.88 | 7.155 | 5008.5
320 | 84 | 31.8 | 97.2 | 1 | 13.42 | 10.3444 | 3773 | 1239 | 116.57 | 8 | 1.47 | 0.68 | 0.93 | 2.4 | 201.6
321 | 3568 | 237.91 | 172.38 | 0.79 | 93.38 | 67.4183 | 3731 | 1255 | 170.13 | 58 | 1.51 | 0.66 | 0.94 | 17.4 | 62083.2
322 | 68 | 27.8 | 105.17 | 1 | 11.66 | 9.3072 | 5511 | 1242 | 120.96 | 8 | 1.26 | 0.79 | 0.92 | 2.4 | 163.2
323 | 40 | 20.97 | 180 | 1 | 8.94 | 7.1383 | 3003 | 1245 | 153.43 | 6 | 1.38 | 0.72 | 0.91 | 1.8 | 72
324 | 360 | 72.08 | 58.41 | 0.87 | 26.83 | 21.4149 | 2803 | 1260 | 63.43 | 19.68 | 1.42 | 0.71 | 0.89 | 5.904 | 2125.44
325 | 152 | 44.28 | 133.16 | 0.97 | 17.2 | 13.9151 | 5382 | 1250 | 144.46 | 14 | 1.19 | 0.84 | 0.9 | 4.2 | 638.4
326 | 892 | 113.74 | 15.58 | 0.87 | 41.62 | 33.7091 | 3401 | 1264 | 35.22 | 28 | 1.39 | 0.72 | 0.94 | 8.4 | 7492.8
327 | 392 | 77.74 | 153.83 | 0.82 | 31.3 | 22.3464 | 5336 | 1255 | 153.43 | 17.89 | 1.76 | 0.57 | 0.88 | 5.367 | 2103.864
328 | 20 | 16.97 | 45 | 0.87 | 8.49 | 5.0475 | 5718 | 1256 | 45 | 4.24 | 2.31 | 0.43 | 0.77 | 1.272 | 25.44
329 | 188 | 49.94 | 117.49 | 0.95 | 19.7 | 15.4755 | 6298 | 1253 | 113.96 | 14 | 1.33 | 0.75 | 0.9 | 4.2 | 789.6
330 | 80 | 30.63 | 63.43 | 1 | 11.66 | 10.0951 | 3624 | 1257 | 120.96 | 10 | 1.08 | 0.92 | 0.89 | 3 | 240
331 | 1284 | 141.54 | 171.33 | 0.81 | 52.95 | 40.4434 | 5954 | 1268 | 10.89 | 32.38 | 1.59 | 0.63 | 0.92 | 9.714 | 12472.776
332 | 136 | 43.11 | 97.77 | 0.92 | 16.49 | 13.1624 | 5727 | 1266 | 75.96 | 12 | 1.19 | 0.84 | 0.88 | 3.6 | 489.6
333 | 4940 | 280.05 | 150.26 | 0.79 | 100.96 | 79.3284 | 2682 | 1265 | 146.31 | 65.29 | 1.54 | 0.65 | 0.95 | 19.587 | 96759.78
334 | 124 | 40.28 | 55.81 | 0.96 | 17.2 | 12.5683 | 6130 | 1269 | 54.46 | 11.31 | 1.61 | 0.62 | 0.9 | 3.393 | 420.732
335 | 140 | 44.28 | 24.14 | 0.9 | 17.89 | 13.3545 | 3458 | 1272 | 26.57 | 11.63 | 1.61 | 0.62 | 0.88 | 3.489 | 488.46
336 | 84 | 35.11 | 134.2 | 0.86 | 15.62 | 10.3444 | 6152 | 1267 | 129.81 | 9.9 | 1.83 | 0.55 | 0.76 | 2.97 | 249.48
337 | 420 | 76.57 | 23.92 | 0.9 | 29.73 | 23.1308 | 6457 | 1280 | 19.65 | 21.21 | 1.41 | 0.71 | 0.91 | 6.363 | 2672.46
338 | 68 | 27.8 | 74.83 | 1 | 11.66 | 9.3072 | 2474 | 1277 | 59.04 | 8 | 1.26 | 0.79 | 0.92 | 2.4 | 163.2
339 | 16 | 11.31 | 0 | 1 | 5.66 | 4.5147 | 5534 | 1274 | 135 | 4 | 1 | 1 | 1 | 1.2 | 19.2
340 | 844 | 113.74 | 86.28 | 0.82 | 40.25 | 32.7896 | 4827 | 1293 | 63.43 | 30 | 1.26 | 0.79 | 0.92 | 9 | 7596
341 | 48 | 24.97 | 80.58 | 0.97 | 10.77 | 7.8196 | 4797 | 1281 | 68.2 | 6 | 1.58 | 0.63 | 0.89 | 1.8 | 86.4
342 | 128 | 40.28 | 73.33 | 0.99 | 15.23 | 12.7694 | 5788 | 1283 | 66.8 | 12 | 1.12 | 0.89 | 0.89 | 3.6 | 460.8
343 | 144 | 43.11 | 175.43 | 0.97 | 16.49 | 13.544 | 2736 | 1281 | 165.96 | 12 | 1.26 | 0.8 | 0.89 | 3.6 | 518.4
344 | 332 | 69.25 | 140.02 | 0.87 | 27.2 | 20.5653 | 3733 | 1281 | 143.97 | 18.86 | 1.41 | 0.71 | 0.9 | 5.658 | 1878.456
345 | 88 | 31.8 | 45 | 1 | 12.81 | 10.5878 | 7415 | 1283 | 38.66 | 10 | 1.1 | 0.91 | 0.94 | 3 | 264
346 | 56 | 26.63 | 0 | 0.99 | 10.2 | 8.4462 | 3357 | 1282 | 168.69 | 8 | 1.02 | 0.98 | 0.82 | 2.4 | 134.4
347 | 128 | 39.11 | 173.03 | 1 | 15.23 | 12.7694 | 3965 | 1281 | 156.8 | 12 | 1.23 | 0.82 | 0.89 | 3.6 | 460.8
348 | 24 | 16.97 | 135 | 1 | 7.21 | 5.5293 | 5844 | 1286 | 123.69 | 5.66 | 1.29 | 0.77 | 0.8 | 1.698 | 40.752
349 | 72 | 29.46 | 45 | 1 | 12.81 | 9.577 | 5353 | 1293 | 38.66 | 8.49 | 1.53 | 0.65 | 0.88 | 2.547 | 183.384
350 | 300 | 61.94 | 158.17 | 0.98 | 23.32 | 19.5491 | 4459 | 1292 | 149.04 | 18 | 1.23 | 0.81 | 0.93 | 5.4 | 1620
351 | 36 | 19.31 | 0 | 1 | 8.49 | 6.772 | 3740 | 1293 | 135 | 6 | 1 | 1 | 1 | 1.8 | 64.8
352 | 968 | 121.05 | 56.54 | 0.83 | 46.04 | 35.1158 | 6165 | 1313 | 55.62 | 32.53 | 1.34 | 0.74 | 0.93 | 9.759 | 9446.712
353 | 268 | 61.25 | 127.95 | 0.9 | 23.32 | 18.477 | 3918 | 1298 | 149.04 | 16.46 | 1.45 | 0.69 | 0.88 | 4.938 | 1323.384
354 | 184 | 49.94 | 56.15 | 0.93 | 21.63 | 15.31 | 7299 | 1305 | 56.31 | 12.73 | 1.7 | 0.59 | 0.92 | 3.819 | 702.696
355 | 104 | 38.63 | 95.31 | 0.88 | 16.49 | 11.5102 | 4172 | 1298 | 104.04 | 8 | 1.98 | 0.51 | 0.9 | 2.4 | 249.6
356 | 392 | 72.77 | 59.92 | 0.93 | 28.84 | 22.3464 | 6188 | 1310 | 56.31 | 20 | 1.37 | 0.73 | 0.94 | 6 | 2352
357 | 120 | 39.11 | 22.3 | 0.99 | 16.12 | 12.3639 | 4862 | 1306 | 29.74 | 11.63 | 1.45 | 0.69 | 0.87 | 3.489 | 418.68
358 | 376 | 95.88 | 7.36 | 0.51 | 34.23 | 21.8856 | 5532 | 1306 | 173.29 | 18.83 | 2.14 | 0.47 | 0.73 | 5.649 | 2124.024
359 | 472 | 81.25 | 60.91 | 0.9 | 28.84 | 24.5209 | 2498 | 1315 | 56.31 | 23.53 | 1.18 | 0.85 | 0.9 | 7.059 | 3331.848
360 | 124 | 38.63 | 131.9 | 1 | 15.62 | 12.5683 | 2959 | 1303 | 129.81 | 12 | 1.08 | 0.93 | 0.93 | 3.6 | 446.4
361 | 96 | 33.46 | 160.4 | 1 | 13.42 | 11.0586 | 3343 | 1305 | 153.43 | 10 | 1.22 | 0.82 | 0.91 | 3 | 288
362 | 308 | 67.6 | 35.78 | 0.85 | 28.43 | 19.808 | 4160 | 1315 | 39.29 | 16.4 | 1.82 | 0.55 | 0.91 | 4.92 | 1515.36
363 | 24 | 15.31 | 90 | 1 | 7.21 | 5.5293 | 3940 | 1308 | 123.69 | 4 | 1.5 | 0.67 | 1 | 1.2 | 28.8
364 | 96 | 34.63 | 149.16 | 1 | 14.14 | 11.0586 | 7165 | 1308 | 135 | 10 | 1.21 | 0.83 | 0.91 | 3 | 288
365 | 20 | 16.97 | 0 | 0.87 | 6.32 | 5.0475 | 5997 | 1310 | 108.43 | 5.66 | 1 | 1 | 0.71 | 1.698 | 33.96
366 | 12 | 11.31 | 135 | 1 | 5.66 | 3.9098 | 4495 | 1311 | 135 | 4 | 1.46 | 0.68 | 0.86 | 1.2 | 14.4
367 | 1496 | 165.82 | 31.7 | 0.68 | 68 | 43.6547 | 4722 | 1330 | 28.07 | 37.7 | 1.85 | 0.54 | 0.89 | 11.31 | 16919.76
368 | 12208 | 438.16 | 15.01 | 0.8 | 157.54 | 124.706 | 5762 | 1343 | 8.03 | 117.87 | 1.3 | 0.77 | 0.94 | 35.361 | 431687.088
369 | 1356 | 143.68 | 140.93 | 0.83 | 57.2 | 41.5619 | 3617 | 1316 | 143.53 | 33.94 | 1.76 | 0.57 | 0.93 | 10.182 | 13806.792
370 | 192 | 48.28 | 154.21 | 1 | 18.87 | 15.6392 | 4781 | 1315 | 147.99 | 14 | 1.22 | 0.82 | 0.94 | 4.2 | 806.4
371 | 204 | 51.11 | 12.24 | 0.98 | 19.7 | 16.1206 | 3405 | 1322 | 23.96 | 14 | 1.34 | 0.74 | 0.92 | 4.2 | 856.8
372 | 48 | 22.63 | 0 | 1 | 8.94 | 7.8196 | 5581 | 1316 | 116.57 | 8 | 1 | 1 | 0.86 | 2.4 | 115.2
373 | 52 | 23.8 | 135 | 1 | 10 | 8.1389 | 3569 | 1322 | 126.87 | 8 | 1.16 | 0.86 | 0.9 | 2.4 | 124.8
374 | 24 | 15.31 | 0 | 1 | 7.21 | 5.5293 | 5304 | 1322 | 146.31 | 4 | 1.5 | 0.67 | 1 | 1.2 | 28.8
375 | 20 | 16.97 | 0 | 0.87 | 6.32 | 5.0475 | 3666 | 1323 | 108.43 | 5.66 | 1 | 1 | 0.71 | 1.698 | 33.96
376 | 780 | 106.71 | 5.9 | 0.86 | 39.29 | 31.5219 | 3251 | 1334 | 14.74 | 30 | 1.3 | 0.77 | 0.9 | 9 | 7020
377 | 76 | 30.63 | 45 | 1 | 11.66 | 9.8395 | 4650 | 1328 | 30.96 | 10 | 1.14 | 0.88 | 0.86 | 3 | 228
378 | 12 | 11.31 | 135 | 1 | 5.66 | 3.9098 | 4798 | 1325 | 135 | 4 | 1.46 | 0.68 | 0.86 | 1.2 | 14.4
379 | 28 | 18.14 | 0 | 1 | 7.21 | 5.9723 | 4751 | 1326 | 123.69 | 6 | 1.07 | 0.94 | 0.88 | 1.8 | 50.4
380 | 2600 | 195.28 | 148.5 | 0.86 | 66.6 | 57.5509 | 4038 | 1329 | 138.65 | 52.33 | 1.26 | 0.79 | 0.93 | 15.699 | 40817.4
381 | 1016 | 126.51 | 53.3 | 0.8 | 47.54 | 35.9759 | 4170 | 1351 | 67.75 | 31.11 | 1.56 | 0.64 | 0.89 | 9.333 | 9482.328
382 | 44 | 22.14 | 164.93 | 1 | 10 | 7.4867 | 4063 | 1330 | 143.13 | 6 | 1.37 | 0.73 | 0.96 | 1.8 | 79.2
383 | 28 | 16.97 | 45 | 1 | 8.49 | 5.9723 | 4760 | 1333 | 45 | 5.66 | 1.6 | 0.63 | 0.88 | 1.698 | 47.544
384 | 464 | 83.6 | 103.46 | 0.83 | 31.62 | 24.3122 | 7485 | 1332 | 124.7 | 20 | 1.45 | 0.69 | 0.92 | 6 | 2784
385 | 16 | 11.31 | 0 | 1 | 5.66 | 4.5147 | 4787 | 1332 | 135 | 4 | 1 | 1 | 1 | 1.2 | 19.2
386 | 156 | 48.77 | 65.27 | 0.82 | 17.2 | 14.097 | 3064 | 1341 | 35.54 | 14 | 1.25 | 0.8 | 0.84 | 4.2 | 655.2
387 | 88 | 32.28 | 148.8 | 1 | 13.42 | 10.5878 | 6060 | 1337 | 153.43 | 9.9 | 1.36 | 0.74 | 0.88 | 2.97 | 261.36
388 | 172 | 47.11 | 2.24 | 0.97 | 18.97 | 14.8023 | 3973 | 1339 | 161.57 | 12 | 1.51 | 0.66 | 0.91 | 3.6 | 619.2
389 | 184 | 49.46 | 83.53 | 0.95 | 18.87 | 15.31 | 5923 | 1346 | 57.99 | 14 | 1.2 | 0.83 | 0.92 | 4.2 | 772.8
390 | 748 | 106.71 | 11.09 | 0.83 | 40.79 | 30.8685 | 5582 | 1345 | 11.31 | 28 | 1.39 | 0.72 | 0.93 | 8.4 | 6283.2
391 | 124 | 44.28 | 7.38 | 0.79 | 17.89 | 12.5683 | 5912 | 1345 | 26.57 | 10 | 1.81 | 0.55 | 0.84 | 3 | 372
392 | 52 | 24.97 | 50.73 | 1 | 11.31 | 8.1389 | 6235 | 1346 | 45 | 8 | 1.45 | 0.69 | 0.9 | 2.4 | 124.8
393 | 2904 | 214.79 | 112.88 | 0.79 | 74.89 | 60.8224 | 3709 | 1346 | 124.11 | 56.87 | 1.32 | 0.76 | 0.93 | 17.061 | 49545.144
394 | 64 | 27.8 | 156.26 | 1 | 11.66 | 9.0293 | 5848 | 1344 | 149.04 | 8 | 1.23 | 0.81 | 0.91 | 2.4 | 153.6
395 | 184 | 51.6 | 107.22 | 0.87 | 17.89 | 15.31 | 2820 | 1346 | 116.57 | 16 | 1.14 | 0.88 | 0.88 | 4.8 | 883.2
396 | 56 | 26.63 | 65.64 | 0.99 | 10.77 | 8.4462 | 5690 | 1352 | 68.2 | 8 | 1.26 | 0.79 | 0.85 | 2.4 | 134.4
397 | 88 | 34.63 | 14.35 | 0.92 | 15.23 | 10.5878 | 2840 | 1354 | 23.2 | 8 | 1.67 | 0.6 | 0.9 | 2.4 | 211.2
398 | 84 | 31.8 | 164.18 | 1 | 14.42 | 10.3444 | 3280 | 1351 | 146.31 | 8 | 1.64 | 0.61 | 0.93 | 2.4 | 201.6
399 | 204 | 61.94 | 110.97 | 0.67 | 26.83 | 16.1206 | 3568 | 1351 | 116.57 | 12.65 | 2.6 | 0.38 | 0.8 | 3.795 | 774.18
400 | 1796 | 182.99 | 108.65 | 0.67 | 67.08 | 47.832 | 3804 | 1354 | 100.3 | 36.46 | 2.08 | 0.48 | 0.88 | 10.938 | 19644.648
401 | 168 | 48.77 | 110.48 | 0.89 | 19.7 | 14.6292 | 2963 | 1357 | 113.96 | 13.87 | 1.56 | 0.64 | 0.86 | 4.161 | 699.048
402 | 100 | 40.28 | 22.18 | 0.77 | 17.09 | 11.2867 | 3947 | 1365 | 20.56 | 9.49 | 2.04 | 0.49 | 0.82 | 2.847 | 284.7
403 | 56 | 24.97 | 135 | 1 | 11.31 | 8.4462 | 5464 | 1361 | 135 | 8 | 1.32 | 0.76 | 0.93 | 2.4 | 134.4
404 | 36 | 20.97 | 69.7 | 1 | 8.94 | 6.772 | 3833 | 1366 | 63.43 | 6 | 1.34 | 0.75 | 0.86 | 1.8 | 64.8
405 | 980 | 126.02 | 138.25 | 0.78 | 44.94 | 35.3328 | 4587 | 1362 | 110.85 | 32.54 | 1.53 | 0.65 | 0.86 | 9.762 | 9566.76
406 | 16 | 11.31 | 0 | 1 | 5.66 | 4.5147 | 3219 | 1363 | 135 | 4 | 1 | 1 | 1 | 1.2 | 19.2
407 | 16 | 11.31 | 0 | 1 | 5.66 | 4.5147 | 6968 | 1363 | 135 | 4 | 1 | 1 | 1 | 1.2 | 19.2
408 | 428 | 76.08 | 60.92 | 0.93 | 27.78 | 23.35 | 2434 | 1378 | 59.74 | 22 | 1.29 | 0.78 | 0.91 | 6.6 | 2824.8
409 | 196 | 52.28 | 94.85 | 0.9 | 20.88 | 15.8013 | 6603 | 1366 | 106.7 | 12 | 1.59 | 0.63 | 0.92 | 3.6 | 705.6
410 | 40 | 22.14 | 90 | 1 | 8.94 | 7.1383 | 3229 | 1367 | 116.57 | 6 | 1.24 | 0.81 | 0.91 | 1.8 | 72
411 | 24 | 18.14 | 45 | 0.92 | 8.49 | 5.5293 | 2984 | 1371 | 45 | 5.66 | 1.59 | 0.63 | 0.86 | 1.698 | 40.752
412 | 1688 | 170.79 | 28.58 | 0.73 | 58.24 | 46.3715 | 2682 | 1392 | 15.95 | 43.83 | 1.34 | 0.74 | 0.9 | 13.149 | 22195.512
413 | 56 | 27.8 | 61.38 | 0.91 | 11.66 | 8.4462 | 5083 | 1377 | 59.04 | 8 | 1.53 | 0.65 | 0.85 | 2.4 | 134.4
414 | 32 | 18.14 | 135 | 1 | 8.49 | 6.3847 | 6686 | 1372 | 135 | 6 | 1.23 | 0.81 | 0.94 | 1.8 | 57.6
415 | 60 | 26.63 | 104.04 | 1 | 10.77 | 8.7426 | 2347 | 1376 | 111.8 | 8 | 1.13 | 0.89 | 0.86 | 2.4 | 144
416 | 476 | 81.25 | 141 | 0.91 | 28.84 | 24.6246 | 5220 | 1376 | 123.69 | 24 | 1.12 | 0.89 | 0.92 | 7.2 | 3427.2
417 | 100 | 36.28 | 130.73 | 0.95 | 14.42 | 11.2867 | 5859 | 1377 | 123.69 | 11.09 | 1.47 | 0.68 | 0.83 | 3.327 | 332.7
418 | 324 | 69.74 | 60.36 | 0.84 | 27.86 | 20.316 | 4726 | 1391 | 68.96 | 17.67 | 1.66 | 0.6 | 0.87 | 5.301 | 1717.524
419 | 3300 | 235.08 | 15.04 | 0.75 | 86.35 | 64.8369 | 6350 | 1403 | 13.39 | 59.89 | 1.37 | 0.73 | 0.92 | 17.967 | 59291.1
420 | 1084 | 131.68 | 60.14 | 0.79 | 51.26 | 37.1604 | 2539 | 1403 | 69.44 | 29.52 | 1.86 | 0.54 | 0.9 | 8.856 | 9599.904
421 | 528 | 84.57 | 5.59 | 0.93 | 30.59 | 25.9348 | 7013 | 1385 | 168.69 | 24 | 1.17 | 0.86 | 0.92 | 7.2 | 3801.6
422 | 252 | 58.43 | 80.42 | 0.93 | 20.88 | 17.917 | 4230 | 1383 | 106.7 | 17.89 | 1.13 | 0.88 | 0.88 | 5.367 | 1352.484
423 | 40 | 20.97 | 153.43 | 1 | 10 | 7.1383 | 3170 | 1384 | 143.13 | 6 | 1.55 | 0.64 | 0.91 | 1.8 | 72
424 | 100 | 34.63 | 62.97 | 1 | 14.42 | 11.2867 | 4912 | 1391 | 56.31 | 10 | 1.29 | 0.77 | 0.93 | 3 | 300
425 | 32 | 20.97 | 54.65 | 0.91 | 10 | 6.3847 | 6806 | 1389 | 53.13 | 5.66 | 1.94 | 0.52 | 0.84 | 1.698 | 54.336
426 | 40 | 20.97 | 26.57 | 1 | 10 | 7.1383 | 3797 | 1389 | 36.87 | 6 | 1.55 | 0.64 | 0.91 | 1.8 | 72
427 | 416 | 78.91 | 120.87 | 0.84 | 30.53 | 23.0203 | 3822 | 1386 | 121.61 | 22 | 1.47 | 0.68 | 0.9 | 6.6 | 2745.6
428 | 1020 | 117.05 | 140.29 | 0.94 | 40 | 36.0467 | 7027 | 1391 | 143.13 | 36 | 1.07 | 0.94 | 0.94 | 10.8 | 11016
429 | 388 | 75.6 | 1.93 | 0.85 | 26.08 | 22.2321 | 2492 | 1389 | 122.47 | 22 | 1.01 | 0.99 | 0.9 | 6.6 | 2560.8
430 | 16 | 11.31 | 0 | 1 | 5.66 | 4.5147 | 6972 | 1389 | 135 | 4 | 1 | 1 | 1 | 1.2 | 19.2
431 | 2628 | 218.02 | 174.55 | 0.69 | 80.62 | 57.8599 | 4714 | 1392 | 150.26 | 47.34 | 1.7 | 0.59 | 0.88 | 14.202 | 37322.856
432 | 64 | 26.63 | 0 | 1 | 10.77 | 9.0293 | 6757 | 1393 | 158.2 | 8 | 1.21 | 0.83 | 0.89 | 2.4 | 153.6
433 | 72 | 29.46 | 51.53 | 1 | 11.66 | 9.577 | 4431 | 1397 | 30.96 | 9.84 | 1.26 | 0.8 | 0.86 | 2.952 | 212.544
434 | 712 | 102.23 | 27.75 | 0.86 | 36.88 | 30.1165 | 6939 | 1409 | 49.4 | 28.28 | 1.28 | 0.78 | 0.91 | 8.484 | 6040.608
435 | 116 | 37.46 | 124.7 | 1 | 14.42 | 12.1561 | 5070 | 1403 | 123.69 | 12 | 1.06 | 0.94 | 0.91 | 3.6 | 417.6
436 | 2020 | 181.14 | 56.51 | 0.77 | 69.08 | 50.7272 | 6329 | 1436 | 67.89 | 43.83 | 1.64 | 0.61 | 0.92 | 13.149 | 26560.98
437 | 16 | 11.31 | 0 | 1 | 5.66 | 4.5147 | 6279 | 1405 | 135 | 4 | 1 | 1 | 1 | 1.2 | 19.2
438 | 228 | 54.43 | 15.17 | 0.97 | 20 | 17.0425 | 4538 | 1414 | 36.87 | 16.97 | 1.1 | 0.91 | 0.88 | 5.091 | 1160.748
439 | 96 | 34.63 | 155.48 | 1 | 14.14 | 11.0586 | 5605 | 1407 | 135 | 10 | 1.24 | 0.81 | 0.91 | 3 | 288
440 | 56 | 26.63 | 125.6 | 0.99 | 11.66 | 8.4462 | 5016 | 1410 | 120.96 | 8 | 1.37 | 0.73 | 0.85 | 2.4 | 134.4
441 | 144 | 45.94 | 153.49 | 0.86 | 20.59 | 13.544 | 3930 | 1412 | 150.95 | 10.73 | 2.05 | 0.49 | 0.87 | 3.219 | 463.536
442 | 20 | 20.97 | 125.28 | 0.57 | 10 | 5.0475 | 2477 | 1413 | 126.87 | 4.24 | 3.14 | 0.32 | 0.67 | 1.272 | 25.44
443 | 4676 | 263.48 | 113.23 | 0.85 | 94.02 | 77.1796 | 2613 | 1417 | 128.09 | 70 | 1.19 | 0.84 | 0.97 | 21 | 98196
444 | 92 | 32.28 | 9.56 | 1 | 13.42 | 10.8258 | 2716 | 1425 | 26.57 | 10 | 1.24 | 0.81 | 0.88 | 3 | 276
445 | 76 | 31.8 | 71.57 | 0.94 | 13.42 | 9.8395 | 6656 | 1427 | 63.43 | 8 | 1.5 | 0.67 | 0.9 | 2.4 | 182.4
446 | 44 | 22.14 | 15.07 | 1 | 10 | 7.4867 | 7259 | 1424 | 36.87 | 6 | 1.37 | 0.73 | 0.96 | 1.8 | 79.2
447 | 392 | 76.08 | 124.11 | 0.85 | 30.53 | 22.3464 | 2896 | 1423 | 121.61 | 18.78 | 1.64 | 0.61 | 0.91 | 5.634 | 2208.528
448 | 52 | 26.63 | 126.73 | 0.92 | 11.66 | 8.1389 | 3912 | 1424 | 120.96 | 7.07 | 1.71 | 0.58 | 0.84 | 2.121 | 110.292
449 | 652 | 95.4 | 71.1 | 0.9 | 33.53 | 28.8197 | 5791 | 1440 | 72.65 | 27.65 | 1.23 | 0.82 | 0.92 | 8.295 | 5408.34
450 | 3220 | 226.31 | 8.98 | 0.79 | 78.89 | 64.0462 | 5819 | 1448 | 30.47 | 59.96 | 1.18 | 0.84 | 0.91 | 17.988 | 57921.36
451 | 2064 | 182.79 | 142.67 | 0.78 | 70.94 | 51.2767 | 3729 | 1428 | 130.43 | 39.94 | 1.79 | 0.56 | 0.93 | 11.982 | 24730.848
452 | 32 | 19.8 | 19.33 | 1 | 8.94 | 6.3847 | 2534 | 1431 | 26.57 | 6 | 1.61 | 0.62 | 0.8 | 1.8 | 57.6
453 | 52 | 24.97 | 13.78 | 1 | 10 | 8.1389 | 5005 | 1429 | 143.13 | 8 | 1.15 | 0.87 | 0.9 | 2.4 | 124.8
454 | 44 | 22.63 | 18.43 | 1 | 8.94 | 7.4867 | 7321 | 1430 | 153.43 | 8 | 1.14 | 0.88 | 0.81 | 2.4 | 105.6
455 | 36 | 20.97 | 159.7 | 1 | 8.94 | 6.772 | 6295 | 1431 | 153.43 | 6 | 1.34 | 0.75 | 0.86 | 1.8 | 64.8
456 | 104 | 35.8 | 162.89 | 1 | 14.42 | 11.5102 | 6654 | 1431 | 146.31 | 10 | 1.28 | 0.78 | 0.93 | 3 | 312
457 | 12 | 11.31 | 135 | 1 | 5.66 | 3.9098 | 4298 | 1433 | 135 | 4 | 1.46 | 0.68 | 0.86 | 1.2 | 14.4
458 | 32 | 19.8 | 0 | 1 | 8.25 | 6.3847 | 5779 | 1434 | 165.96 | 6 | 1.2 | 0.84 | 0.8 | 1.8 | 57.6
459 | 152 | 43.11 | 100.36 | 1 | 17.09 | 13.9151 | 6477 | 1433 | 110.56 | 12 | 1.3 | 0.77 | 0.92 | 3.6 | 547.2
460 | 64 | 30.14 | 97.57 | 0.89 | 13.42 | 9.0293 | 7458 | 1434 | 116.57 | 6 | 2.07 | 0.48 | 0.94 | 1.8 | 115.2
461 | 60 | 26.63 | 9.46 | 1 | 10.77 | 8.7426 | 8182 | 1435 | 158.2 | 8 | 1.29 | 0.77 | 0.86 | 2.4 | 144
462 | 64 | 29.46 | 38.89 | 0.93 | 12.81 | 9.0293 | 8536 | 1438 | 38.66 | 8.32 | 1.75 | 0.57 | 0.82 | 2.496 | 159.744
463 | 208 | 55.11 | 107.11 | 0.86 | 22.36 | 16.2778 | 4270 | 1435 | 116.57 | 13.58 | 1.74 | 0.58 | 0.89 | 4.074 | 847.392
464 | 132 | 42.63 | 175.16 | 0.91 | 17.09 | 12.9674 | 5374 | 1437 | 159.44 | 10 | 1.48 | 0.67 | 0.93 | 3 | 396
465 | 56 | 24.97 | 135 | 1 | 11.31 | 8.4462 | 7185 | 1435 | 135 | 8 | 1.32 | 0.76 | 0.93 | 2.4 | 134.4
466 | 172 | 46.63 | 142.3 | 0.99 | 18.44 | 14.8023 | 5928 | 1436 | 139.4 | 14 | 1.11 | 0.9 | 0.95 | 4.2 | 722.4
467 | 92 | 34.63 | 83.52 | 0.96 | 13.42 | 10.8258 | 3695 | 1437 | 116.57 | 10 | 1.35 | 0.74 | 0.88 | 3 | 276
468 | 92 | 35.8 | 56.09 | 0.9 | 14.42 | 10.8258 | 4424 | 1443 | 56.31 | 10 | 1.31 | 0.76 | 0.92 | 3 | 276
469 | 340 | 67.6 | 92.74 | 0.94 | 24.17 | 20.8116 | 3611 | 1438 | 114.44 | 20 | 1.09 | 0.92 | 0.91 | 6 | 2040
470 | 252 | 57.46 | 177.76 | 0.96 | 21.26 | 17.917 | 3782 | 1442 | 131.19 | 16 | 1.07 | 0.94 | 0.94 | 4.8 | 1209.6
471 | 2776 | 209.42 | 47.77 | 0.8 | 69.86 | 59.4668 | 3856 | 1476 | 66.37 | 56.57 | 1.27 | 0.79 | 0.92 | 16.971 | 47111.496
472 | 116 | 39.11 | 36.4 | 0.95 | 16.12 | 12.1561 | 4835 | 1449 | 29.74 | 11.31 | 1.48 | 0.68 | 0.87 | 3.393 | 393.588
473 | 36 | 20.97 | 69.7 | 1 | 8.94 | 6.772 | 5034 | 1448 | 63.43 | 6 | 1.34 | 0.75 | 0.86 | 1.8 | 64.8
474 | 108 | 36.28 | 45 | 1 | 14.42 | 11.7294 | 5094 | 1449 | 33.69 | 11.31 | 1.28 | 0.78 | 0.9 | 3.393 | 366.444
475 | 124 | 40.28 | 27.22 | 0.96 | 16.12 | 12.5683 | 2965 | 1452 | 29.74 | 12 | 1.41 | 0.71 | 0.89 | 3.6 | 446.4
476 | 40 | 22.14 | 90 | 1 | 8.94 | 7.1383 | 5812 | 1447 | 116.57 | 6 | 1.24 | 0.81 | 0.91 | 1.8 | 72
477 | 16 | 14.14 | 0 | 1 | 6.32 | 4.5147 | 3535 | 1448 | 161.57 | 4 | 1.47 | 0.68 | 0.8 | 1.2 | 19.2
478 | 148 | 42.63 | 67.12 | 1 | 17.2 | 13.7308 | 5003 | 1455 | 54.46 | 12 | 1.24 | 0.81 | 0.95 | 3.6 | 532.8
479 | 16 | 11.31 | 0 | 1 | 5.66 | 4.5147 | 6244 | 1449 | 135 | 4 | 1 | 1 | 1 | 1.2 | 19.2
480 | 3272 | 254.11 | 179.17 | 0.64 | 104.48 | 64.5612 | 6497 | 1466 | 5.49 | 45.1 | 2.39 | 0.42 | 0.92 | 13.53 | 44270.16
481 | 72 | 29.46 | 148.41 | 1 | 11.66 | 9.577 | 2267 | 1454 | 120.96 | 9.84 | 1.22 | 0.82 | 0.86 | 2.952 | 212.544
482 | 560 | 85.74 | 55.96 | 0.96 | 29.73 | 26.7091 | 5564 | 1467 | 42.27 | 26 | 1.08 | 0.93 | 0.93 | 7.8 | 4368
483 | 48 | 23.8 | 9.42 | 1 | 10.77 | 7.8196 | 4583 | 1460 | 21.8 | 6 | 1.58 | 0.63 | 0.89 | 1.8 | 86.4
484 | 60 | 29.46 | 161.57 | 0.87 | 10.77 | 8.7426 | 2536 | 1458 | 111.8 | 8.94 | 1.18 | 0.84 | 0.79 | 2.682 | 160.92
485 | 80 | 30.63 | 168.8 | 1 | 13.42 | 10.0951 | 5278 | 1459 | 153.43 | 8 | 1.57 | 0.64 | 0.91 | 2.4 | 192
486 | 140 | 45.94 | 107.78 | 0.83 | 18.44 | 13.3545 | 4136 | 1459 | 102.53 | 11.63 | 1.64 | 0.61 | 0.84 | 3.489 | 488.46
487 | 140 | 48.77 | 29.61 | 0.74 | 21.63 | 13.3545 | 6961 | 1465 | 33.69 | 9.84 | 2.45 | 0.41 | 0.83 | 2.952 | 413.28
488 | 100 | 35.8 | 34.95 | 0.98 | 15.62 | 11.2867 | 3625 | 1465 | 39.81 | 10 | 1.39 | 0.72 | 0.93 | 3 | 300
489 | 2296 | 182.99 | 157.16 | 0.86 | 63.56 | 54.0818 | 6435 | 1470 | 155.85 | 52 | 1.21 | 0.83 | 0.95 | 15.6 | 35817.6
490 | 368 | 75.6 | 37.66 | 0.81 | 31.24 | 21.6516 | 2787 | 1474 | 39.81 | 18.78 | 1.7 | 0.59 | 0.91 | 5.634 | 2073.312
491 | 16 | 11.31 | 0 | 1 | 5.66 | 4.5147 | 3327 | 1463 | 135 | 4 | 1 | 1 | 1 | 1.2 | 19.2
492 | 664 | 137.34 | 120.84 | 0.44 | 44.94 | 29.0837 | 4906 | 1463 | 122.28 | 28.02 | 1.95 | 0.51 | 0.71 | 8.406 | 5581.584
493 | 48 | 25.46 | 148.6 | 0.93 | 10.2 | 7.8196 | 5518 | 1464 | 168.69 | 8 | 1.29 | 0.77 | 0.77 | 2.4 | 115.2
494 | 64 | 26.63 | 0 | 1 | 10.77 | 9.0293 | 2658 | 1468 | 158.2 | 8 | 1.21 | 0.83 | 0.89 | 2.4 | 153.6
495 | 36 | 20.97 | 69.7 | 1 | 8.94 | 6.772 | 2820 | 1471 | 63.43 | 6 | 1.34 | 0.75 | 0.86 | 1.8 | 64.8
496 | 100 | 34.63 | 155.03 | 1 | 14.42 | 11.2867 | 5195 | 1468 | 146.31 | 10 | 1.31 | 0.76 | 0.93 | 3 | 300
497 | 96 | 33.46 | 160.4 | 1 | 13.42 | 11.0586 | 4256 | 1472 | 153.43 | 10 | 1.22 | 0.82 | 0.91 | 3 | 288
498 | 40 | 20.97 | 90 | 1 | 8.94 | 7.1383 | 7411 | 1471 | 116.57 | 6 | 1.33 | 0.75 | 0.91 | 1.8 | 72
499 | 1056 | 123.88 | 40.09 | 0.86 | 47.2 | 36.6773 | 7744 | 1488 | 36.38 | 32.53 | 1.45 | 0.69 | 0.94 | 9.759 | 10305.504
500 | 372 | 70.91 | 161.82 | 0.93 | 25.3 | 21.7689 | 2699 | 1479 | 161.57 | 20.57 | 1.2 | 0.84 | 0.9 | 6.171 | 2295.612
501 | 232 | 57.94 | 9.99 | 0.87 | 21.54 | 17.1913 | 5882 | 1480 | 21.8 | 16 | 1.35 | 0.74 | 0.9 | 4.8 | 1113.6
502 | 292 | 63.6 | 49.89 | 0.91 | 24.41 | 19.2866 | 5159 | 1485 | 55.01 | 18 | 1.37 | 0.73 | 0.91 | 5.4 | 1576.8
503 | 20 | 15.31 | 161.57 | 1 | 7.21 | 5.0475 | 6417 | 1480 | 146.31 | 4 | 1.55 | 0.64 | 0.91 | 1.2 | 24
504 | 248 | 63.6 | 73.85 | 0.77 | 27.2 | 17.7742 | 3047 | 1494 | 72.9 | 14 | 2.02 | 0.5 | 0.89 | 4.2 | 1041.6
505 | 832 | 114.71 | 10.23 | 0.79 | 43.17 | 32.5557 | 6694 | 1494 | 13.39 | 25.81 | 1.75 | 0.57 | 0.91 | 7.743 | 6442.176
506 | 5376 | 305.91 | 167.04 | 0.72 | 103.73 | 82.7551 | 4097 | 1494 | 146 | 76.18 | 1.36 | 0.74 | 0.89 | 22.854 | 122863.104
507 | 84 | 33.94 | 13.08 | 0.92 | 12.65 | 10.3444 | 2779 | 1493 | 18.43 | 11.31 | 1.08 | 0.92 | 0.79 | 3.393 | 285.012
508 | 880 | 114.91 | 85.85 | 0.84 | 42.38 | 33.4816 | 4066 | 1515 | 70.71 | 28 | 1.53 | 0.65 | 0.93 | 8.4 | 7392
509 | 60 | 27.8 | 58.15 | 0.98 | 11.66 | 8.7426 | 3696 | 1502 | 59.04 | 8 | 1.39 | 0.72 | 0.88 | 2.4 | 144
510 | 696 | 113.05 | 35.85 | 0.68 | 42.05 | 29.7762 | 5539 | 1511 | 25.35 | 28.23 | 1.59 | 0.63 | 0.82 | 8.469 | 5894.424
511 | 4560 | 267.08 | 109.45 | 0.8 | 90 | 76.2163 | 6096 | 1503 | 126.87 | 68.4 | 1.38 | 0.72 | 0.94 | 20.52 | 93571.2
512 | 128 | 40.28 | 114.46 | 0.99 | 16.12 | 12.7694 | 2333 | 1501 | 119.74 | 12 | 1.4 | 0.71 | 0.89 | 3.6 | 460.8
513 | 36 | 19.8 | 159.7 | 1 | 8.94 | 6.772 | 4788 | 1502 | 153.43 | 6 | 1.34 | 0.75 | 0.86 | 1.8 | 64.8
514 | 120 | 39.8 | 5.84 | 0.95 | 16.12 | 12.3639 | 4723 | 1514 | 29.74 | 10 | 1.43 | 0.7 | 0.92 | 3 | 360
515 | 144 | 48.77 | 127.87 | 0.76 | 21.63 | 13.544 | 3098 | 1512 | 123.69 | 9.9 | 2.32 | 0.43 | 0.87 | 2.97 | 427.68
516 | 16 | 15.31 | 90 | 0.86 | 6.32 | 4.5147 | 3239 | 1513 | 108.43 | 4 | 1.47 | 0.68 | 0.8 | 1.2 | 19.2
517 | 480 | 81.25 | 121.89 | 0.91 | 30.53 | 24.7278 | 2355 | 1514 | 121.61 | 22.65 | 1.37 | 0.73 | 0.92 | 6.795 | 3261.6
518 | 12 | 11.31 | 45 | 1 | 5.66 | 3.9098 | 4012 | 1517 | 45 | 4 | 1.46 | 0.68 | 0.86 | 1.2 | 14.4
519 | 96 | 33.46 | 109.6 | 1 | 13.42 | 11.0586 | 5329 | 1516 | 116.57 | 10 | 1.22 | 0.82 | 0.91 | 3 | 288
520 | 20 | 15.31 | 71.57 | 1 | 7.21 | 5.0475 | 4202 | 1520 | 56.31 | 4 | 1.55 | 0.64 | 0.91 | 1.2 | 24
521 | 80 | 30.63 | 116.57 | 1 | 11.66 | 10.0951 | 2244 | 1519 | 120.96 | 10 | 1.08 | 0.92 | 0.89 | 3 | 240
522 | 124 | 41.46 | 130.93 | 0.91 | 16.97 | 12.5683 | 2393 | 1519 | 135 | 12 | 1.27 | 0.79 | 0.93 | 3.6 | 446.4
523 | 260 | 62.43 | 48.24 | 0.84 | 25.61 | 18.1992 | 2323 | 1531 | 38.66 | 15.31 | 1.88 | 0.53 | 0.87 | 4.593 | 1194.18
524 | 96 | 34.63 | 113.29 | 1 | 14.42 | 11.0586 | 3128 | 1524 | 123.69 | 10 | 1.41 | 0.71 | 0.91 | 3 | 288
525 | 3892 | 250.11 | 91.08 | 0.78 | 86.65 | 70.4128 | 3293 | 1525 | 108.85 | 65.66 | 1.25 | 0.8 | 0.92 | 19.698 | 76664.616
526 | 72 | 28.97 | 0 | 1 | 11.66 | 9.577 | 3410 | 1528 | 149.04 | 8 | 1.22 | 0.82 | 0.95 | 2.4 | 172.8
527 | 268 | 65.25 | 117.23 | 0.79 | 26.83 | 18.477 | 2883 | 1528 | 116.57 | 16.44 | 1.73 | 0.58 | 0.86 | 4.932 | 1321.776
528 | 80 | 30.63 | 45 | 1 | 11.66 | 10.0951 | 2235 | 1531 | 120.96 | 10 | 1.04 | 0.96 | 0.91 | 3 | 240
529 | 68 | 27.8 | 105.17 | 1 | 11.66 | 9.3072 | 2210 | 1533 | 120.96 | 8 | 1.26 | 0.79 | 0.92 | 2.4 | 163.2
530 | 7628 | 347.65 | 35.06 | 0.79 | 128.81 | 98.5758 | 4480 | 1567 | 25.77 | 81.39 | 1.68 | 0.6 | 0.95 | 24.417 | 186252.876
531 | 344 | 72.08 | 95.67 | 0.83 | 28.28 | 20.9336 | 3201 | 1548 | 81.87 | 18 | 1.54 | 0.65 | 0.89 | 5.4 | 1857.6
532 | 80 | 33.46 | 164.09 | 0.9 | 14.56 | 10.0951 | 2460 | 1536 | 164.05 | 8 | 1.64 | 0.61 | 0.87 | 2.4 | 192
533 | 500 | 86.91 | 12.52 | 0.83 | 33.53 | 25.2377 | 5250 | 1542 | 17.35 | 22 | 1.59 | 0.63 | 0.9 | 6.6 | 3300
534 | 48 | 23.8 | 70.19 | 1 | 10 | 7.8196 | 6089 | 1542 | 53.13 | 8 | 1.13 | 0.88 | 0.86 | 2.4 | 115.2
535 | 16 | 11.31 | 0 | 1 | 5.66 | 4.5147 | 3804 | 1542 | 135 | 4 | 1 | 1 | 1 | 1.2 | 19.2
536 | 164 | 48.28 | 94.53 | 0.88 | 18.97 | 14.454 | 2669 | 1543 | 108.43 | 12 | 1.62 | 0.62 | 0.88 | 3.6 | 590.4
537 | 284 | 64.77 | 12.54 | 0.85 | 26 | 19.0206 | 4182 | 1549 | 22.62 | 15.45 | 1.74 | 0.57 | 0.88 | 4.635 | 1316.34
538 | 32 | 18.14 | 45 | 1 | 8.49 | 6.3847 | 2226 | 1547 | 45 | 6 | 1.23 | 0.81 | 0.94 | 1.8 | 57.6
539 | 216 | 51.6 | 71.36 | 1 | 18.97 | 16.5879 | 7293 | 1545 | 108.43 | 16 | 1.1 | 0.91 | 0.9 | 4.8 | 1036.8
540 | 60 | 27.8 | 117.38 | 0.98 | 11.66 | 8.7426 | 2794 | 1546 | 120.96 | 8 | 1.37 | 0.73 | 0.86 | 2.4 | 144
541 | 64 | 26.63 | 90 | 1 | 10.77 | 9.0293 | 5777 | 1546 | 111.8 | 8 | 1.21 | 0.83 | 0.89 | 2.4 | 153.6
542 | 280 | 61.46 | 172.34 | 0.93 | 25.06 | 18.8862 | 5509 | 1548 | 151.39 | 14 | 1.63 | 0.61 | 0.96 | 4.2 | 1176
543 | 420 | 78.23 | 43.79 | 0.86 | 29.53 | 23.1308 | 6856 | 1559 | 28.3 | 21.21 | 1.46 | 0.69 | 0.88 | 6.363 | 2672.46
544 | 280 | 59.6 | 110.25 | 0.99 | 22.36 | 18.8862 | 3900 | 1549 | 116.57 | 18 | 1.17 | 0.85 | 0.92 | 5.4 | 1512
545 | 224 | 56.77 | 172.93 | 0.87 | 22.36 | 16.8923 | 3027 | 1554 | 153.43 | 15.3 | 1.42 | 0.7 | 0.85 | 4.59 | 1028.16
546 | 60 | 27.8 | 170.1 | 0.98 | 11.66 | 8.7426 | 3450 | 1555 | 149.04 | 8 | 1.44 | 0.69 | 0.86 | 2.4 | 144
547 | 16 | 14.14 | 31.72 | 1 | 7.21 | 4.5147 | 2170 | 1558 | 33.69 | 4 | 2.03 | 0.49 | 0.8 | 1.2 | 19.2
548 | 40 | 23.8 | 20.62 | 0.89 | 10.77 | 7.1383 | 4927 | 1558 | 21.8 | 6 | 1.69 | 0.59 | 0.83 | 1.8 | 72
549 | 232 | 56.77 | 161.1 | 0.9 | 21.63 | 17.1913 | 4971 | 1556 | 146.31 | 16 | 1.43 | 0.7 | 0.88 | 4.8 | 1113.6
550 | 1648 | 157.34 | 178.36 | 0.84 | 53.85 | 45.8188 | 6137 | 1574 | 15.07 | 44.27 | 1.17 | 0.86 | 0.91 | 13.281 | 21887.088
551 | 1208 | 146.02 | 15.22 | 0.71 | 53.85 | 39.2282 | 3189 | 1573 | 21.8 | 35.01 | 1.65 | 0.61 | 0.87 | 10.503 | 12687.624
552 | 3900 | 248.17 | 176.52 | 0.8 | 83.76 | 70.4851 | 3828 | 1563 | 146.69 | 63.62 | 1.2 | 0.83 | 0.93 | 19.086 | 74435.4
553 | 1832 | 171.68 | 15.93 | 0.78 | 66.21 | 48.309 | 4698 | 1577 | 25.02 | 36.73 | 1.77 | 0.56 | 0.93 | 11.019 | 20186.808
554 | 56 | 26.63 | 24.36 | 0.99 | 10.77 | 8.4462 | 3602 | 1563 | 21.8 | 8 | 1.26 | 0.79 | 0.85 | 2.4 | 134.4
555 | 120 | 38.63 | 170.59 | 1 | 14.42 | 12.3639 | 7660 | 1561 | 123.69 | 12 | 1.04 | 0.96 | 0.92 | 3.6 | 432
556 | 404 | 73.74 | 21.69 | 0.93 | 27.86 | 22.6859 | 4201 | 1571 | 21.04 | 22 | 1.23 | 0.82 | 0.9 | 6.6 | 2666.4
557 | 32 | 19.8 | 0 | 1 | 8.25 | 6.3847 | 6471 | 1567 | 165.96 | 6 | 1.2 | 0.84 | 0.8 | 1.8 | 57.6
558 | 160 | 44.28 | 62.1 | 1 | 16.12 | 14.2766 | 5553 | 1568 | 119.74 | 14 | 1.04 | 0.97 | 0.92 | 4.2 | 672
559 | 404 | 77.74 | 39.05 | 0.84 | 30 | 22.6859 | 2812 | 1581 | 53.13 | 19.8 | 1.5 | 0.67 | 0.89 | 5.94 | 2399.76
560 | 148 | 43.6 | 53.13 | 0.98 | 16.97 | 13.7308 | 8037 | 1577 | 45 | 12.73 | 1.25 | 0.8 | 0.86 | 3.819 | 565.212
561 | 24 | 15.31 | 0 | 1 | 7.21 | 5.5293 | 4224 | 1571 | 146.31 | 4 | 1.5 | 0.67 | 1 | 1.2 | 28.8
562 | 44 | 22.14 | 164.93 | 1 | 10 | 7.4867 | 3586 | 1573 | 143.13 | 6 | 1.37 | 0.73 | 0.96 | 1.8 | 79.2
563 | 16 | 14.14 | 0 | 1 | 6.32 | 4.5147 | 4053 | 1575 | 161.57 | 4 | 1.47 | 0.68 | 0.8 | 1.2 | 19.2
564 | 20 | 15.31 | 18.43 | 1 | 7.21 | 5.0475 | 5206 | 1576 | 33.69 | 4 | 1.55 | 0.64 | 0.91 | 1.2 | 24
565 | 68 | 30.14 | 94.31 | 0.94 | 13.42 | 9.3072 | 5930 | 1575 | 116.57 | 6 | 1.98 | 0.51 | 0.97 | 1.8 | 122.4
566 | 640 | 111.88 | 21.32 | 0.64 | 43.27 | 28.5532 | 8011 | 1589 | 33.69 | 24.15 | 1.84 | 0.54 | 0.85 | 7.245 | 4636.8
567 | 208 | 51.6 | 178.41 | 0.98 | 18.97 | 16.2778 | 5771 | 1582 | 161.57 | 16 | 1.09 | 0.92 | 0.9 | 4.8 | 998.4
568 | 12 | 11.31 | 45 | 1 | 5.66 | 3.9098 | 5954 | 1583 | 45 | 4 | 1.46 | 0.68 | 0.86 | 1.2 | 14.4
569 | 52 | 23.8 | 140.73 | 1 | 11.31 | 8.1389 | 2714 | 1583 | 135 | 8 | 1.45 | 0.69 | 0.9 | 2.4 | 124.8
570 | 12 | 11.31 | 135 | 1 | 5.66 | 3.9098 | 2873 | 1587 | 135 | 4 | 1.46 | 0.68 | 0.86 | 1.2 | 14.4
571 | 364 | 71.11 | 67.4 | 0.9 | 27.2 | 21.5336 | 3507 | 1599 | 53.97 | 20 | 1.16 | 0.86 | 0.92 | 6 | 2184
572 | 532 | 88.08 | 165.05 | 0.86 | 31.24 | 26.0328 | 3628 | 1588 | 140.19 | 25.65 | 1.11 | 0.9 | 0.91 | 7.695 | 4093.74
573 | 56 | 25.46 | 176.44 | 1 | 10.77 | 8.4462 | 2438 | 1592 | 21.8 | 8 | 1.18 | 0.84 | 0.82 | 2.4 | 134.4
574 | 344 | 68.08 | 40.06 | 0.93 | 24.41 | 20.9336 | 5919 | 1600 | 55.01 | 21.21 | 1.15 | 0.87 | 0.89 | 6.363 | 2188.872
575 | 44 | 22.14 | 164.93 | 1 | 10 | 7.4867 | 2425 | 1590 | 143.13 | 6 | 1.37 | 0.73 | 0.96 | 1.8 | 79.2
576 | 2688 | 204.17 | 161.41 | 0.81 | 77.25 | 58.5167 | 2732 | 1599 | 158.75 | 44.9 | 1.71 | 0.59 | 0.95 | 13.47 | 36207.36
577 | 40 | 20.97 | 63.43 | 1 | 10 | 7.1383 | 2843 | 1599 | 53.13 | 6 | 1.55 | 0.64 | 0.91 | 1.8 | 72
578 | 24 | 16.97 | 135 | 1 | 7.21 | 5.5293 | 6469 | 1595 | 123.69 | 5.66 | 1.29 | 0.77 | 0.8 | 1.698 | 40.752
579 | 2000 | 176.85 | 167.78 | 0.8 | 64.9 | 50.4754 | 5157 | 1599 | 146.31 | 42.42 | 1.51 | 0.66 | 0.92 | 12.726 | 25452
580 | 132 | 41.46 | 29.14 | 0.97 | 17.2 | 12.9674 | 4275 | 1605 | 35.54 | 11.63 | 1.5 | 0.67 | 0.9 | 3.489 | 460.548
581 | 16 | 11.31 | 0 | 1 | 5.66 | 4.5147 | 5591 | 1607 | 135 | 4 | 1 | 1 | 1 | 1.2 | 19.2
582 | 636 | 99.88 | 53.47 | 0.8 | 38.83 | 28.4639 | 6007 | 1625 | 55.49 | 24.04 | 1.66 | 0.6 | 0.89 | 7.212 | 4586.832
583 | 916 | 119.88 | 32.68 | 0.8 | 46.65 | 34.1596 | 2030 | 1626 | 30.96 | 28.99 | 1.64 | 0.61 | 0.91 | 8.697 | 7966.452
584 | 152 | 45.94 | 32.1 | 0.91 | 17.2 | 13.9151 | 6894 | 1618 | 35.54 | 13.42 | 1.29 | 0.78 | 0.86 | 4.026 | 611.952
585 | 252 | 62.43 | 35.92 | 0.81 | 26.08 | 17.917 | 7492 | 1622 | 32.47 | 15.21 | 1.84 | 0.54 | 0.88 | 4.563 | 1149.876
586 | 192 | 51.11 | 12.91 | 0.92 | 18.87 | 15.6392 | 2426 | 1620 | 32.01 | 14 | 1.2 | 0.83 | 0.92 | 4.2 | 806.4
587 | 180 | 51.11 | 27.89 | 0.87 | 21.63 | 15.1426 | 3069 | 1620 | 33.69 | 13.31 | 1.73 | 0.58 | 0.89 | 3.993 | 718.74
588 | 192 | 49.46 | 18.4 | 0.99 | 18.87 | 15.6392 | 3856 | 1622 | 32.01 | 14 | 1.15 | 0.87 | 0.94 | 4.2 | 806.4
589 | 68 | 32.28 | 126.42 | 0.82 | 13.42 | 9.3072 | 4594 | 1617 | 116.57 | 8.32 | 1.86 | 0.54 | 0.79 | 2.496 | 169.728
590 | 40 | 22.63 | 6.524e-14 | 0.98 | 8.94 | 7.1383 | 5824 | 1618 | 153.43 | 8 | 1.24 | 0.81 | 0.77 | 2.4 | 96
591 | 776 | 107.88 | 104.35 | 0.84 | 41.23 | 31.441 | 3184 | 1618 | 104.04 | 27.73 | 1.52 | 0.66 | 0.92 | 8.319 | 6455.544
592 | 28 | 16.97 | 135 | 1 | 8.49 | 5.9723 | 6983 | 1618 | 135 | 5.66 | 1.6 | 0.63 | 0.88 | 1.698 | 47.544
593 | 248 | 59.11 | 178.97 | 0.89 | 21.63 | 17.7742 | 2566 | 1625 | 33.69 | 16 | 1.21 | 0.82 | 0.91 | 4.8 | 1190.4
594 | 20 | 16.97 | 0 | 0.87 | 6.32 | 5.0475 | 4740 | 1620 | 108.43 | 5.66 | 1 | 1 | 0.71 | 1.698 | 33.96
595 | 136 | 43.11 | 9.54 | 0.92 | 17.09 | 13.1624 | 5381 | 1624 | 20.56 | 12 | 1.34 | 0.75 | 0.86 | 3.6 | 489.6
596 | 88 | 33.46 | 169.12 | 0.99 | 13.42 | 10.5878 | 8034 | 1621 | 153.43 | 10 | 1.34 | 0.74 | 0.86 | 3 | 264
597 | 224 | 54.43 | 11.77 | 0.95 | 21.54 | 16.8923 | 4038 | 1627 | 21.8 | 16 | 1.37 | 0.73 | 0.88 | 4.8 | 1075.2
598 | 160 | 47.11 | 144.88 | 0.91 | 17.2 | 14.2766 | 5083 | 1622 | 125.54 | 14 | 1.15 | 0.87 | 0.86 | 4.2 | 672
599 | 168 | 48.28 | 7.9 | 0.91 | 17.89 | 14.6292 | 7301 | 1628 | 26.57 | 14 | 1.29 | 0.77 | 0.88 | 4.2 | 705.6
600 | 24 | 15.31 | 0 | 1 | 7.21 | 5.5293 | 7525 | 1624 | 146.31 | 4 | 1.5 | 0.67 | 1 | 1.2 | 28.8
601 | 32 | 20.97 | 109.33 | 0.91 | 8.94 | 6.3847 | 2519 | 1625 | 116.57 | 6 | 1.61 | 0.62 | 0.8 | 1.8 | 57.6
602 | 48 | 22.63 | 0 | 1 | 8.94 | 7.8196 | 7153 | 1629 | 116.57 | 8 | 1 | 1 | 0.86 | 2.4 | 115.2
603 | 132 | 40.28 | 6.84 | 1 | 15.23 | 12.9674 | 4303 | 1635 | 23.2 | 12 | 1.11 | 0.9 | 0.9 | 3.6 | 475.2
604 | 1284 | 144.65 | 45.88 | 0.77 | 54.59 | 40.4434 | 6148 | 1651 | 28.44 | 32.53 | 1.73 | 0.58 | 0.9 | 9.759 | 12530.556
605 | 20 | 15.31 | 161.57 | 1 | 7.21 | 5.0475 | 6246 | 1632 | 146.31 | 4 | 1.55 | 0.64 | 0.91 | 1.2 | 24
606 | 548 | 90.91 | 141.38 | 0.83 | 34.06 | 26.4214 | 3315 | 1633 | 130.24 | 25.3 | 1.3 | 0.77 | 0.9 | 7.59 | 4159.32
607 | 192 | 51.11 | 138.07 | 0.92 | 18.87 | 15.6392 | 4522 | 1635 | 147.99 | 16 | 1.13 | 0.89 | 0.89 | 4.8 | 921.6
608 | 1008 | 129.54 | 65.8 | 0.75 | 45.34 | 35.834 | 5492 | 1655 | 48.58 | 31.62 | 1.31 | 0.76 | 0.9 | 9.486 | 9561.888
609 | 28 | 16.97 | 90 | 1 | 7.21 | 5.9723 | 3530 | 1638 | 123.69 | 6 | 1.07 | 0.94 | 0.88 | 1.8 | 50.4
610 | 212 | 59.11 | 104.1 | 0.76 | 26 | 16.4336 | 4413 | 1640 | 112.62 | 12 | 2.28 | 0.44 | 0.9 | 3.6 | 763.2
611 | 152 | 47.11 | 1.6 | 0.86 | 18.44 | 13.9151 | 5338 | 1644 | 12.53 | 12 | 1.43 | 0.7 | 0.87 | 3.6 | 547.2
612 | 136 | 43.11 | 40.16 | 0.92 | 18.44 | 13.1624 | 2675 | 1649 | 40.6 | 11.31 | 1.72 | 0.58 | 0.88 | 3.393 | 461.448
613 | 1464 | 150.51 | 152.2 | 0.81 | 58.31 | 43.1853 | 4364 | 1644 | 149.04 | 35.67 | 1.67 | 0.6 | 0.93 | 10.701 | 15666.264
614 | 312 | 66.91 | 32.82 | 0.88 | 23.41 | 19.9362 | 4119 | 1654 | 19.98 | 20.92 | 1.1 | 0.91 | 0.85 | 6.276 | 1958.112
615 | 96 | 34.63 | 165.64 | 1 | 13.42 | 11.0586 | 5014 | 1648 | 153.43 | 10 | 1.11 | 0.9 | 0.91 | 3 | 288
616 | 1040 | 123.88 | 128.73 | 0.85 | 46.04 | 36.3984 | 7130 | 1651 | 145.62 | 31.62 | 1.4 | 0.71 | 0.92 | 9.486 | 9865.44
617 | 60 | 28.28 | 45 | 0.94 | 10.77 | 8.7426 | 8449 | 1652 | 21.8 | 8.49 | 1.19 | 0.84 | 0.81 | 2.547 | 152.82
618 | 124 | 41.46 | 112.79 | 0.91 | 15.62 | 12.5683 | 3325 | 1650 | 129.81 | 12 | 1.18 | 0.85 | 0.89 | 3.6 | 446.4
619 | 44 | 22.63 | 18.43 | 1 | 8.94 | 7.4867 | 7310 | 1651 | 153.43 | 8 | 1.14 | 0.88 | 0.81 | 2.4 | 105.6
620 | 68 | 31.8 | 67.5 | 0.85 | 14.42 | 9.3072 | 7548 | 1658 | 56.31 | 7.59 | 2.15 | 0.46 | 0.85 | 2.277 | 154.836
621 | 12 | 11.31 | 45 | 1 | 5.66 | 3.9098 | 5216 | 1656 | 45 | 4 | 1.46 | 0.68 | 0.86 | 1.2 | 14.4
622 | 48 | 26.63 | 90 | 0.85 | 10.2 | 7.8196 | 4415 | 1656 | 101.31 | 8 | 1.19 | 0.84 | 0.8 | 2.4 | 115.2
623 | 492 | 82.23 | 24.58 | 0.91 | 28.64 | 25.035 | 3261 | 1667 | 12.09 | 25.46 | 1.09 | 0.91 | 0.9 | 7.638 | 3757.896
624 | 4536 | 285.22 | 63.67 | 0.7 | 112.16 | 76.0154 | 3615 | 1710 | 68.01 | 57.89 | 1.95 | 0.51 | 0.93 | 17.367 | 78776.712
625 | 812 | 116.85 | 37.35 | 0.75 | 44.41 | 32.162 | 2383 | 1674 | 35.84 | 27.77 | 1.76 | 0.57 | 0.88 | 8.331 | 6764.772
626 | 80 | 33.94 | 136.35 | 0.87 | 14.42 | 10.0951 | 3092 | 1663 | 123.69 | 8.49 | 1.72 | 0.58 | 0.8 | 2.547 | 203.76
627 | 52 | 23.8 | 45 | 1 | 10 | 8.1389 | 2742 | 1668 | 36.87 | 8 | 1.16 | 0.86 | 0.9 | 2.4 | 124.8
628 | 56 | 24.97 | 2.771e-13 | 1 | 10 | 8.4462 | 3223 | 1666 | 126.87 | 8 | 1.02 | 0.98 | 0.93 | 2.4 | 134.4
629 | 48 | 23.8 | 147.93 | 1 | 10 | 7.8196 | 5434 | 1666 | 126.87 | 8 | 1.28 | 0.78 | 0.86 | 2.4 | 115.2
630 | 104 | 37.46 | 128.77 | 0.93 | 15.62 | 11.5102 | 3019 | 1667 | 129.81 | 10.54 | 1.57 | 0.64 | 0.87 | 3.162 | 328.848
631 | 148 | 45.46 | 39.22 | 0.9 | 17.2 | 13.7308 | 5981 | 1672 | 35.54 | 14 | 1.17 | 0.86 | 0.88 | 4.2 | 621.6
632 | 124 | 41.46 | 141.86 | 0.91 | 17.2 | 12.5683 | 6547 | 1670 | 144.46 | 12 | 1.45 | 0.69 | 0.89 | 3.6 | 446.4
633 | 76 | 30.63 | 124.35 | 1 | 12.81 | 9.8395 | 5236 | 1670 | 128.66 | 9.84 | 1.34 | 0.74 | 0.88 | 2.952 | 224.352
634 | 16 | 11.31 | 0 | 1 | 5.66 | 4.5147 | 5954 | 1672 | 135 | 4 | 1 | 1 | 1 | 1.2 | 19.2
635 | 1040 | 123.2 | 117.21 | 0.86 | 44.27 | 36.3984 | 6701 | 1674 | 108.43 | 32.93 | 1.34 | 0.75 | 0.92 | 9.879 | 10274.16
636 | 636 | 98.91 | 8.3 | 0.82 | 34.99 | 28.4639 | 5396 | 1692 | 30.96 | 26 | 1.33 | 0.75 | 0.89 | 7.8 | 4960.8
637 | 252 | 60.08 | 32.84 | 0.88 | 22.36 | 17.917 | 7343 | 1686 | 10.3 | 16.97 | 1.3 | 0.77 | 0.86 | 5.091 | 1282.932
638 | 16 | 11.31 | 0 | 1 | 5.66 | 4.5147 | 3769 | 1681 | 135 | 4 | 1 | 1 | 1 | 1.2 | 19.2
639 | 220 | 52.77 | 64.77 | 0.99 | 19.7 | 16.7408 | 6661 | 1690 | 66.04 | 16 | 1.18 | 0.85 | 0.91 | 4.8 | 1056
640 | 168 | 64.08 | 130.36 | 0.51 | 29.73 | 14.6292 | 5555 | 1684 | 132.27 | 9.9 | 3.91 | 0.26 | 0.76 | 2.97 | 498.96
641 | 44 | 23.8 | 41.03 | 0.98 | 10 | 7.4867 | 3337 | 1691 | 36.87 | 7.07 | 1.45 | 0.69 | 0.85 | 2.121 | 93.324
642 | 8428 | 360.62 | 146.38 | 0.81 | 127.81 | 103.6161 | 4568 | 1701 | 159.86 | 89.96 | 1.36 | 0.74 | 0.95 | 26.988 | 227454.864
643 | 20 | 15.31 | 161.57 | 1 | 7.21 | 5.0475 | 5617 | 1687 | 146.31 | 4 | 1.55 | 0.64 | 0.91 | 1.2 | 24
644 | 144 | 43.11 | 3.55 | 0.97 | 17.09 | 13.544 | 6398 | 1691 | 20.56 | 12 | 1.33 | 0.75 | 0.88 | 3.6 | 518.4
645 | 12 | 11.31 | 135 | 1 | 5.66 | 3.9098 | 7306 | 1687 | 135 | 4 | 1.46 | 0.68 | 0.86 | 1.2 | 14.4
646 | 12 | 11.31 | 45 | 1 | 5.66 | 3.9098 | 3466 | 1690 | 45 | 4 | 1.46 | 0.68 | 0.86 | 1.2 | 14.4
647 | 96 | 43.11 | 19.41 | 0.65 | 16.12 | 11.0586 | 4064 | 1693 | 29.74 | 11.63 | 1.66 | 0.6 | 0.72 | 3.489 | 334.944
648 | 64 | 27.8 | 162.75 | 1 | 11.66 | 9.0293 | 7330 | 1688 | 149.04 | 8 | 1.31 | 0.76 | 0.91 | 2.4 | 153.6
649 | 148 | 45.94 | 70.9 | 0.88 | 18.44 | 13.7308 | 5828 | 1699 | 77.47 | 12 | 1.49 | 0.67 | 0.86 | 3.6 | 532.8
650 | 116 | 37.46 | 164.59 | 1 | 14.42 | 12.1561 | 3585 | 1692 | 146.31 | 12 | 1.11 | 0.9 | 0.89 | 3.6 | 417.6
651 | 140 | 44.28 | 18.88 | 0.9 | 16.12 | 13.3545 | 3422 | 1694 | 150.26 | 13.1 | 1.29 | 0.78 | 0.86 | 3.93 | 550.2
652 | 232 | 55.6 | 39.49 | 0.94 | 22.63 | 17.1913 | 2196 | 1702 | 45 | 15.53 | 1.45 | 0.69 | 0.89 | 4.659 | 1080.888
653 | 64 | 26.63 | 161.57 | 1 | 11.66 | 9.0293 | 7397 | 1694 | 149.04 | 8 | 1.39 | 0.72 | 0.89 | 2.4 | 153.6
654 | 64 | 27.8 | 162.75 | 1 | 11.66 | 9.0293 | 6140 | 1697 | 149.04 | 8 | 1.31 | 0.76 | 0.91 | 2.4 | 153.6
655 | 164 | 49.46 | 174.09 | 0.84 | 18.97 | 14.454 | 2597 | 1699 | 161.57 | 12 | 1.55 | 0.64 | 0.87 | 3.6 | 590.4
656 | 56 | 26.63 | 149.48 | 0.99 | 11.66 | 8.4462 | 6292 | 1701 | 149.04 | 8 | 1.56 | 0.64 | 0.85 | 2.4 | 134.4
657 | 68 | 27.8 | 105.17 | 1 | 11.66 | 9.3072 | 2549 | 1701 | 120.96 | 8 | 1.26 | 0.79 | 0.92 | 2.4 | 163.2
658 | 104 | 37.46 | 113.35 | 0.93 | 15.62 | 11.5102 | 2131 | 1703 | 129.81 | 10 | 1.54 | 0.65 | 0.88 | 3 | 312
659 | 144 | 45.94 | 91.05 | 0.86 | 17.09 | 13.544 | 1953 | 1704 | 110.56 | 12 | 1.39 | 0.72 | 0.87 | 3.6 | 518.4
660 | 156 | 44.28 | 156.28 | 1 | 18.87 | 14.097 | 3197 | 1707 | 147.99 | 12 | 1.52 | 0.66 | 0.92 | 3.6 | 561.6
661 | 92 | 33.46 | 59.96 | 1 | 13.42 | 10.8258 | 5594 | 1713 | 63.43 | 10 | 1.18 | 0.85 | 0.88 | 3 | 276
662 | 196 | 52.77 | 128.94 | 0.88 | 20 | 15.8013 | 7588 | 1708 | 126.87 | 15.21 | 1.4 | 0.71 | 0.88 | 4.563 | 894.348
663 | 68 | 28.97 | 7.13 | 1 | 11.66 | 9.3072 | 3498 | 1709 | 149.04 | 8 | 1.34 | 0.75 | 0.92 | 2.4 | 163.2
664 | 1124 | 126.02 | 38.94 | 0.89 | 43.91 | 37.8398 | 3653 | 1728 | 59.93 | 36.67 | 1.18 | 0.85 | 0.93 | 11.001 | 12365.124
665 | 1312 | 135.68 | 148.46 | 0.9 | 44.94 | 40.882 | 6127 | 1709 | 110.85 | 38.46 | 1.15 | 0.87 | 0.93 | 11.538 | 15137.856
666 | 36 | 20.97 | 110.3 | 1 | 8.94 | 6.772 | 5522 | 1713 | 116.57 | 6 | 1.34 | 0.75 | 0.86 | 1.8 | 64.8
667 | 120 | 40.77 | 53.37 | 0.91 | 16.12 | 12.3639 | 2202 | 1720 | 29.74 | 11.09 | 1.56 | 0.64 | 0.83 | 3.327 | 399.24
668 | 56 | 27.8 | 86.44 | 0.91 | 10.77 | 8.4462 | 7204 | 1715 | 111.8 | 8 | 1.31 | 0.76 | 0.85 | 2.4 | 134.4
669 | 288 | 60.77 | 157.94 | 0.98 | 21.63 | 19.1541 | 7266 | 1716 | 123.69 | 18 | 1.05 | 0.95 | 0.92 | 5.4 | 1555.2
670 | 104 | 36.28 | 30.13 | 0.99 | 13.42 | 11.5102 | 4654 | 1721 | 26.57 | 12 | 1.08 | 0.93 | 0.87 | 3.6 | 374.4
671 | 28 | 16.97 | 90 | 1 | 7.21 | 5.9723 | 6035 | 1717 | 123.69 | 6 | 1.07 | 0.94 | 0.88 | 1.8 | 50.4
672 | 228 | 53.94 | 116.18 | 0.98 | 20.59 | 17.0425 | 2043 | 1720 | 119.05 | 16 | 1.27 | 0.78 | 0.92 | 4.8 | 1094.4
673 | 64 | 28.28 | 150.77 | 1 | 10.77 | 9.0293 | 2460 | 1720 | 111.8 | 9.84 | 1.08 | 0.93 | 0.82 | 2.952 | 188.928
674 | 4360 | 268.25 | 18.38 | 0.76 | 101.19 | 74.5261 | 4868 | 1746 | 18.43 | 64.25 | 1.64 | 0.61 | 0.94 | 19.275 | 84039
675 | 5896 | 323.65 | 140.34 | 0.71 | 109.42 | 86.665 | 6234 | 1726 | 149.22 | 73.38 | 1.41 | 0.71 | 0.9 | 22.014 | 129794.544
676 | 348 | 76.57 | 47.46 | 0.75 | 32.8 | 21.055 | 7366 | 1737 | 52.43 | 15.56 | 2.25 | 0.44 | 0.88 | 4.668 | 1624.464
677 | 76 | 30.63 | 85.77 | 1 | 12.65 | 9.8395 | 7239 | 1731 | 71.57 | 8 | 1.34 | 0.74 | 0.88 | 2.4 | 182.4
678 | 328 | 67.6 | 133.04 | 0.9 | 25.61 | 20.441 | 3886 | 1731 | 141.34 | 20 | 1.25 | 0.8 | 0.9 | 6 | 1968
679 | 1592 | 158.99 | 90.64 | 0.79 | 58.31 | 45.0336 | 4248 | 1762 | 84.09 | 40 | 1.28 | 0.78 | 0.91 | 12 | 19104
680 | 24 | 15.31 | 90 | 1 | 7.21 | 5.5293 | 6760 | 1735 | 123.69 | 4 | 1.5 | 0.67 | 1 | 1.2 | 28.8
681 | 104 | 35.11 | 45 | 1 | 13.42 | 11.5102 | 8535 | 1739 | 26.57 | 11.31 | 1.13 | 0.88 | 0.88 | 3.393 | 352.872
682 | 236 | 57.25 | 134.92 | 0.9 | 22.36 | 17.3389 | 3543 | 1740 | 153.43 | 15.56 | 1.38 | 0.72 | 0.88 | 4.668 | 1101.648
683 | 380 | 76.08 | 127.9 | 0.82 | 28.84 | 22.0017 | 6872 | 1740 | 146.31 | 19.68 | 1.52 | 0.66 | 0.87 | 5.904 | 2243.52
684 | 20 | 15.31 | 161.57 | 1 | 7.21 | 5.0475 | 3195 | 1740 | 146.31 | 4 | 1.55 | 0.64 | 0.91 | 1.2 | 24
685 | 28 | 18.14 | 120.47 | 1 | 8.49 | 5.9723 | 3277 | 1741 | 135 | 6 | 1.38 | 0.72 | 0.88 | 1.8 | 50.4
686 | 32 | 20.97 | 7.02 | 0.91 | 8.94 | 6.3847 | 6390 | 1744 | 26.57 | 6 | 1.42 | 0.71 | 0.8 | 1.8 | 57.6
687 | 540 | 97.74 | 74.89 | 0.71 | 39.29 | 26.2278 | 3319 | 1763 | 75.26 | 20.24 | 2.14 | 0.47 | 0.87 | 6.072 | 3278.88
688 | 1948 | 182.31 | 135.68 | 0.74 | 67.23 | 49.8149 | 5246 | 1746 | 149.62 | 46.22 | 1.42 | 0.71 | 0.91 | 13.866 | 27010.968
689 | 88 | 32.97 | 0 | 1 | 13.42 | 10.5878 | 5640 | 1747 | 153.43 | 8 | 1.46 | 0.69 | 0.96 | 2.4 | 211.2
690 | 3512 | 235.76 | 40.18 | 0.79 | 85.6 | 66.8871 | 3116 | 1782 | 52.59 | 57.98 | 1.47 | 0.68 | 0.94 | 17.394 | 61087.728
691 | 52 | 23.8 | 135 | 1 | 10 | 8.1389 | 3424 | 1748 | 126.87 | 8 | 1.16 | 0.86 | 0.9 | 2.4 | 124.8
692 | 52 | 23.8 | 135 | 1 | 10 | 8.1389 | 4770 | 1748 | 126.87 | 8 | 1.16 | 0.86 | 0.9 | 2.4 | 124.8
693 | 44 | 22.14 | 74.93 | 1 | 10 | 7.4867 | 5736 | 1754 | 53.13 | 6 | 1.37 | 0.73 | 0.96 | 1.8 | 79.2
694 | 28 | 16.97 | 45 | 1 | 8.49 | 5.9723 | 8535 | 1753 | 45 | 5.66 | 1.6 | 0.63 | 0.88 | 1.698 | 47.544
695 | 488 | 82.23 | 155.13 | 0.91 | 31.62 | 24.933 | 3582 | 1756 | 161.57 | 23.3 | 1.32 | 0.76 | 0.9 | 6.99 | 3411.12
696 | 1160 | 126.23 | 38.75 | 0.91 | 42.8 | 38.441 | 4159 | 1772 | 52.59 | 38 | 1.05 | 0.95 | 0.94 | 11.4 | 13224
697 | 460 | 83.4 | 68.73 | 0.83 | 31.62 | 24.2072 | 4586 | 1770 | 71.57 | 21.17 | 1.59 | 0.63 | 0.87 | 6.351 | 2921.46
698 | 12 | 11.31 | 135 | 1 | 5.66 | 3.9098 | 3947 | 1756 | 135 | 4 | 1.46 | 0.68 | 0.86 | 1.2 | 14.4
699 | 148 | 45.94 | 25.22 | 0.88 | 19.7 | 13.7308 | 4645 | 1763 | 23.96 | 12 | 1.84 | 0.54 | 0.86 | 3.6 | 532.8
700 | 348 | 68.57 | 163.88 | 0.93 | 25.3 | 21.055 | 5998 | 1760 | 161.57 | 20.43 | 1.21 | 0.83 | 0.89 | 6.129 | 2132.892
701 | 48 | 26.63 | 58.15 | 0.85 | 11.66 | 7.8196 | 3802 | 1766 | 59.04 | 7.07 | 1.88 | 0.53 | 0.8 | 2.121 | 101.808
702 | 48 | 26.63 | 132.79 | 0.85 | 11.66 | 7.8196 | 8594 | 1761 | 120.96 | 7.07 | 1.7 | 0.59 | 0.8 | 2.121 | 101.808
703 | 196 | 49.94 | 39.12 | 0.99 | 18.87 | 15.8013 | 7359 | 1771 | 32.01 | 15.56 | 1.14 | 0.88 | 0.92 | 4.668 | 914.928
704 | 72 | 28.97 | 0 | 1 | 11.66 | 9.577 | 5675 | 1767 | 149.04 | 8 | 1.22 | 0.82 | 0.95 | 2.4 | 172.8
705 | 40 | 20.97 | 2.596e-14 | 1 | 8.94 | 7.1383 | 7409 | 1768 | 153.43 | 6 | 1.33 | 0.75 | 0.91 | 1.8 | 72
706 | 932 | 123.88 | 168.26 | 0.76 | 42.43 | 34.4567 | 4485 | 1782 | 171.87 | 34 | 1.11 | 0.9 | 0.91 | 10.2 | 9506.4
707 | 200 | 56.77 | 2.75 | 0.78 | 20.88 | 15.9617 | 4853 | 1773 | 163.3 | 14 | 1.39 | 0.72 | 0.85 | 4.2 | 840
708 | 2004 | 171.68 | 51.38 | 0.85 | 65.6 | 50.5259 | 2134 | 1797 | 52.43 | 43.84 | 1.51 | 0.66 | 0.94 | 13.152 | 26356.608
709 | 24 | 15.31 | 90 | 1 | 7.21 | 5.5293 | 2732 | 1774 | 123.69 | 4 | 1.5 | 0.67 | 1 | 1.2 | 28.8
710 | 56 | 24.97 | 90 | 1 | 10 | 8.4462 | 6022 | 1774 | 126.87 | 8 | 1.02 | 0.98 | 0.93 | 2.4 | 134.4
711 | 44 | 22.14 | 105.07 | 1 | 10 | 7.4867 | 6618 | 1778 | 126.87 | 6 | 1.37 | 0.73 | 0.96 | 1.8 | 79.2
712 | 364 | 70.43 | 82.44 | 0.92 | 25.3 | 21.5336 | 4517 | 1780 | 108.43 | 20 | 1.22 | 0.82 | 0.9 | 6 | 2184
713 | 12 | 11.31 | 45 | 1 | 5.66 | 3.9098 | 2652 | 1783 | 45 | 4 | 1.46 | 0.68 | 0.86 | 1.2 | 14.4
714 | 60 | 26.63 | 152.45 | 1 | 11.66 | 8.7426 | 5389 | 1782 | 149.04 | 8 | 1.44 | 0.7 | 0.88 | 2.4 | 144
715 | 212 | 54.43 | 42.46 | 0.9 | 20 | 16.4336 | 2551 | 1791 | 36.87 | 15.56 | 1.34 | 0.74 | 0.86 | 4.668 | 989.616
716 | 52 | 23.8 | 135 | 1 | 10 | 8.1389 | 7633 | 1785 | 126.87 | 8 | 1.16 | 0.86 | 0.9 | 2.4 | 124.8
717 | 2204 | 192.45 | 57.86 | 0.75 | 76.03 | 52.9872 | 3734 | 1820 | 63.43 | 42 | 1.78 | 0.56 | 0.91 | 12.6 | 27770.4
718 | 108 | 37.46 | 24.92 | 0.97 | 14.42 | 11.7294 | 5336 | 1792 | 33.69 | 12 | 1.2 | 0.84 | 0.87 | 3.6 | 388.8
719 | 252 | 60.77 | 6.81 | 0.86 | 24.17 | 17.917 | 1981 | 1795 | 24.44 | 16 | 1.43 | 0.7 | 0.87 | 4.8 | 1209.6
720 | 3336 | 245.22 | 40.16 | 0.7 | 93.23 | 65.1896 | 3852 | 1826 | 54.61 | 51.92 | 1.81 | 0.55 | 0.91 | 15.576 | 51961.536
721 | 11160 | 445.3 | 161.1 | 0.71 | 168.34 | 119.2332 | 4738 | 1795 | 156.18 | 80.32 | 2.1 | 0.48 | 0.96 | 24.096 | 268911.36
722 | 136 | 44.28 | 104.27 | 0.87 | 17.2 | 13.1624 | 5382 | 1792 | 125.54 | 12 | 1.44 | 0.7 | 0.86 | 3.6 | 489.6
723 | 76 | 30.63 | 173.74 | 1 | 11.66 | 9.8395 | 1704 | 1792 | 120.96 | 10 | 1.08 | 0.92 | 0.88 | 3 | 228
724 | 2540 | 208.45 | 57.37 | 0.73 | 74.67 | 56.8829 | 7435 | 1832 | 69.62 | 49.19 | 1.48 | 0.67 | 0.92 | 14.757 | 37482.78
725 | 24 | 16.97 | 135 | 1 | 7.21 | 5.5293 | 1722 | 1798 | 123.69 | 5.66 | 1.29 | 0.77 | 0.8 | 1.698 | 40.752
726 | 1380 | 144.85 | 32.74 | 0.83 | 54.41 | 41.9281 | 4140 | 1817 | 36.03 | 35.78 | 1.52 | 0.66 | 0.92 | 10.734 | 14812.92
727 | 20 | 15.31 | 108.43 | 1 | 7.21 | 5.0475 | 4808 | 1798 | 123.69 | 4 | 1.55 | 0.64 | 0.91 | 1.2 | 24
728 | 56 | 24.97 | 180 | 1 | 10 | 8.4462 | 2501 | 1802 | 126.87 | 8 | 1.12 | 0.89 | 0.93 | 2.4 | 134.4
729 | 28 | 18.14 | 0 | 1 | 7.21 | 5.9723 | 7251 | 1802 | 123.69 | 6 | 1.07 | 0.94 | 0.88 | 1.8 | 50.4
730 | 2552 | 218.79 | 16.62 | 0.67 | 88.77 | 57.0172 | 7478 | 1824 | 14.35 | 40.01 | 2.37 | 0.42 | 0.92 | 12.003 | 30631.656
731 | 1368 | 158.71 | 8.71 | 0.68 | 64.56 | 41.7454 | 4557 | 1820 | 16.19 | 30.3 | 2.31 | 0.43 | 0.9 | 9.09 | 12435.12
732 | 16 | 11.31 | 0 | 1 | 5.66 | 4.5147 | 6046 | 1806 | 135 | 4 | 1 | 1 | 1 | 1.2 | 19.2
733 | 2788 | 205.14 | 59.24 | 0.83 | 71.47 | 59.5952 | 7156 | 1842 | 72.07 | 56.06 | 1.25 | 0.8 | 0.95 | 16.818 | 46888.584
734 | 380 | 93.74 | 15.87 | 0.54 | 34.23 | 22.0017 | 6221 | 1814 | 173.29 | 18.92 | 2.18 | 0.46 | 0.75 | 5.676 | 2156.88
735 | 20 | 15.31 | 161.57 | 1 | 7.21 | 5.0475 | 3536 | 1810 | 146.31 | 4 | 1.55 | 0.64 | 0.91 | 1.2 | 24
736 | 80 | 31.8 | 102.27 | 0.99 | 13.42 | 10.0951 | 3638 | 1811 | 116.57 | 8 | 1.4 | 0.71 | 0.91 | 2.4 | 192
737 | 16412 | 501.96 | 53.23 | 0.82 | 164.92 | 144.5926 | 6891 | 1874 | 22.83 | 132.37 | 1.16 | 0.86 | 0.95 | 39.711 | 651736.932
738 | 92 | 34.63 | 122.85 | 0.96 | 15.62 | 10.8258 | 2952 | 1819 | 129.81 | 9.84 | 1.7 | 0.59 | 0.9 | 2.952 | 271.584
739 | 112 | 40.28 | 57.35 | 0.87 | 16.12 | 11.9447 | 5788 | 1826 | 60.26 | 12 | 1.43 | 0.7 | 0.84 | 3.6 | 403.2
740 | 7760 | 345.22 | 4.12 | 0.82 | 114.02 | 99.4251 | 3957 | 1838 | 158.39 | 90.42 | 1.28 | 0.78 | 0.95 | 27.126 | 210497.76
741 | 132 | 40.28 | 85.3 | 1 | 15.23 | 12.9674 | 4712 | 1822 | 113.2 | 12 | 1.21 | 0.82 | 0.9 | 3.6 | 475.2
742 | 56 | 24.97 | 90 | 1 | 10 | 8.4462 | 3368 | 1825 | 126.87 | 8 | 1.02 | 0.98 | 0.93 | 2.4 | 134.4
743 | 260 | 61.25 | 122.7 | 0.87 | 24.08 | 18.1992 | 2322 | 1827 | 131.63 | 15.21 | 1.6 | 0.62 | 0.87 | 4.563 | 1186.38
744 | 20 | 14.14 | 18.43 | 1 | 7.21 | 5.0475 | 1826 | 1830 | 33.69 | 4 | 1.55 | 0.64 | 0.91 | 1.2 | 24
745 | 7592 | 366.59 | 26.56 | 0.71 | 132.57 | 98.343 | 3043 | 1868 | 33.93 | 89.99 | 1.33 | 0.75 | 0.94 | 26.997 | 204961.224
746 | 80 | 31.8 | 132.11 | 0.99 | 14.14 | 10.0951 | 3339 | 1829 | 135 | 9.84 | 1.52 | 0.66 | 0.91 | 2.952 | 236.16
747 | 272 | 59.6 | 111.18 | 0.96 | 22.36 | 18.6144 | 7071 | 1834 | 116.57 | 18 | 1.19 | 0.84 | 0.91 | 5.4 | 1468.8
748 | 68 | 27.8 | 164.83 | 1 | 11.66 | 9.3072 | 7348 | 1835 | 149.04 | 8 | 1.26 | 0.79 | 0.92 | 2.4 | 163.2
749 | 48 | 24.97 | 55.28 | 0.97 | 10 | 7.8196 | 7268 | 1838 | 36.87 | 8 | 1.22 | 0.82 | 0.89 | 2.4 | 115.2
750 | 144 | 43.11 | 143.63 | 0.97 | 17.2 | 13.544 | 6669 | 1837 | 125.54 | 12.73 | 1.37 | 0.73 | 0.89 | 3.819 | 549.936
751 | 464 | 80.57 | 64.71 | 0.9 | 31.62 | 24.3122 | 1903 | 1855 | 71.57 | 22 | 1.47 | 0.68 | 0.91 | 6.6 | 3062.4
752 | 700 | 103.4 | 179.62 | 0.82 | 40.2 | 29.8617 | 4123 | 1848 | 5.71 | 24 | 1.63 | 0.61 | 0.9 | 7.2 | 5040
753 | 496 | 84.57 | 35.16 | 0.87 | 31.62 | 25.1366 | 4609 | 1850 | 34.7 | 23.85 | 1.25 | 0.8 | 0.9 | 7.155 | 3548.88
754 | 28 | 19.31 | 171.65 | 0.94 | 8.94 | 5.9723 | 5147 | 1842 | 153.43 | 4 | 1.94 | 0.52 | 0.93 | 1.2 | 33.6
755 | 56 | 28.97 | 73.83 | 0.84 | 13.42 | 8.4462 | 4544 | 1849 | 63.43 | 6 | 2.03 | 0.49 | 0.9 | 1.8 | 100.8
756 | 12 | 11.31 | 45 | 1 | 5.66 | 3.9098 | 5106 | 1846 | 45 | 4 | 1.46 | 0.68 | 0.86 | 1.2 | 14.4
757 | 124 | 40.28 | 70.89 | 0.96 | 15.62 | 12.5683 | 3195 | 1852 | 50.19 | 12 | 1.2 | 0.83 | 0.86 | 3.6 | 446.4
758 | 144 | 48.28 | 88.18 | 0.78 | 18.44 | 13.544 | 3497 | 1846 | 102.53 | 12 | 1.62 | 0.62 | 0.84 | 3.6 | 518.4
759 | 20 | 15.31 | 161.57 | 1 | 7.21 | 5.0475 | 7120 | 1848 | 146.31 | 4 | 1.55 | 0.64 | 0.91 | 1.2 | 24
760 | 264 | 61.94 | 62.61 | 0.86 | 26.08 | 18.3386 | 3474 | 1860 | 57.53 | 16 | 1.74 | 0.58 | 0.91 | 4.8 | 1267.2
761 | 264 | 60.77 | 6.54 | 0.9 | 22.36 | 18.3386 | 5411 | 1851 | 169.7 | 16 | 1.21 | 0.83 | 0.91 | 4.8 | 1267.2
762 | 24 | 15.31 | 0 | 1 | 7.21 | 5.5293 | 3587 | 1851 | 146.31 | 4 | 1.5 | 0.67 | 1 | 1.2 | 28.8
763 | 28 | 16.97 | 45 | 1 | 8.49 | 5.9723 | 4756 | 1854 | 45 | 5.66 | 1.6 | 0.63 | 0.88 | 1.698 | 47.544
764 | 16 | 11.31 | 0 | 1 | 5.66 | 4.5147 | 7114 | 1851 | 135 | 4 | 1 | 1 | 1 | 1.2 | 19.2
765 | 76 | 30.63 | 90 | 1 | 11.66 | 9.8395 | 2138 | 1853 | 120.96 | 10 | 1.1 | 0.91 | 0.86 | 3 | 228
766 | 40 | 23.8 | 172.31 | 0.89 | 10.2 | 7.1383 | 4790 | 1854 | 168.69 | 6 | 1.58 | 0.63 | 0.8 | 1.8 | 72
767 | 240 | 58.43 | 13.72 | 0.88 | 22.8 | 17.4852 | 1950 | 1859 | 15.26 | 15.3 | 1.61 | 0.62 | 0.86 | 4.59 | 1101.6
768 | 208 | 55.6 | 43.99 | 0.85 | 24.08 | 16.2778 | 7655 | 1864 | 41.63 | 12.73 | 1.9 | 0.53 | 0.89 | 3.819 | 794.352
769 | 152 | 44.28 | 56.95 | 0.97 | 17.2 | 13.9151 | 1754 | 1865 | 54.46 | 13.42 | 1.25 | 0.8 | 0.89 | 4.026 | 611.952
770 | 180 | 48.77 | 21.45 | 0.95 | 17.89 | 15.1426 | 2003 | 1864 | 26.57 | 15.21 | 1.18 | 0.85 | 0.88 | 4.563 | 821.34
771 | 228 | 59.6 | 4.43 | 0.81 | 23.41 | 17.0425 | 3498 | 1864 | 19.98 | 16 | 1.6 | 0.63 | 0.84 | 4.8 | 1094.4
772 | 1892 | 166.02 | 81.82 | 0.86 | 56.32 | 49.0937 | 4285 | 1858 | 106.5 | 46 | 1.17 | 0.86 | 0.95 | 13.8 | 26109.6
773 | 20 | 15.31 | 18.43 | 1 | 7.21 | 5.0475 | 6192 | 1861 | 33.69 | 4 | 1.55 | 0.64 | 0.91 | 1.2 | 24
774 | 192 | 52.28 | 96.94 | 0.88 | 20.88 | 15.6392 | 2181 | 1862 | 106.7 | 12 | 1.59 | 0.63 | 0.92 | 3.6 | 691.2
775 | 64 | 26.63 | 0 | 1 | 10.77 | 9.0293 | 2677 | 1863 | 158.2 | 8 | 1.21 | 0.83 | 0.89 | 2.4 | 153.6
776 | 184 | 48.28 | 17.64 | 0.99 | 18.87 | 15.31 | 6642 | 1867 | 32.01 | 14 | 1.2 | 0.84 | 0.93 | 4.2 | 772.8
777 | 184 | 49.94 | 41.29 | 0.93 | 20 | 15.31 | 7536 | 1869 | 36.87 | 14.14 | 1.55 | 0.65 | 0.9 | 4.242 | 780.528
778 | 48 | 22.63 | 0 | 1 | 8.94 | 7.8196 | 4771 | 1864 | 116.57 | 8 | 1 | 1 | 0.86 | 2.4 | 115.2
779 | 40 | 20.97 | 26.57 | 1 | 10 | 7.1383 | 4751 | 1868 | 36.87 | 6 | 1.55 | 0.64 | 0.91 | 1.8 | 72
780 | 64 | 27.8 | 117.99 | 1 | 11.66 | 9.0293 | 5206 | 1865 | 120.96 | 8 | 1.23 | 0.81 | 0.89 | 2.4 | 153.6
781 | 20 | 16.97 | 45 | 0.87 | 8.49 | 5.0475 | 4747 | 1871 | 45 | 4.24 | 2.31 | 0.43 | 0.77 | 1.272 | 25.44
782 | 88 | 33.46 | 147.54 | 0.99 | 13.42 | 10.5878 | 5921 | 1869 | 153.43 | 10 | 1.19 | 0.84 | 0.88 | 3 | 264
783 | 140 | 47.11 | 21.83 | 0.79 | 20.59 | 13.3545 | 2337 | 1875 | 29.05 | 10.73 | 2.13 | 0.47 | 0.86 | 3.219 | 450.66
784 | 36 | 19.31 | 0 | 1 | 8.49 | 6.772 | 6995 | 1870 | 135 | 6 | 1 | 1 | 1 | 1.8 | 64.8
785 | 160 | 45.94 | 142.22 | 0.95 | 18.87 | 14.2766 | 5260 | 1873 | 147.99 | 12.73 | 1.54 | 0.65 | 0.89 | 3.819 | 611.04
786 | 36 | 19.31 | 0 | 1 | 8.49 | 6.772 | 7474 | 1872 | 135 | 6 | 1 | 1 | 1 | 1.8 | 64.8
787 | 24 | 15.31 | 0 | 1 | 7.21 | 5.5293 | 5853 | 1874 | 146.31 | 4 | 1.5 | 0.67 | 1 | 1.2 | 28.8
788 | 100 | 37.46 | 124.96 | 0.9 | 15.62 | 11.2867 | 5449 | 1875 | 129.81 | 10.54 | 1.61 | 0.62 | 0.85 | 3.162 | 316.2
789 | 744 | 106.23 | 166.66 | 0.83 | 40.5 | 30.7859 | 3333 | 1880 | 159.78 | 28 | 1.43 | 0.7 | 0.91 | 8.4 | 6249.6
790 | 512 | 83.6 | 178.08 | 0.92 | 28.84 | 25.5388 | 6156 | 1876 | 123.69 | 24 | 1.04 | 0.96 | 0.93 | 7.2 | 3686.4
791 | 36 | 20.97 | 20.3 | 1 | 8.94 | 6.772 | 6131 | 1880 | 26.57 | 6 | 1.34 | 0.75 | 0.86 | 1.8 | 64.8
792 | 4436 | 263.56 | 70.48 | 0.8 | 95.85 | 75.1728 | 3547 | 1924 | 66.64 | 65.29 | 1.51 | 0.66 | 0.94 | 19.587 | 86887.932
793 | 248 | 60.77 | 32.64 | 0.84 | 23.32 | 17.7742 | 2862 | 1894 | 30.96 | 17.08 | 1.37 | 0.73 | 0.88 | 5.124 | 1270.752
794 | 60 | 26.14 | 45 | 1 | 11.31 | 8.7426 | 5330 | 1893 | 45 | 8 | 1.14 | 0.88 | 0.97 | 2.4 | 144
795 | 36 | 19.31 | 0 | 1 | 8.49 | 6.772 | 7379 | 1889 | 135 | 6 | 1 | 1 | 1 | 1.8 | 64.8
796 | 4724 | 283.36 | 126.15 | 0.74 | 98.08 | 77.5747 | 4809 | 1892 | 110.28 | 67.83 | 1.45 | 0.69 | 0.92 | 20.349 | 96128.676
797 | 608 | 99.4 | 99.95 | 0.77 | 37.95 | 27.8302 | 5042 | 1892 | 108.43 | 22 | 1.77 | 0.56 | 0.9 | 6.6 | 4012.8
798 | 120 | 37.94 | 167.51 | 1 | 15.23 | 12.3639 | 2947 | 1896 | 156.8 | 12 | 1.24 | 0.81 | 0.87 | 3.6 | 432
799 | 1492 | 149.82 | 167.02 | 0.84 | 55.32 | 43.5963 | 4032 | 1903 | 167.47 | 39.48 | 1.43 | 0.7 | 0.92 | 11.844 | 17671.248
800 | 56 | 26.63 | 113.12 | 0.99 | 11.66 | 8.4462 | 4438 | 1895 | 120.96 | 8 | 1.6 | 0.62 | 0.85 | 2.4 | 134.4
801 | 16 | 11.31 | 0 | 1 | 5.66 | 4.5147 | 6939 | 1896 | 135 | 4 | 1 | 1 | 1 | 1.2 | 19.2
802 | 4880 | 307.36 | 150.61 | 0.65 | 103.23 | 78.8452 | 3229 | 1899 | 125.54 | 69.03 | 1.44 | 0.7 | 0.88 | 20.709 | 101059.92
803 | 20 | 15.31 | 161.57 | 1 | 7.21 | 5.0475 | 5333 | 1903 | 146.31 | 4 | 1.55 | 0.64 | 0.91 | 1.2 | 24
804 | 616 | 93.25 | 88.8 | 0.89 | 33.29 | 28.0127 | 5444 | 1918 | 57.26 | 26 | 1.19 | 0.84 | 0.92 | 7.8 | 4804.8
805 | 64 | 27.8 | 31.96 | 1 | 12.81 | 9.0293 | 3972 | 1908 | 38.66 | 8 | 1.57 | 0.64 | 0.91 | 2.4 | 153.6
806 | 1588 | 162.51 | 139.7 | 0.76 | 66.57 | 44.977 | 4544 | 1909 | 147.26 | 38.18 | 1.73 | 0.58 | 0.92 | 11.454 | 18188.952
807 | 92 | 34.63 | 69.08 | 0.96 | 13.42 | 10.8258 | 5606 | 1914 | 63.43 | 10 | 1.15 | 0.87 | 0.9 | 3 | 276
808 | 520 | 85.74 | 136.69 | 0.89 | 31.24 | 25.7375 | 7537 | 1913 | 129.81 | 24.15 | 1.3 | 0.77 | 0.9 | 7.245 | 3767.4
809 | 140 | 41.94 | 35.99 | 1 | 16.12 | 13.3545 | 5468 | 1918 | 29.74 | 12.73 | 1.26 | 0.79 | 0.89 | 3.819 | 534.66
810 | 200 | 51.11 | 50.29 | 0.96 | 18.87 | 15.9617 | 7061 | 1921 | 32.01 | 16 | 1.09 | 0.91 | 0.92 | 4.8 | 960
811 | 10780 | 458.76 | 92.63 | 0.64 | 166.97 | 117.1857 | 2792 | 1997 | 83.81 | 105.11 | 1.61 | 0.62 | 0.93 | 31.533 | 339925.74
812 | 144 | 47.11 | 41.46 | 0.82 | 18.44 | 13.544 | 2907 | 1922 | 40.6 | 13.28 | 1.48 | 0.68 | 0.86 | 3.984 | 573.696
813 | 52 | 24.97 | 135 | 1 | 11.31 | 8.1389 | 2515 | 1916 | 135 | 8 | 1.37 | 0.73 | 0.93 | 2.4 | 124.8
814 | 64 | 29.46 | 45 | 0.93 | 11.66 | 9.0293 | 1516 | 1923 | 30.96 | 8.49 | 1.34 | 0.75 | 0.84 | 2.547 | 163.008
815 | 416 | 76.57 | 1.71 | 0.89 | 27.2 | 23.0203 | 2684 | 1923 | 162.9 | 23.2 | 1.14 | 0.88 | 0.89 | 6.96 | 2895.36
816 | 35792 | 760.55 | 118.67 | 0.78 | 263.4 | 213.5296 | 2362 | 1920 | 103.61 | 199.3 | 1.32 | 0.76 | 0.97 | 59.79 | 2140003.68
817 | 48 | 23.8 | 135 | 1 | 11.31 | 7.8196 | 3423 | 1921 | 135 | 7.07 | 1.65 | 0.61 | 0.89 | 2.121 | 101.808
818 | 3580 | 246.79 | 158.13 | 0.74 | 88.84 | 67.5315 | 2137 | 1924 | 148.82 | 60.44 | 1.49 | 0.67 | 0.94 | 18.132 | 64912.56
819 | 504 | 82.91 | 20.9 | 0.92 | 30 | 25.3385 | 5211 | 1932 | 36.87 | 24 | 1.18 | 0.84 | 0.91 | 7.2 | 3628.8
820 | 244 | 56.28 | 10.58 | 0.97 | 21.63 | 17.6303 | 8408 | 1929 | 33.69 | 16 | 1.19 | 0.84 | 0.93 | 4.8 | 1171.2
821 | 92 | 36.97 | 5.65 | 0.85 | 15.23 | 10.8258 | 4703 | 1924 | 156.8 | 8 | 1.91 | 0.52 | 0.9 | 2.4 | 220.8
822 | 52 | 26.14 | 0 | 0.96 | 10.77 | 8.1389 | 2560 | 1926 | 158.2 | 6 | 1.55 | 0.64 | 0.93 | 1.8 | 93.6
823 | 36 | 20.97 | 159.7 | 1 | 8.94 | 6.772 | 6411 | 1928 | 153.43 | 6 | 1.34 | 0.75 | 0.86 | 1.8 | 64.8
824 | 188 | 48.28 | 108.42 | 1 | 18.87 | 15.4755 | 2651 | 1930 | 122.01 | 14 | 1.19 | 0.84 | 0.93 | 4.2 | 789.6
825 | 108 | 36.28 | 160.26 | 1 | 15.23 | 11.7294 | 3705 | 1932 | 156.8 | 10 | 1.44 | 0.7 | 0.9 | 3 | 324
826 | 40 | 27.31 | 83.98 | 0.67 | 12.65 | 7.1383 | 8060 | 1937 | 71.57 | 4 | 2.95 | 0.34 | 0.91 | 1.2 | 48
827 | 32 | 18.14 | 45 | 1 | 8.49 | 6.3847 | 5648 | 1935 | 45 | 6 | 1.23 | 0.81 | 0.94 | 1.8 | 57.6
828 | 176 | 48.77 | 73.4 | 0.93 | 18.97 | 14.9734 | 4602 | 1944 | 71.57 | 14 | 1.21 | 0.83 | 0.86 | 4.2 | 739.2
829 | 92 | 33.46 | 66.91 | 1 | 13.42 | 10.8258 | 2436 | 1942 | 63.43 | 10 | 1.31 | 0.76 | 0.88 | 3 | 276
830 | 4748 | 271.76 | 93.45 | 0.81 | 98.73 | 77.7715 | 6004 | 1986 | 83.02 | 64.44 | 1.52 | 0.66 | 0.95 | 19.332 | 91788.336
831 | 388 | 77.25 | 126.91 | 0.82 | 31.62 | 22.2321 | 6732 | 1937 | 124.7 | 19.8 | 1.65 | 0.6 | 0.9 | 5.94 | 2304.72
832 | 224 | 76.08 | 15.81 | 0.49 | 30.46 | 16.8923 | 3136 | 1946 | 23.2 | 12.36 | 3.12 | 0.32 | 0.71 | 3.708 | 830.592
833 | 80 | 31.8 | 88.14 | 0.99 | 13.42 | 10.0951 | 7437 | 1948 | 63.43 | 8 | 1.5 | 0.67 | 0.91 | 2.4 | 192
834 | 140 | 47.8 | 85.29 | 0.77 | 20.88 | 13.3545 | 3821 | 1954 | 73.3 | 8 | 2.49 | 0.4 | 0.93 | 2.4 | 336
835 | 80 | 33.46 | 90 | 0.9 | 12.65 | 10.0951 | 4691 | 1945 | 108.43 | 10 | 1.24 | 0.81 | 0.83 | 3 | 240
836 | 52 | 24.97 | 165.13 | 1 | 11.66 | 8.1389 | 3598 | 1946 | 149.04 | 6 | 1.74 | 0.58 | 0.93 | 1.8 | 93.6
837 | 192 | 51.6 | 146.32 | 0.91 | 21.63 | 15.6392 | 4795 | 1950 | 146.31 | 13.42 | 1.73 | 0.58 | 0.87 | 4.026 | 772.992
838 | 168 | 48.28 | 73.57 | 0.91 | 18.87 | 14.6292 | 5165 | 1958 | 57.99 | 13.91 | 1.36 | 0.74 | 0.88 | 4.173 | 701.064
839 | 1552 | 161.05 | 65.66 | 0.75 | 61.22 | 44.4643 | 7110 | 1974 | 51.63 | 37.31 | 1.59 | 0.63 | 0.94 | 11.193 | 17371.536
840 | 17804 | 518.56 | 13.47 | 0.83 | 175.69 | 150.5997 | 3224 | 2002 | 22.77 | 136.88 | 1.21 | 0.83 | 0.96 | 41.064 | 731103.456
841 | 284 | 63.11 | 83.37 | 0.9 | 24.17 | 19.0206 | 4488 | 1962 | 65.56 | 16 | 1.5 | 0.67 | 0.92 | 4.8 | 1363.2
842 | 532 | 101.74 | 62.15 | 0.65 | 43.91 | 26.0328 | 8059 | 1971 | 59.93 | 21.17 | 2.07 | 0.48 | 0.84 | 6.351 | 3378.732
843 | 1608 | 152.85 | 144.89 | 0.86 | 55.32 | 45.2593 | 7616 | 1955 | 139.4 | 40.6 | 1.37 | 0.73 | 0.93 | 12.18 | 19585.44
844 | 324 | 67.11 | 97.8 | 0.9 | 25.3 | 20.316 | 4682 | 1957 | 108.43 | 16 | 1.51 | 0.66 | 0.94 | 4.8 | 1555.2
845 | 136 | 41.94 | 134.38 | 0.97 | 16.12 | 13.1624 | 2447 | 1959 | 119.74 | 12.73 | 1.33 | 0.75 | 0.87 | 3.819 | 519.384
846 | 808 | 109.05 | 155.25 | 0.85 | 40.5 | 32.0827 | 3839 | 1964 | 159.78 | 29.6 | 1.47 | 0.68 | 0.92 | 8.88 | 7175.04
847 | 1136 | 129.54 | 107.01 | 0.85 | 47.54 | 38.0412 | 4087 | 1959 | 104.62 | 32.26 | 1.54 | 0.65 | 0.92 | 9.678 | 10994.208
848 | 1220 | 144.85 | 46.39 | 0.73 | 50.99 | 39.4226 | 5011 | 1983 | 64.44 | 39.35 | 1.15 | 0.87 | 0.86 | 11.805 | 14402.1
849 | 48 | 23.8 | 32.07 | 1 | 10 | 7.8196 | 1448 | 1965 | 36.87 | 8 | 1.28 | 0.78 | 0.86 | 2.4 | 115.2
850 | 3432 | 258.88 | 146.39 | 0.64 | 100.9 | 66.1209 | 5827 | 1963 | 140.63 | 44.74 | 2.45 | 0.41 | 0.9 | 13.422 | 46064.304
851 | 196 | 55.11 | 41.94 | 0.81 | 21.63 | 15.8013 | 8083 | 1968 | 33.69 | 15.69 | 1.36 | 0.74 | 0.84 | 4.707 | 922.572
852 | 552 | 91.4 | 93.96 | 0.83 | 34.53 | 26.5176 | 7350 | 1963 | 100.01 | 24 | 1.44 | 0.7 | 0.9 | 7.2 | 3974.4
853 | 1488 | 155.68 | 97.95 | 0.77 | 55.79 | 43.5378 | 7441 | 1990 | 75.47 | 41.43 | 1.31 | 0.77 | 0.9 | 12.429 | 18494.352
854 | 164 | 45.46 | 96.44 | 1 | 17.89 | 14.454 | 3504 | 1965 | 116.57 | 12 | 1.29 | 0.78 | 0.94 | 3.6 | 590.4
855 | 48 | 24.97 | 17.99 | 0.97 | 11.66 | 7.8196 | 7006 | 1968 | 30.96 | 6 | 1.94 | 0.52 | 0.89 | 1.8 | 86.4
856 | 1364 | 152.85 | 79.9 | 0.73 | 58.55 | 41.6843 | 7693 | 1994 | 82.15 | 36 | 1.65 | 0.61 | 0.91 | 10.8 | 14731.2
857 | 128 | 39.11 | 129.85 | 1 | 16.12 | 12.7694 | 2074 | 1967 | 119.74 | 12 | 1.3 | 0.77 | 0.89 | 3.6 | 460.8
858 | 7740 | 364.13 | 23.64 | 0.73 | 120.33 | 99.2969 | 1965 | 2014 | 21.45 | 93.39 | 1.23 | 0.81 | 0.91 | 28.017 | 216851.58
859 | 5224 | 285.5 | 147.43 | 0.81 | 94.15 | 81.5768 | 2661 | 1988 | 167.74 | 76.37 | 1.14 | 0.88 | 0.92 | 22.911 | 119687.064
860 | 5256 | 294.79 | 140.79 | 0.76 | 111.8 | 81.8263 | 7641 | 1969 | 137.17 | 73.05 | 1.48 | 0.68 | 0.95 | 21.915 | 115185.24
861 | 892 | 112.57 | 117.77 | 0.88 | 42.8 | 33.7091 | 3541 | 1973 | 127.41 | 30.83 | 1.4 | 0.71 | 0.93 | 9.249 | 8250.108
862 | 240 | 61.25 | 101.2 | 0.8 | 22.36 | 17.4852 | 2625 | 1977 | 116.57 | 16 | 1.32 | 0.76 | 0.86 | 4.8 | 1152
863 | 96 | 41.94 | 119.37 | 0.69 | 15.23 | 11.0586 | 2920 | 1977 | 113.2 | 11.09 | 1.43 | 0.7 | 0.77 | 3.327 | 319.392
864 | 4036 | 250.88 | 138.53 | 0.81 | 91.3 | 71.7036 | 4526 | 1977 | 118.81 | 59.4 | 1.49 | 0.67 | 0.94 | 17.82 | 71921.52
865 | 116 | 37.46 | 150.65 | 1 | 14.42 | 12.1561 | 8033 | 1981 | 146.31 | 12 | 1.08 | 0.93 | 0.91 | 3.6 | 417.6
866 | 108 | 37.46 | 172.92 | 0.97 | 15.23 | 11.7294 | 3873 | 1982 | 156.8 | 10 | 1.32 | 0.76 | 0.89 | 3 | 324
867 | 340 | 68.08 | 177.6 | 0.92 | 26.68 | 20.8116 | 5064 | 1987 | 12.99 | 18 | 1.45 | 0.69 | 0.9 | 5.4 | 1836
868 | 544 | 85.74 | 114.8 | 0.93 | 30.53 | 26.3248 | 1629 | 1982 | 121.61 | 25.3 | 1.25 | 0.8 | 0.92 | 7.59 | 4128.96
869 | 252 | 58.43 | 179.06 | 0.93 | 22.8 | 17.917 | 5109 | 1984 | 164.74 | 16 | 1.42 | 0.7 | 0.89 | 4.8 | 1209.6
870 | 460 | 78.43 | 39.44 | 0.94 | 29.73 | 24.2072 | 5613 | 1993 | 42.27 | 23.77 | 1.21 | 0.83 | 0.92 | 7.131 | 3280.26
871 | 1884 | 192.94 | 131.64 | 0.64 | 82.46 | 48.9898 | 5937 | 1983 | 129.09 | 33.94 | 2.71 | 0.37 | 0.91 | 10.182 | 19182.888
872 | 88 | 31.8 | 135 | 1 | 12.81 | 10.5878 | 1576 | 1983 | 128.66 | 10 | 1.1 | 0.91 | 0.94 | 3 | 264
873 | 24 | 16.97 | 45 | 1 | 7.21 | 5.5293 | 8681 | 1985 | 33.69 | 5.66 | 1.29 | 0.77 | 0.8 | 1.698 | 40.752
874 | 116 | 40.28 | 152.22 | 0.9 | 17.2 | 12.1561 | 6777 | 1987 | 144.46 | 10.73 | 1.78 | 0.56 | 0.84 | 3.219 | 373.404
875 | 2144 | 210.59 | 108.34 | 0.61 | 72.8 | 52.261 | 1762 | 1988 | 105.95 | 45 | 1.83 | 0.55 | 0.82 | 13.5 | 28944
876 | 36 | 29.46 | 133.71 | 0.52 | 12.81 | 6.772 | 7368 | 1988 | 128.66 | 6.8 | 2.72 | 0.37 | 0.58 | 2.04 | 73.44
877 | 84 | 34.63 | 112.32 | 0.88 | 16.12 | 10.3444 | 4252 | 1990 | 119.74 | 8 | 1.96 | 0.51 | 0.88 | 2.4 | 201.6
878 | 16 | 11.31 | 0 | 1 | 5.66 | 4.5147 | 6357 | 1990 | 135 | 4 | 1 | 1 | 1 | 1.2 | 19.2
879 | 4180 | 264.25 | 97.54 | 0.75 | 94.19 | 72.9715 | 6552 | 1992 | 93.65 | 60 | 1.59 | 0.63 | 0.92 | 18 | 75240
880 | 76 | 29.46 | 45 | 1 | 11.66 | 9.8395 | 5537 | 2000 | 30.96 | 9.9 | 1.16 | 0.86 | 0.88 | 2.97 | 225.72
881 | 48 | 23.8 | 122.07 | 1 | 10 | 7.8196 | 5606 | 1999 | 126.87 | 8 | 1.28 | 0.78 | 0.86 | 2.4 | 115.2
882 | 244 | 56.28 | 82.46 | 0.97 | 22.36 | 17.6303 | 8701 | 2011 | 63.43 | 14 | 1.43 | 0.7 | 0.95 | 4.2 | 1024.8
883 | 120 | 40.28 | 139.42 | 0.93 | 16.12 | 12.3639 | 7111 | 2003 | 150.26 | 12 | 1.35 | 0.74 | 0.87 | 3.6 | 432
884 | 164 | 45.46 | 5.85 | 1 | 17.2 | 14.454 | 2181 | 2008 | 35.54 | 12 | 1.28 | 0.78 | 0.93 | 3.6 | 590.4
885 | 68 | 32.97 | 106.85 | 0.79 | 14.42 | 9.3072 | 2503 | 2004 | 123.69 | 7.28 | 2.22 | 0.45 | 0.83 | 2.184 | 148.512
886 | 16 | 11.31 | 0 | 1 | 5.66 | 4.5147 | 7410 | 2005 | 135 | 4 | 1 | 1 | 1 | 1.2 | 19.2
887 | 28 | 18.14 | 120.47 | 1 | 8.49 | 5.9723 | 3730 | 2007 | 135 | 6 | 1.38 | 0.72 | 0.88 | 1.8 | 50.4
888 | 68 | 31.8 | 176 | 0.85 | 14.56 | 9.3072 | 7685 | 2009 | 164.05 | 6 | 2.13 | 0.47 | 0.92 | 1.8 | 122.4
889 | 1924 | 169.34 | 56.22 | 0.84 | 60 | 49.5071 | 3300 | 2031 | 36.87 | 46.59 | 1.23 | 0.81 | 0.94 | 13.977 | 26891.748
890 | 576 | 92.08 | 80.61 | 0.85 | 33.53 | 27.088 | 6706 | 2028 | 72.65 | 24 | 1.34 | 0.75 | 0.92 | 7.2 | 4147.2
891 | 24 | 15.31 | 90 | 1 | 7.21 | 5.5293 | 7323 | 2013 | 123.69 | 4 | 1.5 | 0.67 | 1 | 1.2 | 28.8
892 | 304 | 61.94 | 0 | 1 | 21.63 | 19.679 | 8259 | 2014 | 123.69 | 18 | 1.07 | 0.94 | 0.94 | 5.4 | 1641.6
893 | 64 | 27.8 | 17.25 | 1 | 11.66 | 9.0293 | 6645 | 2019 | 30.96 | 8 | 1.31 | 0.76 | 0.91 | 2.4 | 153.6
894 | 528 | 92.57 | 114.63 | 0.77 | 35.61 | 25.9348 | 1408 | 2018 | 128.16 | 22.97 | 1.57 | 0.64 | 0.86 | 6.891 | 3638.448
895 | 16 | 14.14 | 0 | 1 | 6.32 | 4.5147 | 7214 | 2020 | 161.57 | 4 | 1.47 | 0.68 | 0.8 | 1.2 | 19.2
896 | 156 | 47.11 | 179.08 | 0.88 | 18.97 | 14.097 | 3717 | 2023 | 161.57 | 12 | 1.72 | 0.58 | 0.86 | 3.6 | 561.6
897 | 640 | 116.37 | 155.45 | 0.59 | 47.54 | 28.5532 | 6678 | 2022 | 157.75 | 22.28 | 2.41 | 0.42 | 0.85 | 6.684 | 4277.76
898 | 336 | 66.43 | 169.56 | 0.96 | 26 | 20.6888 | 7851 | 2024 | 157.38 | 18 | 1.3 | 0.77 | 0.92 | 5.4 | 1814.4
899 | 888 | 115.4 | 1.17 | 0.84 | 41.76 | 33.6335 | 5216 | 2031 | 16.7 | 30 | 1.38 | 0.72 | 0.92 | 9 | 7992
900 | 20 | 14.14 | 18.43 | 1 | 7.21 | 5.0475 | 5793 | 2028 | 33.69 | 4 | 1.55 | 0.64 | 0.91 | 1.2 | 24
901 | 96 | 33.46 | 70.4 | 1 | 13.42 | 11.0586 | 6192 | 2032 | 63.43 | 10 | 1.22 | 0.82 | 0.91 | 3 | 288
902 | 116 | 38.63 | 74.27 | 0.98 | 16.12 | 12.1561 | 7449 | 2033 | 60.26 | 10 | 1.53 | 0.66 | 0.92 | 3 | 348
903 | 36 | 20.97 | 69.7 | 1 | 8.94 | 6.772 | 1748 | 2031 | 63.43 | 6 | 1.34 | 0.75 | 0.86 | 1.8 | 64.8
904 | 12 | 11.31 | 135 | 1 | 5.66 | 3.9098 | 7748 | 2029 | 135 | 4 | 1.46 | 0.68 | 0.86 | 1.2 | 14.4
905 | 104 | 34.63 | 0 | 1 | 13.42 | 11.5102 | 3676 | 2032 | 153.43 | 10 | 1.18 | 0.84 | 0.93 | 3 | 312
906 | 132 | 41.46 | 115.73 | 0.97 | 17.2 | 12.9674 | 6119 | 2033 | 125.54 | 12 | 1.35 | 0.74 | 0.92 | 3.6 | 475.2
907 | 28 | 16.97 | 135 | 1 | 8.49 | 5.9723 | 4871 | 2034 | 135 | 5.66 | 1.6 | 0.63 | 0.88 | 1.698 | 47.544
908 | 60 | 27.8 | 15.01 | 0.98 | 11.66 | 8.7426 | 3201 | 2041 | 30.96 | 8 | 1.53 | 0.65 | 0.86 | 2.4 | 144
909 | 1020 | 128.37 | 74.43 | 0.78 | 45.12 | 36.0467 | 5123 | 2061 | 77.2 | 35.21 | 1.3 | 0.77 | 0.89 | 10.563 | 10774.26
910 | 4540 | 263.97 | 32.85 | 0.82 | 92.28 | 76.0489 | 7168 | 2073 | 29.9 | 74 | 1.21 | 0.83 | 0.94 | 22.2 | 100788
911 | 120 | 37.94 | 153.51 | 1 | 14.56 | 12.3639 | 3435 | 2041 | 164.05 | 12 | 1.18 | 0.85 | 0.87 | 3.6 | 432
912 | 48 | 24.97 | 170.58 | 0.97 | 10.77 | 7.8196 | 7321 | 2042 | 158.2 | 6 | 1.58 | 0.63 | 0.89 | 1.8 | 86.4
913 | 328 | 72.08 | 107.96 | 0.79 | 25.61 | 20.441 | 1587 | 2043 | 128.66 | 18.83 | 1.45 | 0.69 | 0.85 | 5.649 | 1852.872
914 | 28 | 16.97 | 135 | 1 | 8.49 | 5.9723 | 6269 | 2042 | 135 | 5.66 | 1.6 | 0.63 | 0.88 | 1.698 | 47.544
915 | 12 | 11.31 | 45 | 1 | 5.66 | 3.9098 | 4778 | 2047 | 45 | 4 | 1.46 | 0.68 | 0.86 | 1.2 | 14.4
916 | 120 | 40.28 | 82.07 | 0.93 | 16.49 | 12.3639 | 2874 | 2054 | 75.96 | 10 | 1.47 | 0.68 | 0.9 | 3 | 360
917 | 24 | 15.31 | 90 | 1 | 7.21 | 5.5293 | 3236 | 2047 | 123.69 | 4 | 1.5 | 0.67 | 1 | 1.2 | 28.8
918 | 148 | 45.94 | 118.73 | 0.88 | 18.44 | 13.7308 | 2248 | 2050 | 130.6 | 12.52 | 1.53 | 0.65 | 0.85 | 3.756 | 555.888
919 | 444 | 84.57 | 169.37 | 0.78 | 31.62 | 23.7825 | 4170 | 2058 | 161.57 | 22 | 1.53 | 0.65 | 0.87 | 6.6 | 2930.4
920 | 704 | 102.91 | 85.62 | 0.84 | 34.99 | 29.9469 | 5767 | 2058 | 120.96 | 29.42 | 1.06 | 0.95 | 0.9 | 8.826 | 6213.504
921 | 3064 | 246.11 | 16.4 | 0.64 | 96.21 | 62.4755 | 3808 | 2080 | 20.7 | 45.78 | 2.11 | 0.47 | 0.89 | 13.734 | 42080.976
922 | 9112 | 378.76 | 164.65 | 0.8 | 124.06 | 107.7388 | 1286 | 2076 | 159.23 | 107.04 | 1.07 | 0.94 | 0.94 | 32.112 | 292604.544
923 | 164 | 47.11 | 13.28 | 0.93 | 17.2 | 14.454 | 6339 | 2068 | 54.46 | 14 | 1.09 | 0.92 | 0.88 | 4.2 | 688.8
924 | 36 | 19.8 | 20.3 | 1 | 8.94 | 6.772 | 4721 | 2065 | 26.57 | 6 | 1.34 | 0.75 | 0.86 | 1.8 | 64.8
925 | 16 | 15.31 | 90 | 0.86 | 6.32 | 4.5147 | 5751 | 2062 | 108.43 | 4 | 1.47 | 0.68 | 0.8 | 1.2 | 19.2
926 | 36 | 19.31 | 0 | 1 | 8.49 | 6.772 | 6320 | 2063 | 135 | 6 | 1 | 1 | 1 | 1.8 | 64.8
927 | 40 | 22.14 | 90 | 1 | 8.94 | 7.1383 | 2019 | 2064 | 116.57 | 6 | 1.24 | 0.81 | 0.91 | 1.8 | 72
928 | 52 | 24.97 | 76.22 | 1 | 10 | 8.1389 | 6157 | 2064 | 126.87 | 8 | 1.15 | 0.87 | 0.9 | 2.4 | 124.8
929 | 104 | 37.46 | 2.54 | 0.93 | 14.56 | 11.5102 | 4825 | 2067 | 164.05 | 10 | 1.27 | 0.79 | 0.88 | 3 | 312
930 | 212 | 55.6 | 12.2 | 0.86 | 20.88 | 16.4336 | 8547 | 2071 | 16.7 | 16 | 1.31 | 0.76 | 0.85 | 4.8 | 1017.6
931 | 296 | 64.77 | 81.97 | 0.89 | 24.17 | 19.4183 | 6808 | 2078 | 65.56 | 17.95 | 1.38 | 0.73 | 0.89 | 5.385 | 1593.96
932 | 60 | 27.8 | 37.24 | 0.98 | 12.81 | 8.7426 | 1494 | 2072 | 38.66 | 8 | 1.65 | 0.61 | 0.88 | 2.4 | 144
933 | 20 | 15.31 | 71.57 | 1 | 7.21 | 5.0475 | 1419 | 2072 | 56.31 | 4 | 1.55 | 0.64 | 0.91 | 1.2 | 24
934 | 104 | 37.46 | 96.96 | 0.93 | 15.23 | 11.5102 | 7430 | 2070 | 113.2 | 10 | 1.58 | 0.63 | 0.87 | 3 | 312
935 | 68 | 31.8 | 22.63 | 0.85 | 14.42 | 9.3072 | 5903 | 2075 | 33.69 | 8 | 1.92 | 0.52 | 0.85 | 2.4 | 163.2
936 | 44 | 22.63 | 71.57 | 1 | 8.94 | 7.4867 | 7537 | 2071 | 116.57 | 8 | 1.14 | 0.88 | 0.81 | 2.4 | 105.6
937 | 120 | 40.28 | 127.65 | 0.93 | 16.12 | 12.3639 | 4926 | 2073 | 119.74 | 11.31 | 1.37 | 0.73 | 0.9 | 3.393 | 407.16
938 | 36 | 20.97 | 159.7 | 1 | 8.94 | 6.772 | 7731 | 2074 | 153.43 | 6 | 1.34 | 0.75 | 0.86 | 1.8 | 64.8
939 | 68 | 30.14 | 175.69 | 0.94 | 13.42 | 9.3072 | 5880 | 2076 | 153.43 | 6 | 1.98 | 0.51 | 0.97 | 1.8 | 122.4
940 | 400 | 79.4 | 114.46 | 0.8 | 28.84 | 22.5733 | 3698 | 2077 | 123.69 | 21.21 | 1.43 | 0.7 | 0.86 | 6.363 | 2545.2
941 | 376 | 71.11 | 175.77 | 0.93 | 26.83 | 21.8856 | 5773 | 2078 | 153.43 | 18 | 1.34 | 0.75 | 0.95 | 5.4 | 2030.4
942 | 1752 | 168.17 | 146.96 | 0.78 | 63.81 | 47.2424 | 4007 | 2080 | 147.8 | 41.2 | 1.61 | 0.62 | 0.9 | 12.36 | 21654.72
943 | 60 | 27.8 | 99.9 | 0.98 | 11.66 | 8.7426 | 2226 | 2079 | 120.96 | 8 | 1.44 | 0.69 | 0.86 | 2.4 | 144
944 | 432 | 82.43 | 165.3 | 0.8 | 32.25 | 23.4589 | 5413 | 2079 | 150.26 | 18.92 | 1.73 | 0.58 | 0.89 | 5.676 | 2452.032
945 | 64 | 27.8 | 20.39 | 1 | 11.66 | 9.0293 | 4373 | 2084 | 30.96 | 8 | 1.37 | 0.73 | 0.89 | 2.4 | 153.6
946 | 148 | 47.11 | 81.62 | 0.84 | 17.89 | 13.7308 | 3987 | 2089 | 63.43 | 12 | 1.45 | 0.69 | 0.86 | 3.6 | 532.8
947 | 228 | 52.77 | 170.7 | 1 | 18.97 | 17.0425 | 8366 | 2084 | 161.57 | 16 | 1.09 | 0.92 | 0.91 | 4.8 | 1094.4
948 | 156 | 44.28 | 104.27 | 1 | 17.89 | 14.097 | 5013 | 2083 | 116.57 | 12 | 1.33 | 0.75 | 0.92 | 3.6 | 561.6
949 | 1620 | 163.68 | 38.56 | 0.76 | 62.48 | 45.4279 | 2444 | 2108 | 39.81 | 39.55 | 1.59 | 0.63 | 0.92 | 11.865 | 19221.3
950 | 408 | 80.08 | 103.87 | 0.8 | 30.46 | 22.7979 | 5302 | 2086 | 113.2 | 21.97 | 1.38 | 0.72 | 0.89 | 6.591 | 2689.128
951 | 684 | 102.71 | 92.36 | 0.81 | 34.93 | 29.5184 | 3110 | 2105 | 76.76 | 30 | 1.05 | 0.96 | 0.9 | 9 | 6156
952 | 28 | 18.14 | 0 | 1 | 7.21 | 5.9723 | 3287 | 2089 | 123.69 | 6 | 1.07 | 0.94 | 0.88 | 1.8 | 50.4
953 | 52 | 24.97 | 13.78 | 1 | 10 | 8.1389 | 3530 | 2094 | 143.13 | 8 | 1.15 | 0.87 | 0.9 | 2.4 | 124.8
954 | 16 | 14.14 | 0 | 1 | 6.32 | 4.5147 | 6728 | 2093 | 161.57 | 4 | 1.47 | 0.68 | 0.8 | 1.2 | 19.2
955 | 28 | 18.14 | 90 | 1 | 7.21 | 5.9723 | 7050 | 2094 | 123.69 | 6 | 1.07 | 0.94 | 0.88 | 1.8 | 50.4
956 | 1968 | 169.34 | 157.87 | 0.86 | 56.89 | 50.07 | 1500 | 2106 | 10.12 | 48 | 1.11 | 0.9 | 0.93 | 14.4 | 28339.2
957 | 192 | 49.94 | 77 | 0.97 | 18.97 | 15.6392 | 2677 | 2104 | 71.57 | 14 | 1.26 | 0.8 | 0.91 | 4.2 | 806.4
958 | 28 | 18.14 | 90 | 1 | 7.21 | 5.9723 | 4408 | 2098 | 123.69 | 6 | 1.07 | 0.94 | 0.88 | 1.8 | 50.4
959 | 2784 | 220.94 | 20.69 | 0.72 | 71.02 | 59.5525 | 4565 | 2119 | 9.73 | 60 | 1.14 | 0.88 | 0.89 | 18 | 50112
960 | 1196 | 136.37 | 62.81 | 0.81 | 47.54 | 39.0329 | 3071 | 2121 | 67.75 | 34.88 | 1.37 | 0.73 | 0.91 | 10.464 | 12514.944
961 | 252 | 69.94 | 99.35 | 0.65 | 29.73 | 17.917 | 2097 | 2100 | 109.65 | 13.67 | 2.54 | 0.39 | 0.82 | 4.101 | 1033.452
962 | 288 | 62.43 | 6.44 | 0.93 | 21.63 | 19.1541 | 5408 | 2114 | 56.31 | 20 | 1.03 | 0.97 | 0.88 | 6 | 1728
963 | 1536 | 172.45 | 118.9 | 0.65 | 63.56 | 44.2345 | 4893 | 2105 | 114.15 | 40.53 | 1.8 | 0.56 | 0.85 | 12.159 | 18676.224
964 | 208 | 54.43 | 175.02 | 0.88 | 22.36 | 16.2778 | 3847 | 2112 | 10.3 | 14 | 1.64 | 0.61 | 0.87 | 4.2 | 873.6
965 | 68 | 29.46 | 0 | 0.98 | 10.77 | 9.3072 | 2295 | 2109 | 111.8 | 9.9 | 1.04 | 0.96 | 0.85 | 2.97 | 201.96
966 | 124 | 40.28 | 141.13 | 0.96 | 17.2 | 12.5683 | 7686 | 2110 | 144.46 | 11.31 | 1.52 | 0.66 | 0.9 | 3.393 | 420.732
967 | 200 | 53.94 | 61.72 | 0.86 | 20.59 | 15.9617 | 8090 | 2118 | 60.95 | 16 | 1.29 | 0.77 | 0.85 | 4.8 | 960
968 | 23108 | 579.41 | 150.61 | 0.86 | 187.72 | 171.572 | 3013 | 2141 | 165.82 | 168.63 | 1.05 | 0.95 | 0.98 | 50.589 | 1169010.612
969 | 72 | 31.8 | 78.57 | 0.89 | 13.42 | 9.577 | 2933 | 2117 | 63.43 | 8 | 1.77 | 0.57 | 0.86 | 2.4 | 172.8
970 | 2172 | 205.14 | 114.45 | 0.65 | 79.32 | 52.6011 | 7102 | 2111 | 123.69 | 45.6 | 1.84 | 0.54 | 0.87 | 13.68 | 29712.96
971 | 36 | 20.97 | 110.3 | 1 | 8.94 | 6.772 | 3790 | 2112 | 116.57 | 6 | 1.34 | 0.75 | 0.86 | 1.8 | 64.8
972 | 708 | 122.71 | 82.21 | 0.59 | 47.54 | 30.0318 | 3645 | 2136 | 75.38 | 23.63 | 2.29 | 0.44 | 0.84 | 7.089 | 5019.012
973 | 232 | 55.11 | 52.74 | 0.96 | 21.26 | 17.1913 | 7877 | 2121 | 41.19 | 16 | 1.25 | 0.8 | 0.92 | 4.8 | 1113.6
974 | 976 | 127.68 | 174 | 0.75 | 46.69 | 35.2606 | 4018 | 2122 | 9.87 | 33.79 | 1.49 | 0.67 | 0.85 | 10.137 | 9893.712
975 | 104 | 37.94 | 17.72 | 0.91 | 14.56 | 11.5102 | 4428 | 2116 | 164.05 | 11.63 | 1.34 | 0.75 | 0.8 | 3.489 | 362.856
976 | 264 | 60.77 | 5.27 | 0.9 | 24.17 | 18.3386 | 5880 | 2122 | 24.44 | 16 | 1.54 | 0.65 | 0.89 | 4.8 | 1267.2
977 | 48 | 22.63 | 0 | 1 | 8.94 | 7.8196 | 7651 | 2115 | 116.57 | 8 | 1 | 1 | 0.86 | 2.4 | 115.2
978 | 76 | 32.28 | 151.17 | 0.92 | 13.42 | 9.8395 | 1585 | 2117 | 153.43 | 9.49 | 1.48 | 0.68 | 0.81 | 2.847 | 216.372
979 | 136 | 41.46 | 116.57 | 0.99 | 15.62 | 13.1624 | 2912 | 2117 | 129.81 | 12 | 1.1 | 0.91 | 0.91 | 3.6 | 489.6
980 | 48 | 23.8 | 109.81 | 1 | 10 | 7.8196 | 8052 | 2117 | 126.87 | 8 | 1.13 | 0.88 | 0.86 | 2.4 | 115.2
981 | 68 | 27.8 | 164.83 | 1 | 11.66 | 9.3072 | 5724 | 2119 | 149.04 | 8 | 1.26 | 0.79 | 0.92 | 2.4 | 163.2
982 | 148 | 45.94 | 149.63 | 0.88 | 20 | 13.7308 | 5937 | 2120 | 143.13 | 11.51 | 1.87 | 0.53 | 0.86 | 3.453 | 511.044
983 | 1168 | 134.51 | 159.63 | 0.81 | 46.39 | 38.5733 | 2280 | 2129 | 7.43 | 36.59 | 1.22 | 0.82 | 0.91 | 10.977 | 12821.136
984 | 36 | 19.31 | 0 | 1 | 8.49 | 6.772 | 7151 | 2122 | 135 | 6 | 1 | 1 | 1 | 1.8 | 64.8
985 | 144 | 43.11 | 161 | 0.97 | 17.89 | 13.544 | 3917 | 2124 | 153.43 | 12 | 1.51 | 0.66 | 0.88 | 3.6 | 518.4
986 | 28 | 18.14 | 0 | 1 | 7.21 | 5.9723 | 5308 | 2123 | 123.69 | 6 | 1.07 | 0.94 | 0.88 | 1.8 | 50.4
987 | 224 | 56.28 | 82.99 | 0.89 | 21.54 | 16.8923 | 6714 | 2133 | 68.2 | 14 | 1.52 | 0.66 | 0.9 | 4.2 | 940.8
988 | 16 | 14.14 | 0 | 1 | 6.32 | 4.5147 | 7869 | 2124 | 161.57 | 4 | 1.47 | 0.68 | 0.8 | 1.2 | 19.2
989 | 116 | 47.6 | 127.41 | 0.64 | 20.59 | 12.1561 | 6602 | 2125 | 119.05 | 8.8 | 2.76 | 0.36 | 0.76 | 2.64 | 306.24
990 | 12816 | 457.39 | 36.2 | 0.77 | 157.44 | 127.7737 | 2775 | 2177 | 25.59 | 120.75 | 1.27 | 0.79 | 0.94 | 36.225 | 464259.6
991 | 3872 | 247.28 | 104.55 | 0.8 | 88.57 | 70.2316 | 1976 | 2128 | 115.41 | 67.57 | 1.3 | 0.77 | 0.91 | 20.271 | 78489.312
992 | 1808 | 180.45 | 144.61 | 0.7 | 76.03 | 47.9915 | 4971 | 2131 | 144.64 | 32.52 | 2.46 | 0.41 | 0.92 | 9.756 | 17638.848
993 | 48 | 22.63 | 0 | 1 | 8.94 | 7.8196 | 4924 | 2133 | 116.57 | 8 | 1 | 1 | 0.86 | 2.4 | 115.2
994 | 56 | 28.97 | 1.08 | 0.84 | 12.65 | 8.4462 | 6318 | 2135 | 18.43 | 6 | 1.89 | 0.53 | 0.88 | 1.8 | 100.8
995 | 300 | 64.77 | 13.19 | 0.9 | 25.06 | 19.5491 | 4102 | 2141 | 28.61 | 16 | 1.52 | 0.66 | 0.92 | 4.8 | 1440
996 | 28 | 18.14 | 90 | 1 | 7.21 | 5.9723 | 5736 | 2135 | 123.69 | 6 | 1.07 | 0.94 | 0.88 | 1.8 | 50.4
997 | 20 | 15.31 | 108.43 | 1 | 7.21 | 5.0475 | 3223 | 2138 | 123.69 | 4 | 1.55 | 0.64 | 0.91 | 1.2 | 24
998 | 292 | 65.25 | 134.55 | 0.86 | 26.08 | 19.2866 | 3863 | 2139 | 147.53 | 16.97 | 1.61 | 0.62 | 0.9 | 5.091 | 1486.572
999 | 2260 | 189.82 | 166.07 | 0.79 | 67.23 | 53.6561 | 3787 | 2142 | 157.25 | 46.48 | 1.5 | 0.67 | 0.92 | 13.944 | 31513.44
1000 | 44 | 22.63 | 18.43 | 1 | 8.94 | 7.4867 | 5314 | 2140 | 153.43 | 8 | 1.14 | 0.88 | 0.81 | 2.4 | 105.6
1001 | 344 | 77.25 | 8.41 | 0.72 | 28.84 | 20.9336 | 7560 | 2148 | 33.69 | 18 | 1.78 | 0.56 | 0.85 | 5.4 | 1857.6
1002 | 16 | 11.31 | 0 | 1 | 5.66 | 4.5147 | 6816 | 2141 | 135 | 4 | 1 | 1 | 1 | 1.2 | 19.2
1003 | 456 | 78.91 | 79.84 | 0.92 | 27.86 | 24.1017 | 5960 | 2155 | 68.96 | 23.77 | 1.18 | 0.85 | 0.9 | 7.131 | 3251.736
1004 | 132 | 43.11 | 174.83 | 0.89 | 18.44 | 12.9674 | 6922 | 2144 | 167.47 | 10 | 1.7 | 0.59 | 0.88 | 3 | 396
1005 | 440 | 80.57 | 42.09 | 0.85 | 27.86 | 23.6751 | 3882 | 2158 | 68.96 | 23.3 | 1.19 | 0.84 | 0.88 | 6.99 | 3075.6
1006 | 68 | 27.8 | 164.83 | 1 | 11.66 | 9.3072 | 5690 | 2146 | 149.04 | 8 | 1.26 | 0.79 | 0.92 | 2.4 | 163.2
1007 | 252 | 59.11 | 82.18 | 0.91 | 21.63 | 17.917 | 6324 | 2154 | 56.31 | 16 | 1.31 | 0.77 | 0.9 | 4.8 | 1209.6
1008 | 192 | 49.94 | 132.08 | 0.97 | 20 | 15.6392 | 8084 | 2147 | 126.87 | 15.18 | 1.41 | 0.71 | 0.89 | 4.554 | 874.368
1009 | 136 | 47.11 | 159.56 | 0.77 | 19.7 | 13.1624 | 4009 | 2149 | 156.04 | 11.14 | 1.98 | 0.51 | 0.85 | 3.342 | 454.512
1010 | 52 | 26.63 | 101.31 | 0.92 | 10.77 | 8.1389 | 7351 | 2148 | 111.8 | 8 | 1.31 | 0.76 | 0.81 | 2.4 | 124.8
1011 | 52 | 26.63 | 44.61 | 0.92 | 11.66 | 8.1389 | 3526 | 2153 | 30.96 | 8 | 1.45 | 0.69 | 0.81 | 2.4 | 124.8
1012 | 192 | 51.11 | 8.05 | 0.92 | 18.87 | 15.6392 | 5259 | 2149 | 147.99 | 16 | 1.07 | 0.94 | 0.9 | 4.8 | 921.6
1013 | 28 | 18.14 | 0 | 1 | 7.21 | 5.9723 | 2348 | 2150 | 123.69 | 6 | 1.07 | 0.94 | 0.88 | 1.8 | 50.4
1014 | 500 | 98.02 | 77.32 | 0.65 | 35.44 | 25.2377 | 6651 | 2168 | 73.61 | 23.89 | 1.46 | 0.69 | 0.78 | 7.167 | 3583.5
1015 | 32 | 20.97 | 90 | 0.91 | 8.25 | 6.3847 | 5146 | 2152 | 104.04 | 6 | 1.2 | 0.84 | 0.8 | 1.8 | 57.6
1016 | 204 | 51.6 | 174.09 | 0.96 | 20.88 | 16.1206 | 2018 | 2155 | 163.3 | 14 | 1.47 | 0.68 | 0.89 | 4.2 | 856.8
1017 | 3644 | 236.74 | 48.12 | 0.82 | 80.99 | 68.1325 | 6770 | 2193 | 57.09 | 60.79 | 1.37 | 0.73 | 0.91 | 18.237 | 66455.628
1018 | 16 | 11.31 | 0 | 1 | 5.66 | 4.5147 | 7641 | 2158 | 135 | 4 | 1 | 1 | 1 | 1.2 | 19.2
1019 | 964 | 122.71 | 85.96 | 0.8 | 44.94 | 35.0432 | 6044 | 2180 | 69.15 | 32.88 | 1.23 | 0.81 | 0.88 | 9.864 | 9508.896
1020 | 768 | 109.05 | 49.03 | 0.81 | 40.5 | 31.2785 | 1897 | 2177 | 57.09 | 27.74 | 1.56 | 0.64 | 0.9 | 8.322 | 6391.296
1021 | 480 | 81.74 | 37.72 | 0.9 | 29.53 | 24.7278 | 2431 | 2171 | 28.3 | 24.15 | 1.24 | 0.8 | 0.91 | 7.245 | 3477.6
1022 | 92 | 33.46 | 73.89 | 1 | 12.81 | 10.8258 | 7411 | 2166 | 38.66 | 10 | 1.15 | 0.87 | 0.88 | 3 | 276
1023 | 16 | 11.31 | 0 | 1 | 5.66 | 4.5147 | 1889 | 2162 | 135 | 4 | 1 | 1 | 1 | 1.2 | 19.2
1024 | 396 | 79.6 | 40.97 | 0.79 | 27.2 | 22.4602 | 6244 | 2173 | 53.97 | 22 | 1.04 | 0.96 | 0.88 | 6.6 | 2613.6
1025 | 88 | 33.46 | 0 | 0.99 | 13.42 | 10.5878 | 6547 | 2163 | 153.43 | 10 | 1.36 | 0.73 | 0.85 | 3 | 264
1026 | 64 | 29.46 | 60.77 | 0.93 | 10.77 | 9.0293 | 6487 | 2173 | 111.8 | 9.84 | 1.08 | 0.93 | 0.82 | 2.952 | 188.928
1027 | 52 | 23.8 | 45 | 1 | 10 | 8.1389 | 6324 | 2178 | 36.87 | 8 | 1.16 | 0.86 | 0.9 | 2.4 | 124.8
1028 | 44 | 23.8 | 135 | 0.98 | 10 | 7.4867 | 6362 | 2175 | 126.87 | 8 | 1.34 | 0.74 | 0.81 | 2.4 | 105.6
1029 | 8944 | 381.39 | 108.79 | 0.77 | 135.79 | 106.741 | 4883 | 2178 | 99.32 | 97.72 | 1.36 | 0.74 | 0.94 | 29.316 | 262202.304
1030 | 1564 | 165.82 | 54.48 | 0.71 | 62.8 | 44.6358 | 7150 | 2205 | 52.77 | 38.18 | 1.81 | 0.55 | 0.87 | 11.454 | 17914.056
1031 | 76 | 32.28 | 65.3 | 0.92 | 12.65 | 9.8395 | 1705 | 2187 | 71.57 | 9.84 | 1.3 | 0.77 | 0.83 | 2.952 | 224.352
1032 | 312 | 68.77 | 11.68 | 0.83 | 27.86 | 19.9362 | 5419 | 2188 | 21.04 | 16 | 1.77 | 0.56 | 0.9 | 4.8 | 1497.6
1033 | 25500 | 654.12 | 146.25 | 0.75 | 231.39 | 180.2334 | 1192 | 2199 | 157.65 | 155.2 | 1.58 | 0.63 | 0.94 | 46.56 | 1187280
1034 | 116 | 40.28 | 79.92 | 0.9 | 16.49 | 12.1561 | 7223 | 2192 | 75.96 | 10 | 1.55 | 0.65 | 0.88 | 3 | 348
1035 | 16 | 11.31 | 0 | 1 | 5.66 | 4.5147 | 5190 | 2185 | 135 | 4 | 1 | 1 | 1 | 1.2 | 19.2
1036 | 68 | 30.63 | 48.71 | 0.91 | 14.14 | 9.3072 | 3933 | 2194 | 45 | 8.32 | 1.93 | 0.52 | 0.85 | 2.496 | 169.728
1037 | 28 | 16.97 | 135 | 1 | 8.49 | 5.9723 | 2523 | 2192 | 135 | 5.66 | 1.6 | 0.63 | 0.88 | 1.698 | 47.544
1038 | 76 | 32.28 | 88.27 | 0.92 | 12.65 | 9.8395 | 4146 | 2192 | 108.43 | 8 | 1.52 | 0.66 | 0.86 | 2.4 | 182.4
1039 | 160 | 45.94 | 31.33 | 0.95 | 17.2 | 14.2766 | 7538 | 2200 | 54.46 | 14 | 1.2 | 0.83 | 0.88 | 4.2 | 672
1040 | 48 | 23.8 | 109.81 | 1 | 10 | 7.8196 | 7507 | 2196 | 126.87 | 8 | 1.13 | 0.88 | 0.86 | 2.4 | 115.2
1041 | 316 | 67.6 | 25.34 | 0.87 | 24.08 | 20.0636 | 8330 | 2205 | 48.37 | 19.61 | 1.13 | 0.88 | 0.89 | 5.883 | 1859.028
1042 | 896 | 112.85 | 35.35 | 0.88 | 40.5 | 33.7846 | 6366 | 2208 | 20.22 | 31.04 | 1.26 | 0.79 | 0.91 | 9.312 | 8343.552
1043 | 36 | 19.8 | 159.7 | 1 | 8.94 | 6.772 | 8049 | 2197 | 153.43 | 6 | 1.34 | 0.75 | 0.86 | 1.8 | 64.8
1044 | 184 | 62.43 | 132.42 | 0.59 | 25.61 | 15.31 | 2589 | 2198 | 128.66 | 14.08 | 2.53 | 0.39 | 0.72 | 4.224 | 777.216
1045 | 6488 | 321.22 | 69.98 | 0.79 | 104.02 | 90.9119 | 6690 | 2237 | 37.97 | 87.08 | 1.12 | 0.89 | 0.92 | 26.124 | 169492.512
1046 | 292 | 62.43 | 93.4 | 0.94 | 23.41 | 19.2866 | 7725 | 2201 | 109.98 | 18 | 1.24 | 0.8 | 0.9 | 5.4 | 1576.8
1047 | 908 | 122.71 | 155.8 | 0.76 | 43.68 | 34.0101 | 1839 | 2205 | 164.05 | 32 | 1.37 | 0.73 | 0.88 | 9.6 | 8716.8
1048 | 72 | 28.97 | 66.89 | 1 | 12.81 | 9.577 | 4346 | 2207 | 51.34 | 8 | 1.36 | 0.73 | 0.95 | 2.4 | 172.8
1049 | 196 | 52.77 | 24.22 | 0.88 | 20.59 | 15.8013 | 6813 | 2213 | 29.05 | 15.04 | 1.45 | 0.69 | 0.88 | 4.512 | 884.352
1050 | 212 | 53.46 | 91.78 | 0.93 | 21.54 | 16.4336 | 2575 | 2206 | 111.8 | 12 | 1.64 | 0.61 | 0.95 | 3.6 | 763.2
1051 | 60 | 26.14 | 135 | 1 | 11.31 | 8.7426 | 3859 | 2207 | 135 | 8 | 1.14 | 0.88 | 0.97 | 2.4 | 144
1052 | 72 | 31.8 | 79.44 | 0.89 | 13.42 | 9.577 | 5984 | 2214 | 63.43 | 8 | 1.67 | 0.6 | 0.86 | 2.4 | 172.8
1053 | 744 | 105.25 | 9.95 | 0.84 | 39.45 | 30.7859 | 7912 | 2220 | 30.47 | 26 | 1.43 | 0.7 | 0.94 | 7.8 | 5803.2
1054 | 916 | 121.54 | 163.58 | 0.78 | 41.23 | 34.1596 | 4609 | 2210 | 157.17 | 35.78 | 1.07 | 0.94 | 0.89 | 10.734 | 9832.344
1055 | 280 | 79.4 | 140.44 | 0.56 | 31.24 | 18.8862 | 3489 | 2211 | 140.19 | 17.6 | 1.91 | 0.52 | 0.76 | 5.28 | 1478.4
1056 | 208 | 51.11 | 140.03 | 1 | 18.87 | 16.2778 | 6155 | 2210 | 122.01 | 16 | 1.07 | 0.94 | 0.92 | 4.8 | 998.4
1057 | 400 | 74.43 | 12.03 | 0.91 | 28.64 | 22.5733 | 2931 | 2220 | 24.78 | 19.89 | 1.42 | 0.7 | 0.91 | 5.967 | 2386.8
1058 | 296 | 65.25 | 177.51 | 0.87 | 24.74 | 19.4183 | 4333 | 2217 | 165.96 | 18 | 1.36 | 0.73 | 0.87 | 5.4 | 1598.4
1059 | 3856 | 247.08 | 17.89 | 0.79 | 82.46 | 70.0864 | 4778 | 2239 | 14.04 | 65.27 | 1.31 | 0.76 | 0.92 | 19.581 | 75504.336
1060 | 20 | 14.14 | 18.43 | 1 | 7.21 | 5.0475 | 6216 | 2221 | 33.69 | 4 | 1.55 | 0.64 | 0.91 | 1.2 | 24
1061 | 300 | 63.6 | 12.06 | 0.93 | 23.41 | 19.5491 | 3726 | 2223 | 160.02 | 18 | 1.31 | 0.77 | 0.91 | 5.4 | 1620
1062 | 15916 | 510.16 | 64.97 | 0.77 | 174.18 | 142.3909 | 4542 | 2221 | 92.63 | 120.75 | 1.41 | 0.71 | 0.95 | 36.225 | 576557.1
1063 | 696 | 103.88 | 122.07 | 0.81 | 39.4 | 29.7762 | 5523 | 2222 | 113.96 | 26.87 | 1.47 | 0.68 | 0.89 | 8.061 | 5610.456
1064 | 28 | 18.14 | 0 | 1 | 7.21 | 5.9723 | 5988 | 2224 | 123.69 | 6 | 1.07 | 0.94 | 0.88 | 1.8 | 50.4
1065 | 144 | 43.11 | 10.17 | 0.97 | 16.49 | 13.544 | 2661 | 2226 | 165.96 | 12 | 1.27 | 0.79 | 0.9 | 3.6 | 518.4
1066 | 20 | 15.31 | 108.43 | 1 | 7.21 | 5.0475 | 4258 | 2226 | 123.69 | 4 | 1.55 | 0.64 | 0.91 | 1.2 | 24
1067 | 172 | 48.77 | 59.44 | 0.91 | 20.59 | 14.8023 | 4928 | 2236 | 60.95 | 12.73 | 1.65 | 0.61 | 0.89 | 3.819 | 656.868
1068 | 3664 | 256.94 | 168.83 | 0.7 | 98.08 | 68.3192 | 5696 | 2234 | 163.41 | 59.84 | 1.68 | 0.6 | 0.91 | 17.952 | 65776.128
1069 | 308 | 66.43 | 138.77 | 0.88 | 26.08 | 19.808 | 5970 | 2232 | 147.53 | 18.38 | 1.47 | 0.68 | 0.9 | 5.514 | 1698.312
1070 | 92 | 33.46 | 20.7 | 1 | 12.81 | 10.8258 | 1841 | 2235 | 38.66 | 10 | 1.13 | 0.88 | 0.88 | 3 | 276
1071 | 160 | 46.63 | 169.33 | 0.92 | 18.87 | 14.2766 | 3766 | 2232 | 147.99 | 12 | 1.49 | 0.67 | 0.91 | 3.6 | 576
1072 | 160 | 45.94 | 126.64 | 0.95 | 17.2 | 14.2766 | 2360 | 2233 | 125.54 | 14 | 1.27 | 0.79 | 0.88 | 4.2 | 672
1073 | 1796 | 158.02 | 72.06 | 0.9 | 56.36 | 47.832 | 5334 | 2259 | 62.53 | 43.66 | 1.26 | 0.8 | 0.95 | 13.098 | 23524.008
1074 | 48 | 23.8 | 122.07 | 1 | 10 | 7.8196 | 5094 | 2236 | 126.87 | 8 | 1.28 | 0.78 | 0.86 | 2.4 | 115.2
1075 | 64 | 27.8 | 62.01 | 1 | 11.66 | 9.0293 | 3098 | 2244 | 59.04 | 8 | 1.23 | 0.81 | 0.89 | 2.4 | 153.6
1076 | 64 | 30.63 | 72.53 | 0.86 | 12.65 | 9.0293 | 4410 | 2245 | 71.57 | 8 | 1.69 | 0.59 | 0.82 | 2.4 | 153.6
1077 | 588 | 98.91 | 66.8 | 0.76 | 38.47 | 27.3687 | 7327 | 2256 | 62.1 | 25.04 | 1.53 | 0.65 | 0.9 | 7.512 | 4417.056
1078 | 172 | 52.77 | 162.58 | 0.78 | 21.54 | 14.8023 | 3037 | 2243 | 158.2 | 13.28 | 1.77 | 0.56 | 0.83 | 3.984 | 685.248
1079 | 44 | 22.14 | 164.93 | 1 | 10 | 7.4867 | 5580 | 2242 | 143.13 | 6 | 1.37 | 0.73 | 0.96 | 1.8 | 79.2
1080 | 60 | 26.63 | 99.46 | 1 | 10.77 | 8.7426 | 6482 | 2245 | 111.8 | 8 | 1.29 | 0.77 | 0.86 | 2.4 | 144
1081 | 44 | 22.14 | 105.07 | 1 | 10 | 7.4867 | 4655 | 2246 | 126.87 | 6 | 1.37 | 0.73 | 0.96 | 1.8 | 79.2
1082 | 104 | 40.28 | 40.87 | 0.81 | 18.44 | 11.5102 | 5236 | 2252 | 40.6 | 9.9 | 2.17 | 0.46 | 0.84 | 2.97 | 308.88
1083 | 16 | 15.31 | 90 | 0.86 | 6.32 | 4.5147 | 8287 | 2246 | 108.43 | 4 | 1.47 | 0.68 | 0.8 | 1.2 | 19.2
1084 | 52 | 23.8 | 45 | 1 | 10 | 8.1389 | 3765 | 2251 | 36.87 | 8 | 1.16 | 0.86 | 0.9 | 2.4 | 124.8
1085 | 500 | 88.57 | 40.94 | 0.8 | 34.41 | 25.2377 | 2807 | 2258 | 35.54 | 22.63 | 1.53 | 0.66 | 0.9 | 6.789 | 3394.5
1086 | 60 | 30.63 | 93.33 | 0.8 | 12.17 | 8.7426 | 4500 | 2248 | 99.46 | 8 | 1.5 | 0.67 | 0.81 | 2.4 | 144
1087 | 108 | 39.11 | 120.74 | 0.89 | 16.12 | 11.7294 | 1535 | 2249 | 119.74 | 10.73 | 1.53 | 0.65 | 0.83 | 3.219 | 347.652
1088 | 1620 | 150.71 | 4.37 | 0.9 | 50.16 | 45.4279 | 7890 | 2262 | 156.5 | 42 | 1.13 | 0.88 | 0.95 | 12.6 | 20412
1089 | 208 | 61.94 | 79.74 | 0.68 | 27.2 | 16.2778 | 3896 | 2268 | 72.9 | 11.6 | 2.6 | 0.38 | 0.84 | 3.48 | 723.84
1090 | 104 | 35.11 | 172.87 | 1 | 13.42 | 11.5102 | 7498 | 2257 | 153.43 | 12 | 1.09 | 0.92 | 0.87 | 3.6 | 374.4
1091 | 88 | 36.28 | 46.9 | 0.84 | 13.42 | 10.5878 | 7690 | 2259 | 26.57 | 11.63 | 1.21 | 0.83 | 0.79 | 3.489 | 307.032
1092 | 16 | 11.31 | 0 | 1 | 5.66 | 4.5147 | 2301 | 2256 | 135 | 4 | 1 | 1 | 1 | 1.2 | 19.2
1093 | 784 | 105.05 | 78.85 | 0.89 | 36.77 | 31.6026 | 3161 | 2273 | 67.62 | 31.06 | 1.18 | 0.85 | 0.92 | 9.318 | 7305.312
1094 | 64 | 27.8 | 27.99 | 1 | 11.66 | 9.0293 | 5536 | 2260 | 30.96 | 8 | 1.23 | 0.81 | 0.89 | 2.4 | 153.6
1095 | 3856 | 257.42 | 0.96 | 0.73 | 83.26 | 70.0864 | 2823 | 2268 | 155.9 | 68.64 | 1.1 | 0.91 | 0.9 | 20.592 | 79402.752
1096 | 92 | 33.46 | 146.69 | 1 | 14.42 | 10.8258 | 5279 | 2259 | 146.31 | 9.9 | 1.47 | 0.68 | 0.9 | 2.97 | 273.24
1097 | 5840 | 304.74 | 15.09 | 0.79 | 100.58 | 86.2525 | 5587 | 2260 | 162.65 | 84 | 1.15 | 0.87 | 0.95 | 25.2 | 147168
1098 | 200 | 51.11 | 64.62 | 0.96 | 20.59 | 15.9617 | 3183 | 2269 | 60.95 | 14 | 1.41 | 0.71 | 0.92 | 4.2 | 840
1099 | 300 | 69.25 | 143.14 | 0.79 | 27.78 | 19.5491 | 3463 | 2264 | 149.74 | 17.75 | 1.67 | 0.6 | 0.86 | 5.325 | 1597.5
1100 | 140 | 41.46 | 173.38 | 1 | 16.12 | 13.3545 | 7099 | 2263 | 150.26 | 12 | 1.23 | 0.81 | 0.91 | 3.6 | 504
1101 | 208 | 55.6 | 146.14 | 0.85 | 22.8 | 16.2778 | 8226 | 2262 | 142.13 | 15.04 | 1.6 | 0.63 | 0.88 | 4.512 | 938.496
1102 | 120 | 39.11 | 15.96 | 0.99 | 15.23 | 12.3639 | 7466 | 2267 | 23.2 | 12 | 1.31 | 0.76 | 0.87 | 3.6 | 432
1103 | 44 | 24.97 | 65.66 | 0.89 | 11.66 | 7.4867 | 7324 | 2273 | 59.04 | 6 | 1.89 | 0.53 | 0.88 | 1.8 | 79.2
1104 | 36 | 19.8 | 153.43 | 1 | 10 | 6.772 | 7443 | 2268 | 143.13 | 6 | 1.82 | 0.55 | 0.86 | 1.8 | 64.8
1105 | 160 | 52.77 | 5.09 | 0.72 | 22.36 | 14.2766 | 5548 | 2275 | 10.3 | 11.51 | 2.09 | 0.48 | 0.81 | 3.453 | 552.48
1106 | 48 | 22.63 | 0 | 1 | 8.94 | 7.8196 | 2783 | 2275 | 116.57 | 8 | 1 | 1 | 0.86 | 2.4 | 115.2
1107 | 308 | 64.08 | 156.4 | 0.94 | 23.41 | 19.808 | 7782 | 2277 | 160.02 | 19.8 | 1.13 | 0.89 | 0.89 | 5.94 | 1829.52
1108 | 88 | 34.63 | 53.11 | 0.92 | 14.42 | 10.5878 | 5322 | 2282 | 56.31 | 9.9 | 1.46 | 0.69 | 0.9 | 2.97 | 261.36
1109 | 36 | 19.31 | 0 | 1 | 8.49 | 6.772 | 1851 | 2277 | 135 | 6 | 1 | 1 | 1 | 1.8 | 64.8
1110 | 32 | 18.14 | 135 | 1 | 8.49 | 6.3847 | 6971 | 2277 | 135 | 6 | 1.23 | 0.81 | 0.94 | 1.8 | 57.6
1111 | 32 | 18.14 | 135 | 1 | 8.49 | 6.3847 | 5345 | 2279 | 135 | 6 | 1.23 | 0.81 | 0.94 | 1.8 | 57.6
1112 | 72 | 28.97 | 90 | 1 | 11.66 | 9.577 | 6657 | 2279 | 120.96 | 8 | 1.22 | 0.82 | 0.95 | 2.4 | 172.8
1113 | 40 | 22.14 | 0 | 1 | 8.94 | 7.1383 | 2802 | 2281 | 153.43 | 6 | 1.24 | 0.81 | 0.91 | 1.8 | 72
1114 | 2648 | 205.62 | 124.23 | 0.79 | 72.72 | 58.0797 | 5080 | 2286 | 148.5 | 49.65 | 1.39 | 0.72 | 0.92 | 14.895 | 39441.96
1115 | 60 | 27.8 | 80.1 | 0.98 | 11.66 | 8.7426 | 7217 | 2285 | 59.04 | 8 | 1.44 | 0.69 | 0.86 | 2.4 | 144
1116 | 1412 | 157.05 | 91.43 | 0.72 | 63.15 | 42.4114 | 4280 | 2312 | 79.05 | 29.79 | 2.28 | 0.44 | 0.91 | 8.937 | 12619.044
1117 | 40 | 22.14 | 0 | 1 | 8.94 | 7.1383 | 4633 | 2282 | 153.43 | 6 | 1.24 | 0.81 | 0.91 | 1.8 | 72
1118 | 84 | 34.63 | 9.73 | 0.88 | 14.56 | 10.3444 | 3589 | 2285 | 15.95 | 8 | 1.73 | 0.58 | 0.88 | 2.4 | 201.6
1119 | 104 | 37.46 | 18.02 | 0.93 | 14.42 | 11.5102 | 3138 | 2288 | 33.69 | 12 | 1.25 | 0.8 | 0.85 | 3.6 | 374.4
1120 | 216 | 66.43 | 35 | 0.62 | 26.91 | 16.5879 | 3476 | 2293 | 41.99 | 12.76 | 2.29 | 0.44 | 0.81 | 3.828 | 826.848
1121 | 56 | 24.97 | 90 | 1 | 10 | 8.4462 | 4751 | 2284 | 126.87 | 8 | 1.02 | 0.98 | 0.93 | 2.4 | 134.4
1122 | 120 | 39.11 | 27.13 | 0.99 | 15.23 | 12.3639 | 1777 | 2289 | 23.2 | 12 | 1.24 | 0.8 | 0.87 | 3.6 | 432
1123 | 16 | 11.31 | 0 | 1 | 5.66 | 4.5147 | 6903 | 2286 | 135 | 4 | 1 | 1 | 1 | 1.2 | 19.2
1124 | 1600 | 199.76 | 34.93 | 0.5 | 56.32 | 45.1466 | 4450 | 2317 | 73.5 | 46.3 | 1.01 | 0.99 | 0.81 | 13.89 | 22224
1125 | 32 | 20.97 | 124.72 | 0.91 | 8.94 | 6.3847 | 2072 | 2291 | 116.57 | 6 | 1.31 | 0.76 | 0.8 | 1.8 | 57.6
1126 | 16 | 11.31 | 0 | 1 | 5.66 | 4.5147 | 4400 | 2295 | 135 | 4 | 1 | 1 | 1 | 1.2 | 19.2
1127 | 16 | 11.31 | 0 | 1 | 5.66 | 4.5147 | 3985 | 2297 | 135 | 4 | 1 | 1 | 1 | 1.2 | 19.2
1128 | 60 | 26.63 | 152.45 | 1 | 11.66 | 8.7426 | 6475 | 2298 | 149.04 | 8 | 1.44 | 0.7 | 0.88 | 2.4 | 144
1129 | 12 | 11.31 | 45 | 1 | 5.66 | 3.9098 | 1906 | 2300 | 45 | 4 | 1.46 | 0.68 | 0.86 | 1.2 | 14.4
1130 | 3264 | 215.28 | 29.19 | 0.89 | 74.67 | 64.4823 | 2322 | 2321 | 20.38 | 61.72 | 1.19 | 0.84 | 0.95 | 18.516 | 60436.224
1131 | 156 | 44.28 | 159.16 | 1 | 17.89 | 14.097 | 7118 | 2300 | 153.43 | 12 | 1.35 | 0.74 | 0.92 | 3.6 | 561.6
1132 | 76 | 30.63 | 6.26 | 1 | 11.66 | 9.8395 | 2489 | 2301 | 149.04 | 10 | 1.08 | 0.92 | 0.88 | 3 | 228
1133 | 208 | 52.28 | 170.26 | 0.96 | 20.59 | 16.2778 | 2509 | 2302 | 150.95 | 14 | 1.35 | 0.74 | 0.91 | 4.2 | 873.6
1134 | 132 | 41.46 | 2.46 | 0.97 | 15.62 | 12.9674 | 6772 | 2302 | 140.19 | 12 | 1.19 | 0.84 | 0.89 | 3.6 | 475.2
1135 | 80 | 32.28 | 63.99 | 0.96 | 12.65 | 10.0951 | 6269 | 2309 | 71.57 | 9.9 | 1.2 | 0.83 | 0.85 | 2.97 | 237.6
1136 | 60 | 28.97 | 167.64 | 0.9 | 13.42 | 8.7426 | 2899 | 2304 | 153.43 | 6 | 2.15 | 0.47 | 0.91 | 1.8 | 108
1137 | 16392 | 547.9 | 36.98 | 0.69 | 188.81 | 144.5044 | 4423 | 2362 | 36.38 | 125.75 | 1.58 | 0.63 | 0.92 | 37.725 | 618388.2
1138 | 24 | 15.31 | 0 | 1 | 7.21 | 5.5293 | 2960 | 2307 | 146.31 | 4 | 1.5 | 0.67 | 1 | 1.2 | 28.8
1139 | 88 | 39.11 | 43.61 | 0.72 | 17.2 | 10.5878 | 3913 | 2313 | 35.54 | 9.43 | 2.15 | 0.46 | 0.77 | 2.829 | 248.952
1140 | 84 | 32.97 | 164.87 | 0.97 | 14.42 | 10.3444 | 3343 | 2315 | 146.31 | 8 | 1.54 | 0.65 | 0.95 | 2.4 | 201.6
1141 | 56 | 24.97 | 2.771e-13 | 1 | 10 | 8.4462 | 6313 | 2315 | 126.87 | 8 | 1.02 | 0.98 | 0.93 | 2.4 | 134.4
1142 | 64 | 28.28 | 142.59 | 1 | 11.66 | 9.0293 | 8383 | 2316 | 149.04 | 8.49 | 1.32 | 0.76 | 0.82 | 2.547 | 163.008
1143 | 52 | 23.8 | 135 | 1 | 10 | 8.1389 | 4118 | 2316 | 126.87 | 8 | 1.16 | 0.86 | 0.9 | 2.4 | 124.8
1144 | 16 | 11.31 | 0 | 1 | 5.66 | 4.5147 | 6249 | 2318 | 135 | 4 | 1 | 1 | 1 | 1.2 | 19.2
1145 | 68 | 27.8 | 74.83 | 1 | 11.66 | 9.3072 | 7951 | 2324 | 59.04 | 8 | 1.26 | 0.79 | 0.92 | 2.4 | 163.2
1146 | 84 | 33.46 | 164.72 | 0.94 | 15.23 | 10.3444 | 7230 | 2322 | 156.8 | 8 | 1.97 | 0.51 | 0.88 | 2.4 | 201.6
1147 | 2648 | 215.48 | 102.35 | 0.72 | 83.52 | 58.0797 | 8012 | 2321 | 106.7 | 43.64 | 1.96 | 0.51 | 0.92 | 13.092 | 34667.616
1148 | 36 | 19.8 | 20.3 | 1 | 8.94 | 6.772 | 2363 | 2325 | 26.57 | 6 | 1.34 | 0.75 | 0.86 | 1.8 | 64.8
1149 | 444 | 86.43 | 4.35 | 0.75 | 35.44 | 23.7825 | 6104 | 2330 | 16.39 | 16 | 2.23 | 0.45 | 0.91 | 4.8 | 2131.2
1150 | 1796 | 163.68 | 169.1 | 0.84 | 55.71 | 47.832 | 1355 | 2330 | 158.96 | 46.28 | 1.11 | 0.9 | 0.93 | 13.884 | 24935.664
1151 | 6328 | 343.93 | 133.27 | 0.67 | 135.25 | 89.7839 | 6154 | 2325 | 128.4 | 67.7 | 2.2 | 0.45 | 0.91 | 20.31 | 128521.68
1152 | 52 | 24.97 | 59.04 | 1 | 10 | 8.1389 | 7458 | 2325 | 126.87 | 8 | 1.09 | 0.92 | 0.9 | 2.4 | 124.8
1153 | 92 | 34.63 | 92.37 | 0.96 | 13.42 | 10.8258 | 8279 | 2325 | 116.57 | 10 | 1.36 | 0.74 | 0.87 | 3 | 276
1154 | 168 | 47.11 | 145.49 | 0.95 | 18.44 | 14.6292 | 5897 | 2326 | 130.6 | 14 | 1.34 | 0.74 | 0.89 | 4.2 | 705.6
1155 | 232 | 56.77 | 11.83 | 0.9 | 20.59 | 17.1913 | 6620 | 2329 | 150.95 | 17.71 | 1.11 | 0.9 | 0.89 | 5.313 | 1232.616
1156 | 156 | 43.11 | 176.11 | 1 | 17.09 | 14.097 | 1327 | 2332 | 159.44 | 12 | 1.31 | 0.76 | 0.92 | 3.6 | 561.6
1157 | 1476 | 164.65 | 29.15 | 0.68 | 59.46 | 43.3619 | 3432 | 2342 | 19.65 | 42.04 | 1.53 | 0.65 | 0.87 | 12.612 | 18615.312
1158 | 204 | 55.6 | 169.57 | 0.83 | 21.54 | 16.1206 | 6213 | 2336 | 158.2 | 14.83 | 1.59 | 0.63 | 0.84 | 4.449 | 907.596
1159 | 36 | 20.97 | 69.7 | 1 | 8.94 | 6.772 | 7379 | 2338 | 63.43 | 6 | 1.34 | 0.75 | 0.86 | 1.8 | 64.8
1160 | 544 | 89.25 | 101.02 | 0.86 | 33.53 | 26.3248 | 4063 | 2335 | 107.35 | 22 | 1.46 | 0.68 | 0.92 | 6.6 | 3590.4
1161 | 244 | 57.46 | 93.84 | 0.93 | 21.26 | 17.6303 | 3700 | 2336 | 138.81 | 16 | 1.02 | 0.98 | 0.94 | 4.8 | 1171.2
1162 | 80 | 32.28 | 63.99 | 0.96 | 12.65 | 10.0951 | 2900 | 2343 | 71.57 | 9.9 | 1.2 | 0.83 | 0.85 | 2.97 | 237.6
1163 | 14576 | 492.42 | 170.11 | 0.76 | 171.81 | 136.265 | 1850 | 2393 | 12.09 | 125.32 | 1.3 | 0.77 | 0.94 | 37.596 | 547999.296
1164 | 584 | 91.88 | 42.6 | 0.87 | 34.06 | 27.2754 | 8375 | 2353 | 49.76 | 24.04 | 1.49 | 0.67 | 0.89 | 7.212 | 4211.808
1165 | 2836 | 212.45 | 111.09 | 0.79 | 80.32 | 60.1061 | 2470 | 2340 | 108.89 | 51.72 | 1.61 | 0.62 | 0.93 | 15.516 | 44003.376
1166 | 772 | 108.08 | 177.37 | 0.83 | 37.74 | 31.3598 | 4598 | 2343 | 147.99 | 28 | 1.15 | 0.87 | 0.93 | 8.4 | 6484.8
1167 | 460 | 82.43 | 90.07 | 0.85 | 28.84 | 24.2072 | 5902 | 2340 | 123.69 | 24 | 1.15 | 0.87 | 0.89 | 7.2 | 3312
1168 | 20 | 14.14 | 18.43 | 1 | 7.21 | 5.0475 | 5111 | 2343 | 33.69 | 4 | 1.55 | 0.64 | 0.91 | 1.2 | 24
1169 | 380 | 82.91 | 101.03 | 0.69 | 34.18 | 22.0017 | 3493 | 2342 | 110.56 | 18 | 1.91 | 0.52 | 0.87 | 5.4 | 2052
1170 | 96 | 36.28 | 162.31 | 0.92 | 15.23 | 11.0586 | 7752 | 2343 | 156.8 | 9.7 | 1.64 | 0.61 | 0.83 | 2.91 | 279.36
1171 | 140 | 43.11 | 60.4 | 0.95 | 16.12 | 13.3545 | 7863 | 2347 | 29.74 | 13.28 | 1.2 | 0.83 | 0.88 | 3.984 | 557.76
1172 | 48 | 22.63 | 0 | 1 | 8.94 | 7.8196 | 5798 | 2344 | 116.57 | 8 | 1 | 1 | 0.86 | 2.4 | 115.2
1173 | 24 | 15.31 | 90 | 1 | 7.21 | 5.5293 | 6444 | 2347 | 123.69 | 4 | 1.5 | 0.67 | 1 | 1.2 | 28.8
1174 | 132 | 43.11 | 21.21 | 0.89 | 17.2 | 12.9674 | 8677 | 2353 | 35.54 | 11.63 | 1.5 | 0.67 | 0.85 | 3.489 | 460.548
1175 | 6128 | 335.56 | 60.65 | 0.68 | 124.74 | 88.3537 | 7784 | 2399 | 48.9 | 70.66 | 1.81 | 0.55 | 0.91 | 21.198 | 129901.344
1176 | 276 | 61.94 | 13.11 | 0.9 | 24.17 | 18.7508 | 3406 | 2357 | 24.44 | 16 | 1.27 | 0.79 | 0.9 | 4.8 | 1324.8
1177 | 84 | 31.8 | 53.86 | 1 | 12.81 | 10.3444 | 4144 | 2356 | 38.66 | 10 | 1.18 | 0.85 | 0.91 | 3 | 252
1178 | 48 | 24.97 | 175.16 | 0.97 | 10.77 | 7.8196 | 6504 | 2355 | 158.2 | 6 | 1.76 | 0.57 | 0.89 | 1.8 | 86.4
1179 | 324 | 67.6 | 8.91 | 0.89 | 23.41 | 20.316 | 3521 | 2362 | 160.02 | 19.61 | 1.13 | 0.89 | 0.89 | 5.883 | 1906.092
1180 | 92 | 34.63 | 150.98 | 0.96 | 14.42 | 10.8258 | 4209 | 2361 | 146.31 | 10 | 1.44 | 0.7 | 0.88 | 3 | 276
1181 | 6800 | 347.16 | 43.9 | 0.71 | 116.62 | 93.0721 | 4606 | 2403 | 30.96 | 81.69 | 1.46 | 0.69 | 0.93 | 24.507 | 166647.6
1182 | 52 | 26.63 | 53.27 | 0.92 | 11.66 | 8.1389 | 6088 | 2367 | 59.04 | 7.07 | 1.71 | 0.58 | 0.84 | 2.121 | 110.292
1183 | 1388 | 152.37 | 168 | 0.75 | 55.71 | 42.0494 | 7156 | 2365 | 158.96 | 34 | 1.64 | 0.61 | 0.91 | 10.2 | 14157.6
1184 | 104 | 35.11 | 154.53 | 1 | 13.42 | 11.5102 | 2822 | 2367 | 116.57 | 11.63 | 1.12 | 0.89 | 0.87 | 3.489 | 362.856
1185 | 176 | 47.11 | 163.11 | 1 | 17.89 | 14.9734 | 8680 | 2369 | 153.43 | 14 | 1.13 | 0.89 | 0.91 | 4.2 | 739.2
1186 | 3548 | 232.94 | 124.02 | 0.82 | 82.29 | 67.2291 | 4152 | 2368 | 115.94 | 64.97 | 1.15 | 0.87 | 0.93 | 19.491 | 69154.068
1187 | 72 | 30.63 | 101.2 | 0.96 | 11.66 | 9.577 | 1609 | 2370 | 120.96 | 9.84 | 1.2 | 0.84 | 0.84 | 2.952 | 212.544
1188 | 88 | 32.28 | 0 | 1 | 12.65 | 10.5878 | 2514 | 2371 | 161.57 | 10 | 1.18 | 0.85 | 0.88 | 3 | 264
1189 | 3516 | 237.14 | 96.93 | 0.79 | 86.35 | 66.9252 | 2571 | 2414 | 76.61 | 54.55 | 1.61 | 0.62 | 0.93 | 16.365 | 57539.34
1190 | 720 | 103.88 | 128.39 | 0.84 | 34.53 | 30.2853 | 4983 | 2373 | 100.01 | 31.62 | 1.12 | 0.89 | 0.9 | 9.486 | 6829.92
1191 | 40 | 20.97 | 153.43 | 1 | 10 | 7.1383 | 5496 | 2373 | 143.13 | 6 | 1.55 | 0.64 | 0.91 | 1.8 | 72
1192 | 36 | 20.97 | 20.3 | 1 | 8.94 | 6.772 | 2816 | 2377 | 26.57 | 6 | 1.34 | 0.75 | 0.86 | 1.8 | 64.8
1193 | 108 | 37.46 | 157.22 | 0.97 | 16.12 | 11.7294 | 5695 | 2376 | 150.26 | 10 | 1.54 | 0.65 | 0.92 | 3 | 324
1194 | 124 | 40.28 | 2.62 | 0.96 | 16.49 | 12.5683 | 3607 | 2378 | 165.96 | 10 | 1.57 | 0.64 | 0.9 | 3 | 372
1195 | 80 | 32.28 | 39.3 | 0.96 | 14.42 | 10.0951 | 5146 | 2381 | 33.69 | 8.49 | 1.73 | 0.58 | 0.87 | 2.547 | 203.76
1196 | 164 | 47.11 | 20.45 | 0.93 | 17.2 | 14.454 | 5931 | 2383 | 35.54 | 14 | 1.17 | 0.85 | 0.87 | 4.2 | 688.8
1197 | 40 | 20.97 | 153.43 | 1 | 10 | 7.1383 | 6440 | 2377 | 143.13 | 6 | 1.55 | 0.64 | 0.91 | 1.8 | 72
1198 | 300 | 65.94 | 54.52 | 0.87 | 26.08 | 19.5491 | 3419 | 2389 | 57.53 | 18 | 1.45 | 0.69 | 0.9 | 5.4 | 1620
1199 | 348 | 68.77 | 67.29 | 0.92 | 25.61 | 21.055 | 7696 | 2389 | 51.34 | 20 | 1.18 | 0.85 | 0.92 | 6 | 2088
1200 | 28 | 16.97 | 45 | 1 | 8.49 | 5.9723 | 4194 | 2382 | 45 | 5.66 | 1.6 | 0.63 | 0.88 | 1.698 | 47.544
1201 | 52 | 23.8 | 135 | 1 | 10 | 8.1389 | 7604 | 2379 | 126.87 | 8 | 1.16 | 0.86 | 0.9 | 2.4 | 124.8
1202 | 7124 | 328.05 | 18.72 | 0.83 | 106.68 | 95.2636 | 7970 | 2417 | 30.41 | 92.78 | 1.08 | 0.93 | 0.95 | 27.834 | 198289.416
1203 | 296 | 66.91 | 141.56 | 0.83 | 28.84 | 19.4183 | 5456 | 2381 | 146.31 | 15.56 | 2.04 | 0.49 | 0.88 | 4.668 | 1381.728
1204 | 72 | 30.63 | 10.47 | 0.96 | 12.65 | 9.577 | 3014 | 2385 | 18.43 | 8 | 1.41 | 0.71 | 0.86 | 2.4 | 172.8
1205 | 16 | 11.31 | 0 | 1 | 5.66 | 4.5147 | 3664 | 2382 | 135 | 4 | 1 | 1 | 1 | 1.2 | 19.2
1206 | 52 | 23.8 | 45 | 1 | 10 | 8.1389 | 2731 | 2386 | 36.87 | 8 | 1.16 | 0.86 | 0.9 | 2.4 | 124.8
1207 | 60 | 26.63 | 9.46 | 1 | 10.77 | 8.7426 | 4708 | 2384 | 158.2 | 8 | 1.29 | 0.77 | 0.86 | 2.4 | 144
1208 | 2916 | 219.48 | 118.01 | 0.76 | 79.92 | 60.9479 | 2392 | 2385 | 121.7 | 57.94 | 1.27 | 0.79 | 0.92 | 17.382 | 50685.912
1209 | 68 | 28.97 | 30.96 | 1 | 12.81 | 9.3072 | 3074 | 2390 | 38.66 | 8 | 1.39 | 0.72 | 0.92 | 2.4 | 163.2
1210 | 72 | 30.63 | 77.76 | 0.96 | 12.65 | 9.577 | 3270 | 2392 | 71.57 | 8 | 1.42 | 0.71 | 0.88 | 2.4 | 172.8
1211 | 12 | 11.31 | 135 | 1 | 5.66 | 3.9098 | 3844 | 2386 | 135 | 4 | 1.46 | 0.68 | 0.86 | 1.2 | 14.4
1212 | 152 | 44.28 | 32.46 | 0.97 | 17.2 | 13.9151 | 3857 | 2392 | 35.54 | 13.91 | 1.24 | 0.81 | 0.9 | 4.173 | 634.296
1213 | 80 | 33.46 | 7.14 | 0.9 | 14.56 | 10.0951 | 8156 | 2389 | 15.95 | 8 | 1.7 | 0.59 | 0.85 | 2.4 | 192
1214 | 224 | 62.43 | 61.74 | 0.72 | 24.17 | 16.8923 | 8125 | 2399 | 65.56 | 16.15 | 1.66 | 0.6 | 0.8 | 4.845 | 1085.28
1215 | 32 | 19.31 | 0 | 1 | 8.94 | 6.3847 | 2324 | 2389 | 153.43 | 4 | 2 | 0.5 | 1 | 1.2 | 38.4
1216 | 156 | 44.28 | 176.11 | 1 | 17.09 | 14.097 | 6940 | 2391 | 159.44 | 12 | 1.31 | 0.76 | 0.92 | 3.6 | 561.6
1217 | 16 | 11.31 | 0 | 1 | 5.66 | 4.5147 | 7335 | 2389 | 135 | 4 | 1 | 1 | 1 | 1.2 | 19.2
1218 | 48 | 23.8 | 55.28 | 1 | 10 | 7.8196 | 1828 | 2394 | 36.87 | 8 | 1.22 | 0.82 | 0.89 | 2.4 | 115.2
1219 | 28 | 18.14 | 0 | 1 | 7.21 | 5.9723 | 1284 | 2393 | 123.69 | 6 | 1.07 | 0.94 | 0.88 | 1.8 | 50.4
1220 | 792 | 111.88 | 79.14 | 0.8 | 44.27 | 31.7635 | 6025 | 2414 | 71.57 | 28 | 1.57 | 0.64 | 0.9 | 8.4 | 6652.8
1221 | 296 | 62.43 | 104.98 | 0.95 | 21.63 | 19.4183 | 2078 | 2395 | 123.69 | 20 | 1.06 | 0.94 | 0.9 | 6 | 1776
1222 | 12 | 11.31 | 45 | 1 | 5.66 | 3.9098 | 3476 | 2398 | 45 | 4 | 1.46 | 0.68 | 0.86 | 1.2 | 14.4
1223 | 980 | 119.88 | 111.52 | 0.86 | 43.68 | 35.3328 | 4110 | 2396 | 105.95 | 32 | 1.33 | 0.75 | 0.92 | 9.6 | 9408
1224 | 24 | 15.31 | 0 | 1 | 7.21 | 5.5293 | 3973 | 2397 | 146.31 | 4 | 1.5 | 0.67 | 1 | 1.2 | 28.8
1225 | 92 | 50.43 | 107.64 | 0.45 | 15.23 | 10.8258 | 4317 | 2404 | 66.8 | 12 | 1.36 | 0.74 | 0.68 | 3.6 | 331.2
1226 | 16 | 11.31 | 0 | 1 | 5.66 | 4.5147 | 1233 | 2400 | 135 | 4 | 1 | 1 | 1 | 1.2 | 19.2
1227 | 352 | 76.08 | 52.83 | 0.76 | 27.78 | 21.1756 | 4207 | 2413 | 59.74 | 21.91 | 1.35 | 0.74 | 0.85 | 6.573 | 2313.696
1228 | 12 | 11.31 | 45 | 1 | 5.66 | 3.9098 | 1581 | 2408 | 45 | 4 | 1.46 | 0.68 | 0.86 | 1.2 | 14.4
1229 | 76 | 30.63 | 130.07 | 1 | 12.81 | 9.8395 | 8186 | 2406 | 128.66 | 9.84 | 1.39 | 0.72 | 0.88 | 2.952 | 224.352
1230 | 56 | 24.97 | 90 | 1 | 10 | 8.4462 | 6426 | 2408 | 126.87 | 8 | 1.02 | 0.98 | 0.93 | 2.4 | 134.4
1231 | 44 | 22.14 | 15.07 | 1 | 10 | 7.4867 | 4528 | 2412 | 36.87 | 6 | 1.37 | 0.73 | 0.96 | 1.8 | 79.2
1232 | 156 | 48.77 | 160.21 | 0.82 | 21.54 | 14.097 | 6172 | 2410 | 158.2 | 10.75 | 2.27 | 0.44 | 0.85 | 3.225 | 503.1
1233 | 52 | 23.8 | 135 | 1 | 10 | 8.1389 | 6950 | 2410 | 126.87 | 8 | 1.16 | 0.86 | 0.9 | 2.4 | 124.8
1234 | 1768 | 172.85 | 75.01 | 0.74 | 59.36 | 47.4577 | 8068 | 2436 | 57.38 | 41.07 | 1.47 | 0.68 | 0.92 | 12.321 | 21783.528
1235 | 132 | 41.46 | 38.92 | 0.97 | 17.2 | 12.9674 | 4839 | 2418 | 35.54 | 12 | 1.33 | 0.75 | 0.92 | 3.6 | 475.2
1236 | 508 | 83.4 | 76.65 | 0.92 | 29.73 | 25.4388 | 5825 | 2426 | 70.35 | 25.2 | 1.14 | 0.88 | 0.9 | 7.56 | 3840.48
1237 | 192 | 51.6 | 38.24 | 0.91 | 21.63 | 15.6392 | 4585 | 2420 | 33.69 | 12.73 | 1.73 | 0.58 | 0.9 | 3.819 | 733.248
1238 | 88 | 34.63 | 114.52 | 0.92 | 14.42 | 10.5878 | 3515 | 2416 | 123.69 | 9.49 | 1.62 | 0.62 | 0.86 | 2.847 | 250.536
1239 | 300 | 68.77 | 33.82 | 0.8 | 28.84 | 19.5491 | 3622 | 2424 | 33.69 | 16.97 | 1.67 | 0.6 | 0.93 | 5.091 | 1527.3
1240 | 44 | 26.63 | 59.31 | 0.78 | 10.77 | 7.4867 | 1930 | 2422 | 68.2 | 7.07 | 1.66 | 0.6 | 0.76 | 2.121 | 93.324
1241 | 120 | 39.11 | 168.24 | 0.99 | 15.23 | 12.3639 | 4952 | 2421 | 156.8 | 12 | 1.26 | 0.79 | 0.88 | 3.6 | 432
1242 | 68 | 29.46 | 5.44 | 0.98 | 12.65 | 9.3072 | 6670 | 2424 | 18.43 | 8 | 1.45 | 0.69 | 0.85 | 2.4 | 163.2
1243 | 28 | 18.14 | 0 | 1 | 7.21 | 5.9723 | 2783 | 2424 | 123.69 | 6 | 1.07 | 0.94 | 0.88 | 1.8 | 50.4
1244 | 184 | 49.94 | 71.39 | 0.93 | 19.7 | 15.31 | 3288 | 2433 | 66.04 | 14 | 1.51 | 0.66 | 0.88 | 4.2 | 772.8
1245 | 160 | 47.11 | 4.49 | 0.91 | 17.2 | 14.2766 | 8391 | 2431 | 35.54 | 14 | 1.24 | 0.81 | 0.88 | 4.2 | 672
1246 | 1036 | 119.2 | 17.86 | 0.92 | 43.17 | 36.3283 | 4035 | 2436 | 13.39 | 34 | 1.24 | 0.81 | 0.93 | 10.2 | 10567.2
1247 | 936 | 138.51 | 127.24 | 0.61 | 59.67 | 34.5305 | 6016 | 2425 | 129.56 | 23.09 | 2.92 | 0.34 | 0.87 | 6.927 | 6483.672
1248 | 24 | 16.97 | 45 | 1 | 7.21 | 5.5293 | 7233 | 2428 | 33.69 | 5.66 | 1.29 | 0.77 | 0.8 | 1.698 | 40.752
1249 | 52 | 23.8 | 135 | 1 | 10 | 8.1389 | 6703 | 2426 | 126.87 | 8 | 1.16 | 0.86 | 0.9 | 2.4 | 124.8
1250 | 892 | 116.37 | 62.81 | 0.83 | 38.47 | 33.7091 | 4330 | 2427 | 98.97 | 35.06 | 1.11 | 0.9 | 0.9 | 10.518 | 9382.056
1251 | 1592 | 199.48 | 75.77 | 0.5 | 81.04 | 45.0336 | 5230 | 2466 | 74.25 | 30.73 | 3.11 | 0.32 | 0.87 | 9.219 | 14676.648
1252 | 52 | 24.97 | 103.78 | 1 | 10 | 8.1389 | 2266 | 2429 | 126.87 | 8 | 1.15 | 0.87 | 0.9 | 2.4 | 124.8
1253 | 16 | 11.31 | 0 | 1 | 5.66 | 4.5147 | 4116 | 2429 | 135 | 4 | 1 | 1 | 1 | 1.2 | 19.2
1254 | 32 | 18.14 | 135 | 1 | 8.49 | 6.3847 | 5248 | 2429 | 135 | 6 | 1.23 | 0.81 | 0.94 | 1.8 | 57.6
1255 | 10252 | 428.98 | 149.74 | 0.7 | 165.75 | 114.2798 | 2213 | 2442 | 160.25 | 87.56 | 1.87 | 0.53 | 0.92 | 26.268 | 269299.536
1256 | 48 | 23.8 | 160.19 | 1 | 10 | 7.8196 | 5886 | 2431 | 143.13 | 8 | 1.13 | 0.88 | 0.86 | 2.4 | 115.2
1257 | 108 | 37.46 | 168.45 | 0.97 | 15.23 | 11.7294 | 3098 | 2432 | 156.8 | 10 | 1.54 | 0.65 | 0.89 | 3 | 324
1258 | 44 | 22.14 | 105.07 | 1 | 10 | 7.4867 | 1933 | 2432 | 126.87 | 6 | 1.37 | 0.73 | 0.96 | 1.8 | 79.2
1259 | 284 | 63.11 | 142.07 | 0.9 | 25.46 | 19.0206 | 4495 | 2432 | 135 | 18 | 1.25 | 0.8 | 0.92 | 5.4 | 1533.6
1260 | 512 | 85.74 | 74.14 | 0.88 | 29.53 | 25.5388 | 2665 | 2447 | 61.7 | 26 | 1.05 | 0.95 | 0.9 | 7.8 | 3993.6
1261 | 16 | 11.31 | 0 | 1 | 5.66 | 4.5147 | 5174 | 2434 | 135 | 4 | 1 | 1 | 1 | 1.2 | 19.2
1262 | 64 | 26.63 | 90 | 1 | 10.77 | 9.0293 | 1759 | 2438 | 111.8 | 8 | 1.21 | 0.83 | 0.89 | 2.4 | 153.6
1263 | 788 | 106.23 | 46.02 | 0.88 | 40 | 31.6831 | 6641 | 2455 | 36.87 | 29.4 | 1.32 | 0.76 | 0.92 | 8.82 | 6950.16
1264 | 172 | 48.77 | 48.26 | 0.91 | 18.44 | 14.8023 | 2797 | 2449 | 40.6 | 14.14 | 1.34 | 0.75 | 0.87 | 4.242 | 729.624
1265 | 2368 | 193.14 | 102.78 | 0.8 | 64.56 | 54.9232 | 2886 | 2473 | 73.81 | 50.88 | 1.18 | 0.85 | 0.91 | 15.264 | 36145.152
1266 | 496 | 85.05 | 160.04 | 0.86 | 33.53 | 25.1366 | 6189 | 2445 | 162.65 | 22.82 | 1.51 | 0.66 | 0.89 | 6.846 | 3395.616
1267 | 20 | 15.31 | 71.57 | 1 | 7.21 | 5.0475 | 7893 | 2445 | 56.31 | 4 | 1.55 | 0.64 | 0.91 | 1.2 | 24
1268 | 184 | 51.6 | 136.21 | 0.87 | 20 | 15.31 | 7977 | 2444 | 126.87 | 15.2 | 1.39 | 0.72 | 0.84 | 4.56 | 839.04
1269 | 308 | 68.08 | 31.27 | 0.83 | 25.61 | 19.808 | 4092 | 2455 | 51.34 | 18.31 | 1.48 | 0.68 | 0.88 | 5.493 | 1691.844
1270 | 24 | 15.31 | 90 | 1 | 7.21 | 5.5293 | 2154 | 2446 | 123.69 | 4 | 1.5 | 0.67 | 1 | 1.2 | 28.8
1271 | 64 | 28.97 | 0 | 0.96 | 12.65 | 9.0293 | 5270 | 2447 | 161.57 | 6 | 1.93 | 0.52 | 0.94 | 1.8 | 115.2
1272 | 544 | 89.74 | 49.79 | 0.85 | 34.41 | 26.3248 | 3413 | 2460 | 35.54 | 24.04 | 1.47 | 0.68 | 0.91 | 7.212 | 3923.328
1273 | 2564 | 208.45 | 110.89 | 0.74 | 72.99 | 57.151 | 3544 | 2486 | 80.54 | 49.61 | 1.41 | 0.71 | 0.9 | 14.883 | 38160.012
1274 | 200 | 52.77 | 146.88 | 0.9 | 18.87 | 15.9617 | 6664 | 2450 | 122.01 | 16 | 1.1 | 0.91 | 0.87 | 4.8 | 960
1275 | 24 | 15.31 | 0 | 1 | 7.21 | 5.5293 | 6909 | 2450 | 146.31 | 4 | 1.5 | 0.67 | 1 | 1.2 | 28.8
1276 | 184 | 51.11 | 23.16 | 0.89 | 20.59 | 15.31 | 1218 | 2458 | 29.05 | 13.28 | 1.69 | 0.59 | 0.88 | 3.984 | 733.056
1277 | 48 | 22.63 | 0 | 1 | 8.94 | 7.8196 | 4069 | 2452 | 116.57 | 8 | 1 | 1 | 0.86 | 2.4 | 115.2
1278 | 116 | 40.28 | 67.14 | 0.9 | 16.12 | 12.1561 | 6304 | 2461 | 60.26 | 11.37 | 1.49 | 0.67 | 0.85 | 3.411 | 395.676
1279 | 56 | 25.46 | 24.36 | 1 | 10.77 | 8.4462 | 8160 | 2457 | 21.8 | 8 | 1.26 | 0.79 | 0.85 | 2.4 | 134.4
1280 | 52 | 23.8 | 135 | 1 | 10 | 8.1389 | 1727 | 2456 | 126.87 | 8 | 1.16 | 0.86 | 0.9 | 2.4 | 124.8
1281 | 9236 | 381.02 | 6.12 | 0.8 | 143.14 | 108.4694 | 5544 | 2484 | 15.4 | 85.82 | 1.58 | 0.63 | 0.96 | 25.746 | 237790.056
1282 | 284 | 60.77 | 18.31 | 0.97 | 21.63 | 19.0206 | 4774 | 2465 | 33.69 | 18 | 1.12 | 0.89 | 0.92 | 5.4 | 1533.6
1283 | 4432 | 266.39 | 56.43 | 0.78 | 88.77 | 75.1389 | 5713 | 2500 | 75.65 | 67.55 | 1.36 | 0.74 | 0.9 | 20.265 | 89814.48
1284 | 124 | 40.28 | 9.43 | 0.96 | 15.23 | 12.5683 | 7361 | 2461 | 23.2 | 12 | 1.25 | 0.8 | 0.87 | 3.6 | 446.4
1285 | 1064 | 139.68 | 52.99 | 0.69 | 55.57 | 36.8159 | 5164 | 2483 | 59.74 | 31.62 | 1.89 | 0.53 | 0.88 | 9.486 | 10093.104
1286 | 100 | 37.46 | 80.13 | 0.9 | 14.56 | 11.2867 | 1921 | 2467 | 74.05 | 10 | 1.33 | 0.75 | 0.85 | 3 | 300
1287 | 524 | 83.4 | 56.46 | 0.95 | 30.53 | 25.8363 | 1967 | 2476 | 58.39 | 23.43 | 1.3 | 0.77 | 0.91 | 7.029 | 3683.196
1288 | 24 | 16.97 | 45 | 1 | 7.21 | 5.5293 | 1069 | 2466 | 33.69 | 5.66 | 1.29 | 0.77 | 0.8 | 1.698 | 40.752
1289 | 208 | 55.11 | 152.92 | 0.86 | 23.32 | 16.2778 | 4600 | 2463 | 149.04 | 14 | 1.6 | 0.63 | 0.88 | 4.2 | 873.6
1290 | 400 | 73.94 | 176.6 | 0.92 | 26.83 | 22.5733 | 3701 | 2466 | 153.43 | 20 | 1.24 | 0.8 | 0.93 | 6 | 2400
1291 | 80 | 34.63 | 70.18 | 0.84 | 15.23 | 10.0951 | 1392 | 2474 | 66.8 | 8 | 1.93 | 0.52 | 0.87 | 2.4 | 192
1292 | 24 | 15.31 | 0 | 1 | 7.21 | 5.5293 | 2922 | 2467 | 146.31 | 4 | 1.5 | 0.67 | 1 | 1.2 | 28.8
1293 | 2492 | 203.97 | 131.05 | 0.75 | 79.2 | 56.3429 | 7173 | 2472 | 135 | 47.55 | 1.69 | 0.59 | 0.93 | 14.265 | 35548.38
1294 | 2192 | 182.02 | 17.94 | 0.83 | 62.48 | 52.8428 | 7430 | 2497 | 39.81 | 50 | 1.22 | 0.82 | 0.93 | 15 | 32880
1295 | 204 | 57.94 | 100.91 | 0.76 | 23.41 | 16.1206 | 5640 | 2476 | 109.98 | 12.9 | 2.07 | 0.48 | 0.83 | 3.87 | 789.48
1296 | 36 | 19.31 | 0 | 1 | 8.49 | 6.772 | 1767 | 2477 | 135 | 6 | 1 | 1 | 1 | 1.8 | 64.8
1297 | 192 | 49.94 | 32.97 | 0.97 | 18.87 | 15.6392 | 5380 | 2486 | 32.01 | 15.21 | 1.22 | 0.82 | 0.89 | 4.563 | 876.096
1298 | 96 | 34.63 | 104.36 | 1 | 13.42 | 11.0586 | 7944 | 2479 | 116.57 | 10 | 1.11 | 0.9 | 0.91 | 3 | 288
1299 | 168 | 47.11 | 176.05 | 0.95 | 17.2 | 14.6292 | 7214 | 2482 | 144.46 | 14 | 1.19 | 0.84 | 0.88 | 4.2 | 705.6
1300 | 652 | 97.25 | 79.21 | 0.87 | 34.41 | 28.8197 | 1153 | 2495 | 54.46 | 26 | 1.17 | 0.86 | 0.93 | 7.8 | 5085.6
1301 | 324 | 66.43 | 103.2 | 0.92 | 26 | 20.316 | 3137 | 2481 | 112.62 | 18 | 1.36 | 0.74 | 0.91 | 5.4 | 1749.6
1302 | 4396 | 261.71 | 82.54 | 0.81 | 89.11 | 74.8331 | 6795 | 2525 | 80.96 | 74.33 | 1.14 | 0.87 | 0.92 | 22.299 | 98026.404
1303 | 1972 | 190.31 | 72.97 | 0.68 | 74 | 50.1209 | 3248 | 2517 | 71.08 | 41.97 | 1.76 | 0.57 | 0.9 | 12.591 | 24829.452
1304 | 6448 | 335.28 | 6.91 | 0.72 | 119.88 | 90.6312 | 4606 | 2522 | 27.85 | 77.82 | 1.51 | 0.66 | 0.91 | 23.346 | 150535.008
1305 | 132 | 43.11 | 164.1 | 0.89 | 16.12 | 12.9674 | 4863 | 2485 | 150.26 | 13.28 | 1.21 | 0.83 | 0.85 | 3.984 | 525.888
1306 | 156 | 45.94 | 124.16 | 0.93 | 18.87 | 14.097 | 6346 | 2483 | 122.01 | 13.6 | 1.48 | 0.67 | 0.85 | 4.08 | 636.48
1307 | 528 | 103.88 | 34.02 | 0.61 | 44.94 | 25.9348 | 3980 | 2497 | 32.28 | 18.23 | 2.79 | 0.36 | 0.82 | 5.469 | 2887.632
1308 | 360 | 70.43 | 39.35 | 0.91 | 26.91 | 21.4149 | 5789 | 2495 | 41.99 | 20.57 | 1.33 | 0.75 | 0.9 | 6.171 | 2221.56
1309 | 72 | 29.46 | 147.99 | 1 | 11.66 | 9.577 | 7721 | 2488 | 149.04 | 9.9 | 1.09 | 0.91 | 0.86 | 2.97 | 213.84
1310 | 84 | 32.28 | 155.16 | 1 | 13.42 | 10.3444 | 5148 | 2489 | 153.43 | 9.9 | 1.32 | 0.76 | 0.86 | 2.97 | 249.48
1311 | 40 | 22.14 | 90 | 1 | 8.94 | 7.1383 | 1672 | 2490 | 116.57 | 6 | 1.24 | 0.81 | 0.91 | 1.8 | 72
1312 | 76 | 29.46 | 135 | 1 | 11.66 | 9.8395 | 6227 | 2491 | 120.96 | 9.9 | 1.16 | 0.86 | 0.88 | 2.97 | 225.72
1313 | 544 | 89.74 | 16.92 | 0.85 | 34.93 | 26.3248 | 3474 | 2502 | 23.63 | 24 | 1.31 | 0.76 | 0.9 | 7.2 | 3916.8
1314 | 220 | 55.11 | 69.65 | 0.91 | 20 | 16.7408 | 3856 | 2498 | 36.87 | 16 | 1.08 | 0.93 | 0.91 | 4.8 | 1056
1315 | 24 | 16.97 | 45 | 1 | 7.21 | 5.5293 | 6235 | 2496 | 33.69 | 5.66 | 1.29 | 0.77 | 0.8 | 1.698 | 40.752
1316 | 40 | 22.14 | 0 | 1 | 8.94 | 7.1383 | 6465 | 2498 | 153.43 | 6 | 1.24 | 0.81 | 0.91 | 1.8 | 72
1317 | 464 | 85.74 | 141.97 | 0.79 | 33.29 | 24.3122 | 7675 | 2502 | 147.26 | 22 | 1.56 | 0.64 | 0.88 | 6.6 | 3062.4
1318 | 136 | 46.63 | 92.58 | 0.79 | 20.4 | 13.1624 | 7262 | 2502 | 101.31 | 8 | 2.31 | 0.43 | 0.93 | 2.4 | 326.4
1319 | 36 | 20.97 | 26.57 | 1 | 10 | 6.772 | 3828 | 2507 | 36.87 | 6 | 1.82 | 0.55 | 0.86 | 1.8 | 64.8
1320 | 24 | 16.97 | 45 | 1 | 7.21 | 5.5293 | 4981 | 2507 | 33.69 | 5.66 | 1.29 | 0.77 | 0.8 | 1.698 | 40.752
1321 | 16 | 11.31 | 0 | 1 | 5.66 | 4.5147 | 1019 | 2505 | 135 | 4 | 1 | 1 | 1 | 1.2 | 19.2
1322 | 104 | 45.94 | 149.33 | 0.62 | 18.87 | 11.5102 | 1401 | 2506 | 147.99 | 9.84 | 2.31 | 0.43 | 0.75 | 2.952 | 307.008
1323 | 52 | 28.97 | 178.68 | 0.78 | 12.65 | 8.1389 | 7982 | 2507 | 18.43 | 6 | 2.04 | 0.49 | 0.84 | 1.8 | 93.6
1324 | 96 | 36.97 | 85.35 | 0.88 | 15.23 | 11.0586 | 1360 | 2506 | 113.2 | 8 | 1.87 | 0.54 | 0.92 | 2.4 | 230.4
1325 | 24 | 16.97 | 45 | 1 | 7.21 | 5.5293 | 4204 | 2508 | 33.69 | 5.66 | 1.29 | 0.77 | 0.8 | 1.698 | 40.752
1326 | 3072 | 218.99 | 163.01 | 0.8 | 78.23 | 62.557 | 4673 | 2507 | 147.53 | 60 | 1.23 | 0.81 | 0.94 | 18 | 55296
1327 | 72 | 36.28 | 25.65 | 0.69 | 16.12 | 9.577 | 4792 | 2510 | 29.74 | 8.94 | 2.34 | 0.43 | 0.72 | 2.682 | 193.104
1328 | 340 | 70.43 | 77.54 | 0.86 | 25.3 | 20.8116 | 1771 | 2519 | 71.57 | 20 | 1.18 | 0.85 | 0.88 | 6 | 2040
1329 | 112 | 37.46 | 96.24 | 1 | 14.56 | 11.9447 | 4508 | 2507 | 105.95 | 10 | 1.3 | 0.77 | 0.89 | 3 | 336
1330 | 48 | 24.97 | 124.72 | 0.97 | 10 | 7.8196 | 7054 | 2507 | 126.87 | 8 | 1.22 | 0.82 | 0.89 | 2.4 | 115.2
1331 | 20 | 15.31 | 108.43 | 1 | 7.21 | 5.0475 | 3793 | 2508 | 123.69 | 4 | 1.55 | 0.64 | 0.91 | 1.2 | 24
1332 | 140 | 41.94 | 175.79 | 1 | 16.49 | 13.3545 | 5077 | 2511 | 165.96 | 12 | 1.3 | 0.77 | 0.89 | 3.6 | 504
1333 | 104 | 36.28 | 126.77 | 0.99 | 14.42 | 11.5102 | 6310 | 2509 | 123.69 | 11.31 | 1.24 | 0.81 | 0.88 | 3.393 | 352.872
1334 | 5436 | 317.22 | 59.66 | 0.68 | 127.06 | 83.2156 | 1637 | 2566 | 61.82 | 67.98 | 1.8 | 0.56 | 0.92 | 20.394 | 110861.784
1335 | 136 | 49.94 | 43.75 | 0.69 | 20 | 13.1624 | 4192 | 2518 | 53.13 | 14 | 1.57 | 0.64 | 0.76 | 4.2 | 571.2
1336 | 72 | 28.97 | 90 | 1 | 11.66 | 9.577 | 3396 | 2511 | 120.96 | 8 | 1.25 | 0.8 | 0.95 | 2.4 | 172.8
1337 | 52 | 24.97 | 104.87 | 1 | 11.66 | 8.1389 | 1029 | 2514 | 120.96 | 6 | 1.74 | 0.58 | 0.93 | 1.8 | 93.6
1338 | 68 | 28.97 | 11.31 | 1 | 11.66 | 9.3072 | 5768 | 2519 | 30.96 | 8 | 1.13 | 0.88 | 0.92 | 2.4 | 163.2
1339 | 12 | 11.31 | 45 | 1 | 5.66 | 3.9098 | 8130 | 2517 | 45 | 4 | 1.46 | 0.68 | 0.86 | 1.2 | 14.4
1340 | 276 | 64.77 | 179.46 | 0.83 | 25.3 | 18.7508 | 1838 | 2519 | 161.57 | 16 | 1.64 | 0.61 | 0.88 | 4.8 | 1324.8
1341 | 1444 | 152.85 | 82.32 | 0.78 | 56.89 | 42.8893 | 3511 | 2520 | 100.12 | 38 | 1.4 | 0.71 | 0.92 | 11.4 | 16461.6
1342 | 3096 | 229.62 | 147.56 | 0.74 | 76.84 | 62.8009 | 4947 | 2520 | 128.66 | 67.45 | 1.13 | 0.88 | 0.92 | 20.235 | 62647.56
1343 | 44 | 23.8 | 45 | 0.98 | 8.94 | 7.4867 | 7714 | 2521 | 116.57 | 8 | 1.04 | 0.97 | 0.85 | 2.4 | 105.6
1344 | 312 | 67.6 | 136.62 | 0.86 | 28.43 | 19.9362 | 4416 | 2523 | 140.71 | 16.97 | 1.72 | 0.58 | 0.91 | 5.091 | 1588.392
1345 | 396 | 72.08 | 113.95 | 0.96 | 26 | 22.4602 | 1240 | 2524 | 112.62 | 22 | 1.17 | 0.85 | 0.92 | 6.6 | 2613.6
1346 | 500 | 82.43 | 16.25 | 0.92 | 31.3 | 25.2377 | 3705 | 2535 | 26.57 | 22 | 1.25 | 0.8 | 0.94 | 6.6 | 3300
1347 | 64 | 28.97 | 80.78 | 0.96 | 13.42 | 9.0293 | 4774 | 2532 | 63.43 | 6 | 2 | 0.5 | 0.94 | 1.8 | 115.2
1348 | 384 | 74.43 | 127.65 | 0.87 | 31.24 | 22.1172 | 5704 | 2526 | 129.81 | 18.78 | 1.72 | 0.58 | 0.92 | 5.634 | 2163.456
1349 | 212 | 56.77 | 59.35 | 0.83 | 23.32 | 16.4336 | 4873 | 2537 | 59.04 | 14.42 | 1.75 | 0.57 | 0.88 | 4.326 | 917.112
1350 | 16 | 11.31 | 0 | 1 | 5.66 | 4.5147 | 5674 | 2527 | 135 | 4 | 1 | 1 | 1 | 1.2 | 19.2
1351 | 68 | 28.28 | 135 | 1 | 11.66 | 9.3072 | 7484 | 2528 | 120.96 | 8.49 | 1.39 | 0.72 | 0.85 | 2.547 | 173.196
1352 | 80 | 32.28 | 121.78 | 0.96 | 12.81 | 10.0951 | 1938 | 2531 | 128.66 | 9.84 | 1.37 | 0.73 | 0.83 | 2.952 | 236.16
1353 | 516 | 88.57 | 80.29 | 0.83 | 32.98 | 25.6383 | 4394 | 2531 | 104.04 | 22.14 | 1.55 | 0.64 | 0.86 | 6.642 | 3427.272
1354 | 3840 | 264.33 | 46.74 | 0.69 | 104.31 | 69.9408 | 4436 | 2578 | 57.53 | 48.08 | 2.28 | 0.44 | 0.92 | 14.424 | 55388.16
1355 | 68 | 28.97 | 116.28 | 1 | 12.81 | 9.3072 | 7836 | 2535 | 128.66 | 8 | 1.39 | 0.72 | 0.94 | 2.4 | 163.2
1356 | 96 | 34.63 | 71.98 | 1 | 13.42 | 11.0586 | 6168 | 2544 | 63.43 | 10 | 1.21 | 0.82 | 0.89 | 3 | 288
1357 | 12696 | 447.33 | 55.96 | 0.8 | 157.1 | 127.1741 | 5423 | 2616 | 68.33 | 110.31 | 1.36 | 0.73 | 0.96 | 33.093 | 420148.728
1358 | 68 | 31.11 | 30.96 | 0.88 | 13.42 | 9.3072 | 6893 | 2549 | 26.57 | 8.49 | 1.76 | 0.57 | 0.79 | 2.547 | 173.196
1359 | 20 | 15.31 | 108.43 | 1 | 7.21 | 5.0475 | 3106 | 2546 | 123.69 | 4 | 1.55 | 0.64 | 0.91 | 1.2 | 24
1360 | 12 | 11.31 | 135 | 1 | 5.66 | 3.9098 | 7125 | 2546 | 135 | 4 | 1.46 | 0.68 | 0.86 | 1.2 | 14.4
1361 | 2312 | 186.99 | 18.7 | 0.83 | 62.1 | 54.2699 | 7661 | 2557 | 165.07 | 49.77 | 1.2 | 0.83 | 0.93 | 14.931 | 34520.472
1362 | 68 | 29.46 | 137.12 | 0.98 | 11.66 | 9.3072 | 1328 | 2547 | 120.96 | 9.84 | 1.14 | 0.88 | 0.83 | 2.952 | 200.736
1363 | 940 | 123.68 | 128.84 | 0.77 | 47.71 | 34.6042 | 2952 | 2548 | 123.02 | 27.33 | 1.76 | 0.57 | 0.9 | 8.199 | 7707.06
1364 | 104 | 38.63 | 9.25 | 0.88 | 17.09 | 11.5102 | 4312 | 2551 | 20.56 | 8 | 2.04 | 0.49 | 0.91 | 2.4 | 249.6
1365 | 76 | 37.46 | 30.48 | 0.68 | 17.2 | 9.8395 | 5640 | 2553 | 35.54 | 8.8 | 2.59 | 0.39 | 0.73 | 2.64 | 200.64
1366 | 104 | 36.97 | 79.78 | 0.96 | 14.42 | 11.5102 | 3625 | 2552 | 123.69 | 10 | 1.28 | 0.78 | 0.93 | 3 | 312
1367 | 468 | 80.08 | 74.86 | 0.92 | 28.64 | 24.4168 | 8082 | 2566 | 65.22 | 24 | 1.04 | 0.96 | 0.92 | 7.2 | 3369.6
1368 | 36 | 20.97 | 11.98 | 1 | 8.94 | 6.772 | 3495 | 2556 | 153.43 | 6 | 1.34 | 0.74 | 0.86 | 1.8 | 64.8
1369 | 312 | 68.77 | 110.63 | 0.83 | 26.83 | 19.9362 | 4568 | 2556 | 116.57 | 18 | 1.57 | 0.64 | 0.87 | 5.4 | 1684.8
1370 | 68 | 29.46 | 62.93 | 0.98 | 11.66 | 9.3072 | 1184 | 2563 | 59.04 | 9.84 | 1.21 | 0.83 | 0.83 | 2.952 | 200.736
1371 | 504 | 82.43 | 19.5 | 0.93 | 32.25 | 25.3385 | 1354 | 2569 | 29.74 | 22 | 1.43 | 0.7 | 0.94 | 6.6 | 3326.4
1372 | 72 | 30.63 | 87.02 | 0.96 | 11.66 | 9.577 | 5344 | 2560 | 120.96 | 10 | 1.12 | 0.89 | 0.86 | 3 | 216
1373 | 160 | 45.46 | 144.2 | 0.97 | 17.2 | 14.2766 | 7014 | 2563 | 144.46 | 14 | 1.14 | 0.88 | 0.9 | 4.2 | 672
1374 | 72 | 30.63 | 77.76 | 0.96 | 12.65 | 9.577 | 4554 | 2569 | 71.57 | 8 | 1.42 | 0.71 | 0.88 | 2.4 | 172.8
1375 | 20 | 15.31 | 18.43 | 1 | 7.21 | 5.0475 | 5519 | 2565 | 33.69 | 4 | 1.55 | 0.64 | 0.91 | 1.2 | 24
1376 | 88 | 33.46 | 172.42 | 0.99 | 13.42 | 10.5878 | 4033 | 2565 | 153.43 | 10 | 1.42 | 0.7 | 0.85 | 3 | 264
1377 | 48 | 23.8 | 57.93 | 1 | 10 | 7.8196 | 1604 | 2568 | 36.87 | 8 | 1.28 | 0.78 | 0.86 | 2.4 | 115.2
1378 | 132 | 40.28 | 31.78 | 1 | 17.2 | 12.9674 | 1615 | 2571 | 35.54 | 12 | 1.32 | 0.76 | 0.9 | 3.6 | 475.2
1379 | 28 | 18.14 | 0 | 1 | 7.21 | 5.9723 | 4946 | 2565 | 123.69 | 6 | 1.07 | 0.94 | 0.88 | 1.8 | 50.4
1380 | 48 | 23.8 | 122.07 | 1 | 10 | 7.8196 | 1059 | 2566 | 126.87 | 8 | 1.28 | 0.78 | 0.86 | 2.4 | 115.2
1381 | 60 | 26.63 | 99.46 | 1 | 10.77 | 8.7426 | 2432 | 2568 | 111.8 | 8 | 1.29 | 0.77 | 0.86 | 2.4 | 144
1382 | 88 | 34.63 | 79.8 | 0.92 | 13.42 | 10.5878 | 2952 | 2574 | 63.43 | 10 | 1.14 | 0.88 | 0.85 | 3 | 264
1383 | 48 | 24.97 | 9.42 | 0.97 | 10.77 | 7.8196 | 4624 | 2570 | 21.8 | 6 | 1.58 | 0.63 | 0.89 | 1.8 | 86.4
1384 | 4700 | 319.36 | 159.99 | 0.58 | 132.82 | 77.3774 | 2294 | 2570 | 161.57 | 53.67 | 2.79 | 0.36 | 0.91 | 16.101 | 75674.7
1385 | 44 | 23.8 | 45 | 0.98 | 10 | 7.4867 | 4969 | 2574 | 36.87 | 8 | 1.34 | 0.74 | 0.81 | 2.4 | 105.6
1386 | 84 | 31.8 | 45 | 1 | 14.14 | 10.3444 | 5566 | 2577 | 45 | 9.9 | 1.4 | 0.71 | 0.93 | 2.97 | 249.48
1387 | 64 | 27.8 | 27.99 | 1 | 11.66 | 9.0293 | 6132 | 2576 | 30.96 | 8 | 1.23 | 0.81 | 0.89 | 2.4 | 153.6
1388 | 21680 | 637.64 | 44.29 | 0.67 | 211.1 | 166.1861 | 1866 | 2661 | 41.54 | 141.44 | 1.55 | 0.64 | 0.92 | 42.432 | 919925.76
1389 | 3956 | 274.59 | 70.64 | 0.66 | 100.98 | 70.9894 | 3306 | 2623 | 82.03 | 57.23 | 2.02 | 0.49 | 0.92 | 17.169 | 67920.564
1390 | 36 | 19.31 | 0 | 1 | 8.49 | 6.772 | 4221 | 2573 | 135 | 6 | 1 | 1 | 1 | 1.8 | 64.8
1391 | 26452 | 666.61 | 148.84 | 0.75 | 208.81 | 183.5669 | 5988 | 2614 | 163.3 | 180.9 | 1.15 | 0.87 | 0.93 | 54.27 | 1435550.04
1392 | 1064 | 134.71 | 19.39 | 0.74 | 55.46 | 36.8159 | 3887 | 2590 | 25.64 | 28.94 | 1.95 | 0.51 | 0.91 | 8.682 | 9237.648
1393 | 16 | 11.31 | 0 | 1 | 5.66 | 4.5147 | 7220 | 2578 | 135 | 4 | 1 | 1 | 1 | 1.2 | 19.2
1394 | 36 | 24.97 | 121.72 | 0.73 | 11.66 | 6.772 | 1543 | 2579 | 120.96 | 5.66 | 2.33 | 0.43 | 0.82 | 1.698 | 61.128
1395 | 36 | 20.97 | 35.78 | 1 | 10 | 6.772 | 5336 | 2582 | 36.87 | 6 | 1.54 | 0.65 | 0.86 | 1.8 | 64.8
1396 | 64 | 26.63 | 90 | 1 | 10.77 | 9.0293 | 7535 | 2579 | 111.8 | 8 | 1.21 | 0.83 | 0.89 | 2.4 | 153.6
1397 | 1516 | 160.37 | 3.02 | 0.74 | 63.15 | 43.9455 | 5056 | 2582 | 169.05 | 32 | 2.06 | 0.49 | 0.93 | 9.6 | 14553.6
1398 | 240 | 59.11 | 112.85 | 0.86 | 22.8 | 17.4852 | 3996 | 2588 | 127.87 | 16 | 1.51 | 0.66 | 0.9 | 4.8 | 1152
1399 | 20 | 14.14 | 161.57 | 1 | 7.21 | 5.0475 | 1738 | 2588 | 146.31 | 4 | 1.55 | 0.64 | 0.91 | 1.2 | 24
1400 | 144 | 44.28 | 94.43 | 0.92 | 16.49 | 13.544 | 2695 | 2589 | 104.04 | 12 | 1.31 | 0.76 | 0.88 | 3.6 | 518.4
1401 | 380 | 73.74 | 154.86 | 0.88 | 27.86 | 22.0017 | 3123 | 2598 | 158.96 | 18.78 | 1.51 | 0.66 | 0.89 | 5.634 | 2140.92
1402 | 284 | 61.94 | 46.16 | 0.93 | 21.63 | 19.0206 | 5667 | 2604 | 33.69 | 18 | 1.07 | 0.93 | 0.9 | 5.4 | 1533.6
1403 | 116 | 39.8 | 2.77 | 0.92 | 16.12 | 12.1561 | 3206 | 2602 | 29.74 | 10 | 1.52 | 0.66 | 0.91 | 3 | 348
1404 | 64 | 29.46 | 20.82 | 0.93 | 10.77 | 9.0293 | 5785 | 2603 | 158.2 | 9.84 | 1.13 | 0.89 | 0.82 | 2.952 | 188.928
1405 | 932 | 116.37 | 159.77 | 0.86 | 44.27 | 34.4567 | 7094 | 2605 | 161.57 | 28.62 | 1.54 | 0.65 | 0.92 | 8.586 | 8002.152
1406 | 240 | 54.43 | 41.42 | 1 | 20.59 | 17.4852 | 1845 | 2611 | 29.05 | 16.97 | 1.19 | 0.84 | 0.9 | 5.091 | 1221.84
1407 | 36 | 19.31 | 0 | 1 | 8.49 | 6.772 | 6361 | 2604 | 135 | 6 | 1 | 1 | 1 | 1.8 | 64.8
1408 | 32 | 20.97 | 35.35 | 0.91 | 10 | 6.3847 | 3199 | 2609 | 36.87 | 5.66 | 1.94 | 0.52 | 0.84 | 1.698 | 54.336
1409 | 56 | 26.63 | 53.97 | 0.99 | 11.66 | 8.4462 | 1735 | 2613 | 59.04 | 8 | 1.47 | 0.68 | 0.85 | 2.4 | 134.4
1410 | 12 | 13.66 | 90 | 0.81 | 6.32 | 3.9098 | 6360 | 2608 | 108.43 | 2 | 3 | 0.33 | 1 | 0.6 | 7.2
1411 | 8988 | 395.65 | 166.58 | 0.72 | 140.7 | 107.0032 | 2600 | 2621 | 174.29 | 100 | 1.47 | 0.68 | 0.94 | 30 | 269640
1412 | 40 | 20.97 | 90 | 1 | 8.94 | 7.1383 | 5159 | 2609 | 116.57 | 6 | 1.33 | 0.75 | 0.91 | 1.8 | 72
1413 | 52 | 23.8 | 45 | 1 | 10 | 8.1389 | 7607 | 2613 | 36.87 | 8 | 1.16 | 0.86 | 0.9 | 2.4 | 124.8
1414 | 92 | 37.46 | 166.04 | 0.82 | 15.23 | 10.8258 | 5273 | 2618 | 156.8 | 10 | 1.82 | 0.55 | 0.81 | 3 | 276
1415 | 912 | 151.68 | 23.73 | 0.5 | 57.2 | 34.0849 | 5912 | 2634 | 36.47 | 23.67 | 3.14 | 0.32 | 0.77 | 7.101 | 6476.112
1416 | 156 | 44.28 | 114.19 | 1 | 16.12 | 14.097 | 2324 | 2618 | 119.74 | 14 | 1.1 | 0.91 | 0.91 | 4.2 | 655.2
1417 | 52 | 24.97 | 45 | 1 | 11.31 | 8.1389 | 6329 | 2624 | 45 | 8 | 1.37 | 0.73 | 0.93 | 2.4 | 124.8
1418 | 236 | 57.94 | 109.57 | 0.88 | 20.59 | 17.3389 | 1267 | 2622 | 119.05 | 18 | 1.07 | 0.94 | 0.89 | 5.4 | 1274.4
1419 | 40 | 23.8 | 40.93 | 0.89 | 10 | 7.1383 | 3134 | 2625 | 36.87 | 7.07 | 1.59 | 0.63 | 0.8 | 2.121 | 84.84
1420 | 48 | 24.97 | 80.58 | 0.97 | 10.77 | 7.8196 | 6696 | 2628 | 68.2 | 6 | 1.58 | 0.63 | 0.89 | 1.8 | 86.4
1421 | 284 | 65.25 | 21.42 | 0.84 | 26 | 19.0206 | 3054 | 2630 | 22.62 | 15.81 | 1.66 | 0.6 | 0.87 | 4.743 | 1347.012
1422 | 76 | 31.11 | 150.62 | 0.99 | 13.42 | 9.8395 | 8625 | 2626 | 153.43 | 8.88 | 1.69 | 0.59 | 0.81 | 2.664 | 202.464
1423 | 292 | 63.11 | 20.53 | 0.92 | 25.06 | 19.2866 | 5869 | 2635 | 28.61 | 16 | 1.45 | 0.69 | 0.93 | 4.8 | 1401.6
1424 | 380 | 73.25 | 145.24 | 0.89 | 28.43 | 22.0017 | 7063 | 2631 | 140.71 | 20.24 | 1.48 | 0.67 | 0.89 | 6.072 | 2307.36
1425 | 120 | 39.8 | 19.13 | 0.95 | 15.62 | 12.3639 | 4929 | 2638 | 39.81 | 12 | 1.15 | 0.87 | 0.92 | 3.6 | 432
1426 | 88 | 41.94 | 107.28 | 0.63 | 17.09 | 10.5878 | 5206 | 2633 | 110.56 | 9.41 | 1.99 | 0.5 | 0.75 | 2.823 | 248.424
1427 | 292 | 68.08 | 44.84 | 0.79 | 29.73 | 19.2866 | 5192 | 2648 | 42.27 | 14.14 | 2.1 | 0.48 | 0.89 | 4.242 | 1238.664
1428 | 64 | 29.46 | 155.3 | 0.93 | 12.65 | 9.0293 | 6750 | 2640 | 161.57 | 8 | 1.52 | 0.66 | 0.84 | 2.4 | 153.6
1429 | 1772 | 170.51 | 95.48 | 0.77 | 58.24 | 47.5113 | 6164 | 2640 | 105.95 | 45.17 | 1.23 | 0.82 | 0.93 | 13.551 | 24012.372
1430 | 80 | 30.63 | 135 | 1 | 12.81 | 10.0951 | 6653 | 2640 | 128.66 | 10 | 1.26 | 0.79 | 0.89 | 3 | 240
1431 | 44 | 22.63 | 18.43 | 1 | 8.94 | 7.4867 | 4926 | 2645 | 153.43 | 8 | 1.14 | 0.88 | 0.81 | 2.4 | 105.6
1432 | 128 | 42.63 | 170.97 | 0.89 | 17.09 | 12.7694 | 8595 | 2647 | 159.44 | 10 | 1.51 | 0.66 | 0.93 | 3 | 384
1433 | 2200 | 187.48 | 59.72 | 0.79 | 68.96 | 52.9391 | 2465 | 2677 | 60.46 | 46.51 | 1.48 | 0.68 | 0.93 | 13.953 | 30696.6
1434 | 420 | 76.08 | 76.94 | 0.91 | 27.2 | 23.1308 | 2508 | 2660 | 53.97 | 22 | 1.22 | 0.82 | 0.91 | 6.6 | 2772
1435 | 556 | 91.4 | 152.9 | 0.84 | 36.77 | 26.6135 | 8844 | 2650 | 157.62 | 22.63 | 1.71 | 0.59 | 0.91 | 6.789 | 3774.684
1436 | 148 | 43.11 | 144.77 | 1 | 17.2 | 13.7308 | 8889 | 2649 | 144.46 | 13.87 | 1.23 | 0.81 | 0.89 | 4.161 | 615.828
1437 | 216 | 55.6 | 135 | 0.88 | 20.59 | 16.5879 | 1405 | 2649 | 119.05 | 16.97 | 1.17 | 0.86 | 0.86 | 5.091 | 1099.656
1438 | 3328 | 219.48 | 65.84 | 0.87 | 73.35 | 65.1114 | 6675 | 2682 | 64.13 | 64 | 1.05 | 0.95 | 0.96 | 19.2 | 63897.6
1439 | 204 | 51.6 | 140.36 | 0.96 | 21.26 | 16.1206 | 6913 | 2650 | 131.19 | 14.14 | 1.54 | 0.65 | 0.89 | 4.242 | 865.368
1440 | 60 | 28.97 | 101.45 | 0.9 | 11.66 | 8.7426 | 7815 | 2650 | 120.96 | 8 | 1.18 | 0.85 | 0.88 | 2.4 | 144
1441 | 3164 | 251.28 | 74.78 | 0.63 | 98.08 | 63.4868 | 5946 | 2697 | 69.72 | 44.9 | 2.31 | 0.43 | 0.9 | 13.47 | 42619.08
1442 | 1520 | 154.71 | 168.14 | 0.8 | 58.24 | 44.0035 | 3419 | 2658 | 164.05 | 33.09 | 1.83 | 0.55 | 0.93 | 9.927 | 15089.04
1443 | 64 | 29.46 | 0 | 0.93 | 12.17 | 9.0293 | 2864 | 2657 | 170.54 | 8 | 1.34 | 0.75 | 0.84 | 2.4 | 153.6
1444 | 264 | 69.25 | 28.08 | 0.69 | 30.53 | 18.3386 | 5883 | 2663 | 31.61 | 14.04 | 2.59 | 0.39 | 0.86 | 4.212 | 1111.968
1445 | 24 | 15.31 | 0 | 1 | 7.21 | 5.5293 | 7979 | 2655 | 146.31 | 4 | 1.5 | 0.67 | 1 | 1.2 | 28.8
1446 | 412 | 78.43 | 98.68 | 0.84 | 31.05 | 22.9094 | 1075 | 2656 | 104.93 | 18 | 1.66 | 0.6 | 0.92 | 5.4 | 2224.8
1447 | 56 | 24.97 | 90 | 1 | 10 | 8.4462 | 3953 | 2657 | 126.87 | 8 | 1.02 | 0.98 | 0.93 | 2.4 | 134.4
1448 | 24 | 16.97 | 45 | 1 | 7.21 | 5.5293 | 7879 | 2661 | 33.69 | 5.66 | 1.29 | 0.77 | 0.8 | 1.698 | 40.752
1449 | 168 | 47.11 | 37.88 | 0.95 | 18.87 | 14.6292 | 8697 | 2665 | 32.01 | 14 | 1.42 | 0.7 | 0.89 | 4.2 | 705.6
1450 | 1108 | 128.37 | 79.18 | 0.84 | 46.17 | 37.5695 | 7073 | 2683 | 72.35 | 35.45 | 1.34 | 0.75 | 0.92 | 10.635 | 11783.58
1451 | 2824 | 213.14 | 148.78 | 0.78 | 77.67 | 59.9788 | 3359 | 2668 | 145.49 | 52.14 | 1.47 | 0.68 | 0.93 | 15.642 | 44173.008
1452 | 128 | 40.28 | 16.68 | 0.99 | 15.23 | 12.7694 | 5336 | 2669 | 23.2 | 12 | 1.17 | 0.86 | 0.89 | 3.6 | 460.8
1453 | 76 | 30.63 | 49.93 | 1 | 12.81 | 9.8395 | 7821 | 2670 | 38.66 | 9.84 | 1.39 | 0.72 | 0.88 | 2.952 | 224.352
1454 | 892 | 116.57 | 86.34 | 0.82 | 42.38 | 33.7091 | 3913 | 2686 | 70.71 | 26 | 1.58 | 0.63 | 0.93 | 7.8 | 6957.6
1455 | 84 | 31.8 | 69.7 | 1 | 12.81 | 10.3444 | 6630 | 2671 | 51.34 | 10 | 1.06 | 0.94 | 0.91 | 3 | 252
1456 | 88 | 33.46 | 0 | 0.99 | 12.81 | 10.5878 | 2934 | 2669 | 141.34 | 10 | 1.03 | 0.97 | 0.85 | 3 | 264
1457 | 40 | 20.97 | 180 | 1 | 8.94 | 7.1383 | 3236 | 2669 | 153.43 | 6 | 1.38 | 0.72 | 0.91 | 1.8 | 72
1458 | 112 | 38.63 | 123.69 | 0.94 | 15.62 | 11.9447 | 6356 | 2668 | 129.81 | 11.63 | 1.27 | 0.79 | 0.89 | 3.489 | 390.768
1459 | 64 | 26.63 | 0 | 1 | 10.77 | 9.0293 | 1637 | 2671 | 158.2 | 8 | 1.21 | 0.83 | 0.89 | 2.4 | 153.6
1460 | 1016 | 120.37 | 36.05 | 0.88 | 42.05 | 35.9759 | 6062 | 2685 | 25.35 | 35.5 | 1.17 | 0.85 | 0.92 | 10.65 | 10820.4
1461 | 44 | 22.63 | 161.57 | 1 | 8.94 | 7.4867 | 6277 | 2672 | 116.57 | 8 | 1.14 | 0.88 | 0.81 | 2.4 | 105.6
1462 | 72 | 30.63 | 102.24 | 0.96 | 12.65 | 9.577 | 2417 | 2673 | 108.43 | 8 | 1.42 | 0.71 | 0.88 | 2.4 | 172.8
1463 | 16 | 11.31 | 0 | 1 | 5.66 | 4.5147 | 5512 | 2675 | 135 | 4 | 1 | 1 | 1 | 1.2 | 19.2
1464 | 108 | 40.28 | 144.11 | 0.84 | 17.2 | 11.7294 | 2257 | 2677 | 144.46 | 10.8 | 1.68 | 0.59 | 0.86 | 3.24 | 349.92
1465 | 144 | 45.94 | 35.23 | 0.86 | 18.87 | 13.544 | 6486 | 2682 | 32.01 | 12.52 | 1.65 | 0.6 | 0.85 | 3.756 | 540.864
1466 | 84 | 32.28 | 14.04 | 1 | 12.65 | 10.3444 | 7582 | 2681 | 18.43 | 10 | 1.12 | 0.9 | 0.86 | 3 | 252
1467 | 92 | 33.46 | 69.3 | 1 | 12.81 | 10.8258 | 4238 | 2683 | 38.66 | 10 | 1.13 | 0.88 | 0.88 | 3 | 276
1468 | 84 | 31.8 | 38.95 | 1 | 12.81 | 10.3444 | 1692 | 2683 | 38.66 | 10 | 1.18 | 0.85 | 0.91 | 3 | 252
1469 | 80 | 31.8 | 51.84 | 0.99 | 12.81 | 10.0951 | 6630 | 2683 | 38.66 | 10 | 1.19 | 0.84 | 0.91 | 3 | 240
1470 | 60 | 26.14 | 45 | 1 | 11.31 | 8.7426 | 2466 | 2686 | 45 | 8 | 1.14 | 0.88 | 0.97 | 2.4 | 144
1471 | 4104 | 269.91 | 89.07 | 0.71 | 89.44 | 72.3051 | 4806 | 2726 | 79.7 | 72.49 | 1.32 | 0.76 | 0.91 | 21.747 | 89249.688
1472 | 2676 | 210.79 | 156.92 | 0.76 | 84.31 | 58.3859 | 1502 | 2688 | 157.69 | 46.17 | 1.85 | 0.54 | 0.93 | 13.851 | 37065.276
1473 | 84 | 32.28 | 10.66 | 1 | 12.65 | 10.3444 | 2831 | 2685 | 161.57 | 10 | 1.22 | 0.82 | 0.86 | 3 | 252
1474 | 308 | 65.94 | 159.6 | 0.89 | 27.78 | 19.808 | 4948 | 2683 | 149.74 | 16 | 1.69 | 0.59 | 0.93 | 4.8 | 1478.4
1475 | 52 | 24.97 | 0 | 1 | 10.77 | 8.1389 | 7496 | 2683 | 158.2 | 6 | 1.62 | 0.62 | 0.93 | 1.8 | 93.6
1476 | 104 | 36.28 | 59.97 | 0.99 | 13.42 | 11.5102 | 3078 | 2690 | 26.57 | 12 | 1.09 | 0.91 | 0.87 | 3.6 | 374.4
1477 | 140 | 41.94 | 4.98 | 1 | 16.49 | 13.3545 | 7915 | 2691 | 165.96 | 12 | 1.24 | 0.8 | 0.88 | 3.6 | 504
1478 | 388 | 76.08 | 70.69 | 0.84 | 29.73 | 22.2321 | 8615 | 2704 | 70.35 | 19.4 | 1.57 | 0.64 | 0.89 | 5.82 | 2258.16
1479 | 64 | 27.8 | 72.75 | 1 | 11.66 | 9.0293 | 2252 | 2696 | 59.04 | 8 | 1.31 | 0.76 | 0.91 | 2.4 | 153.6
1480 | 132 | 40.28 | 157.87 | 1 | 16.12 | 12.9674 | 6178 | 2692 | 150.26 | 12 | 1.29 | 0.78 | 0.89 | 3.6 | 475.2
1481 | 104 | 36.28 | 56.68 | 0.99 | 14.42 | 11.5102 | 6697 | 2696 | 33.69 | 11.31 | 1.33 | 0.75 | 0.87 | 3.393 | 352.872
1482 | 48 | 24.97 | 99.42 | 0.97 | 10.77 | 7.8196 | 6573 | 2692 | 111.8 | 6 | 1.58 | 0.63 | 0.89 | 1.8 | 86.4
1483 | 484 | 84.57 | 57.74 | 0.85 | 30.46 | 24.8306 | 3515 | 2707 | 66.8 | 24.01 | 1.28 | 0.78 | 0.9 | 7.203 | 3486.252
1484 | 1016 | 126.71 | 170.39 | 0.8 | 46.82 | 35.9759 | 4829 | 2698 | 160.02 | 30.83 | 1.52 | 0.66 | 0.91 | 9.249 | 9396.984
1485 | 780 | 111.88 | 51.62 | 0.78 | 44.41 | 31.5219 | 3883 | 2712 | 54.16 | 26.72 | 1.78 | 0.56 | 0.89 | 8.016 | 6252.48
1486 | 644 | 97.74 | 174.13 | 0.85 | 34.18 | 28.6423 | 7510 | 2698 | 159.44 | 27.46 | 1.33 | 0.75 | 0.89 | 8.238 | 5305.272
1487 | 44 | 22.14 | 15.07 | 1 | 10 | 7.4867 | 3564 | 2699 | 36.87 | 6 | 1.37 | 0.73 | 0.96 | 1.8 | 79.2
1488 | 108 | 37.46 | 0.94 | 0.97 | 15.23 | 11.7294 | 1255 | 2704 | 23.2 | 10 | 1.41 | 0.71 | 0.89 | 3 | 324
1489 | 40 | 20.97 | 180 | 1 | 8.94 | 7.1383 | 1977 | 2701 | 153.43 | 6 | 1.38 | 0.72 | 0.91 | 1.8 | 72
1490 | 160 | 49.25 | 42.11 | 0.83 | 20.59 | 14.2766 | 4078 | 2708 | 29.05 | 11.31 | 2.01 | 0.5 | 0.82 | 3.393 | 542.88
1491 | 52 | 23.8 | 135 | 1 | 10 | 8.1389 | 4064 | 2702 | 126.87 | 8 | 1.16 | 0.86 | 0.9 | 2.4 | 124.8
1492 | 28 | 18.14 | 90 | 1 | 7.21 | 5.9723 | 6443 | 2702 | 123.69 | 6 | 1.07 | 0.94 | 0.88 | 1.8 | 50.4
1493 | 68 | 27.8 | 105.17 | 1 | 11.66 | 9.3072 | 7080 | 2706 | 120.96 | 8 | 1.26 | 0.79 | 0.92 | 2.4 | 163.2
1494 | 116 | 37.46 | 80.03 | 1 | 15.23 | 12.1561 | 2847 | 2714 | 66.8 | 10 | 1.37 | 0.73 | 0.92 | 3 | 348
1495 | 32 | 20.97 | 90 | 0.91 | 8.25 | 6.3847 | 3132 | 2707 | 104.04 | 6 | 1.2 | 0.84 | 0.8 | 1.8 | 57.6
1496 | 64 | 29.46 | 144.4 | 0.93 | 12.81 | 9.0293 | 5139 | 2707 | 128.66 | 8.05 | 1.72 | 0.58 | 0.82 | 2.415 | 154.56
1497 | 356 | 70.43 | 15.25 | 0.9 | 26.08 | 21.2956 | 3641 | 2717 | 32.47 | 19.89 | 1.28 | 0.78 | 0.89 | 5.967 | 2124.252
1498 | 60 | 27.8 | 99.9 | 0.98 | 11.66 | 8.7426 | 1280 | 2709 | 120.96 | 8 | 1.44 | 0.69 | 0.86 | 2.4 | 144
1499 | 344 | 65.94 | 9.18 | 0.99 | 25.06 | 20.9336 | 5300 | 2717 | 28.61 | 18 | 1.24 | 0.81 | 0.95 | 5.4 | 1857.6
1500 | 572 | 94.23 | 117.35 | 0.81 | 36.77 | 26.9937 | 7353 | 2710 | 112.38 | 22.05 | 1.72 | 0.58 | 0.89 | 6.615 | 3783.78
1501 | 52 | 28.97 | 3.7 | 0.78 | 12.65 | 8.1389 | 5080 | 2714 | 161.57 | 6 | 2.52 | 0.4 | 0.84 | 1.8 | 93.6
1502 | 724 | 98.91 | 109.99 | 0.93 | 34.99 | 30.3693 | 8039 | 2713 | 120.96 | 28 | 1.19 | 0.84 | 0.94 | 8.4 | 6081.6
1503 | 20 | 15.31 | 71.57 | 1 | 7.21 | 5.0475 | 2189 | 2718 | 56.31 | 4 | 1.55 | 0.64 | 0.91 | 1.2 | 24
1504 | 748 | 118.71 | 53.8 | 0.67 | 51.22 | 30.8685 | 3394 | 2737 | 51.34 | 20.99 | 2.56 | 0.39 | 0.88 | 6.297 | 4710.156
1505 | 56 | 31.11 | 35.07 | 0.73 | 14.42 | 8.4462 | 6954 | 2722 | 33.69 | 6.66 | 2.69 | 0.37 | 0.74 | 1.998 | 111.888
1506 | 24 | 19.31 | 71.57 | 0.81 | 8.94 | 5.5293 | 8249 | 2721 | 63.43 | 4 | 2.08 | 0.48 | 0.86 | 1.2 | 28.8
1507 | 152 | 45.94 | 160.85 | 0.91 | 18.87 | 13.9151 | 8574 | 2717 | 147.99 | 12 | 1.58 | 0.63 | 0.88 | 3.6 | 547.2
1508 | 64 | 27.8 | 152.01 | 1 | 11.66 | 9.0293 | 2266 | 2719 | 149.04 | 8 | 1.23 | 0.81 | 0.89 | 2.4 | 153.6
1509 | 28 | 16.97 | 135 | 1 | 8.49 | 5.9723 | 1354 | 2719 | 135 | 5.66 | 1.6 | 0.63 | 0.88 | 1.698 | 47.544
1510 | 596 | 92.08 | 23.96 | 0.88 | 34.99 | 27.5542 | 5265 | 2729 | 30.96 | 24 | 1.46 | 0.68 | 0.93 | 7.2 | 4291.2
1511 | 3768 | 235.97 | 105.29 | 0.85 | 84.31 | 69.282 | 6768 | 2720 | 112.31 | 64 | 1.29 | 0.77 | 0.95 | 19.2 | 72345.6
1512 | 68 | 27.8 | 15.17 | 1 | 11.66 | 9.3072 | 7396 | 2723 | 30.96 | 8 | 1.26 | 0.79 | 0.92 | 2.4 | 163.2
1513 | 2672 | 206.02 | 115.05 | 0.79 | 75.6 | 58.3423 | 1132 | 2721 | 127.48 | 48.89 | 1.43 | 0.7 | 0.94 | 14.667 | 39190.224
1514 | 40 | 20.97 | 90 | 1 | 8.94 | 7.1383 | 1484 | 2721 | 116.57 | 6 | 1.33 | 0.75 | 0.91 | 1.8 | 72
1515 | 104 | 37.46 | 66.65 | 0.93 | 16.12 | 11.5102 | 4780 | 2729 | 60.26 | 9.84 | 1.75 | 0.57 | 0.88 | 2.952 | 307.008
1516 | 36 | 19.8 | 153.43 | 1 | 10 | 6.772 | 1031 | 2724 | 143.13 | 6 | 1.82 | 0.55 | 0.86 | 1.8 | 64.8
1517 | 12 | 11.31 | 45 | 1 | 5.66 | 3.9098 | 2164 | 2727 | 45 | 4 | 1.46 | 0.68 | 0.86 | 1.2 | 14.4
1518 | 68 | 30.63 | 135.84 | 0.91 | 11.66 | 9.3072 | 6304 | 2726 | 120.96 | 9.84 | 1.17 | 0.85 | 0.85 | 2.952 | 200.736
1519 | 56 | 26.63 | 82.07 | 0.99 | 10.77 | 8.4462 | 4732 | 2729 | 111.8 | 8 | 1.44 | 0.7 | 0.82 | 2.4 | 134.4
1520 | 576 | 92.57 | 144.49 | 0.84 | 35.78 | 27.088 | 1979 | 2734 | 153.43 | 24.84 | 1.42 | 0.71 | 0.91 | 7.452 | 4292.352
1521 | 468 | 81.74 | 164.94 | 0.88 | 32.31 | 24.4168 | 5182 | 2733 | 158.2 | 22 | 1.39 | 0.72 | 0.9 | 6.6 | 3088.8
1522 | 12 | 12.49 | 0 | 0.97 | 6.32 | 3.9098 | 8565 | 2732 | 161.57 | 2 | 3 | 0.33 | 1 | 0.6 | 7.2
1523 | 88 | 34.63 | 116.82 | 0.92 | 14.14 | 10.5878 | 2022 | 2734 | 135 | 10 | 1.41 | 0.71 | 0.86 | 3 | 264
1524 | 112 | 41.94 | 119.41 | 0.8 | 16.12 | 11.9447 | 6313 | 2734 | 119.74 | 12 | 1.45 | 0.69 | 0.81 | 3.6 | 403.2
1525 | 112 | 37.46 | 13.43 | 1 | 15.23 | 11.9447 | 7667 | 2738 | 23.2 | 10 | 1.31 | 0.77 | 0.9 | 3 | 336
1526 | 56 | 29.46 | 7.35 | 0.81 | 10.77 | 8.4462 | 8565 | 2735 | 158.2 | 8 | 1.4 | 0.72 | 0.8 | 2.4 | 134.4
1527 | 24 | 16.97 | 135 | 1 | 7.21 | 5.5293 | 5061 | 2736 | 123.69 | 5.66 | 1.29 | 0.77 | 0.8 | 1.698 | 40.752
1528 | 84 | 31.8 | 45 | 1 | 14.14 | 10.3444 | 2228 | 2744 | 45 | 9.9 | 1.4 | 0.71 | 0.93 | 2.97 | 249.48
1529 | 32 | 23.8 | 150.35 | 0.71 | 11.66 | 6.3847 | 4803 | 2739 | 149.04 | 5.37 | 2.75 | 0.36 | 0.76 | 1.611 | 51.552
1530 | 276 | 63.11 | 90.38 | 0.87 | 25.3 | 18.7508 | 7044 | 2740 | 108.43 | 14 | 1.79 | 0.56 | 0.93 | 4.2 | 1159.2
1531 | 76 | 32.28 | 127.93 | 0.92 | 13.42 | 9.8395 | 6725 | 2744 | 116.57 | 8.49 | 1.59 | 0.63 | 0.84 | 2.547 | 193.572
1532 | 36 | 20.97 | 69.7 | 1 | 8.94 | 6.772 | 6590 | 2749 | 63.43 | 6 | 1.34 | 0.75 | 0.86 | 1.8 | 64.8
1533 | 104 | 36.28 | 39.12 | 0.99 | 15.62 | 11.5102 | 1799 | 2752 | 39.81 | 11.09 | 1.44 | 0.7 | 0.87 | 3.327 | 346.008
1534 | 280 | 62.43 | 153.06 | 0.9 | 25.06 | 18.8862 | 1188 | 2748 | 151.39 | 16.1 | 1.66 | 0.6 | 0.89 | 4.83 | 1352.4
1535 | 80 | 30.63 | 132.92 | 1 | 12.81 | 10.0951 | 1331 | 2747 | 128.66 | 9.9 | 1.28 | 0.78 | 0.91 | 2.97 | 237.6
1536 | 144 | 43.11 | 60.08 | 0.97 | 16.12 | 13.544 | 1989 | 2753 | 29.74 | 13.42 | 1.21 | 0.83 | 0.89 | 4.026 | 579.744
1537 | 328 | 69.25 | 142.91 | 0.86 | 27.2 | 20.441 | 2402 | 2748 | 143.97 | 18.57 | 1.44 | 0.69 | 0.87 | 5.571 | 1827.288
1538 | 104 | 36.28 | 158.61 | 0.99 | 16.12 | 11.5102 | 4517 | 2752 | 150.26 | 10 | 1.65 | 0.61 | 0.9 | 3 | 312
1539 | 28 | 18.14 | 0 | 1 | 7.21 | 5.9723 | 7442 | 2753 | 123.69 | 6 | 1.07 | 0.94 | 0.88 | 1.8 | 50.4
1540 | 148 | 44.28 | 104.72 | 0.95 | 17.89 | 13.7308 | 5438 | 2755 | 116.57 | 12 | 1.45 | 0.69 | 0.91 | 3.6 | 532.8
1541 | 76 | 30.63 | 95.58 | 1 | 12.65 | 9.8395 | 1671 | 2756 | 108.43 | 8 | 1.49 | 0.67 | 0.88 | 2.4 | 182.4
1542 | 56 | 26.63 | 30.76 | 0.99 | 11.31 | 8.4462 | 3425 | 2762 | 45 | 8 | 1.32 | 0.76 | 0.85 | 2.4 | 134.4
1543 | 116 | 37.46 | 9.97 | 1 | 15.23 | 12.1561 | 6067 | 2764 | 23.2 | 10 | 1.37 | 0.73 | 0.92 | 3 | 348
1544 | 92 | 33.46 | 170.44 | 1 | 13.42 | 10.8258 | 2032 | 2762 | 153.43 | 10 | 1.24 | 0.81 | 0.88 | 3 | 276
1545 | 32 | 19.8 | 0 | 1 | 8.25 | 6.3847 | 8078 | 2762 | 165.96 | 6 | 1.2 | 0.84 | 0.8 | 1.8 | 57.6
1546 | 12 | 11.31 | 135 | 1 | 5.66 | 3.9098 | 8411 | 2761 | 135 | 4 | 1.46 | 0.68 | 0.86 | 1.2 | 14.4
1547 | 344 | 70.43 | 13.81 | 0.87 | 26.68 | 20.9336 | 4553 | 2766 | 12.99 | 18 | 1.39 | 0.72 | 0.91 | 5.4 | 1857.6
1548 | 2496 | 192.45 | 148.47 | 0.85 | 66.84 | 56.3881 | 5604 | 2769 | 141.07 | 50.91 | 1.28 | 0.78 | 0.94 | 15.273 | 38121.408
1549 | 788 | 105.54 | 94.21 | 0.89 | 39.29 | 31.6831 | 7803 | 2763 | 104.74 | 30 | 1.26 | 0.79 | 0.92 | 9 | 7092
1550 | 1928 | 172.17 | 53.85 | 0.82 | 59.67 | 49.5586 | 1051 | 2790 | 39.56 | 47.71 | 1.2 | 0.83 | 0.91 | 14.313 | 27595.464
1551 | 60 | 26.63 | 62.45 | 1 | 11.66 | 8.7426 | 3648 | 2769 | 59.04 | 8 | 1.44 | 0.7 | 0.88 | 2.4 | 144
1552 | 28 | 18.14 | 0 | 1 | 7.21 | 5.9723 | 1756 | 2766 | 123.69 | 6 | 1.07 | 0.94 | 0.88 | 1.8 | 50.4
1553 | 17236 | 542.64 | 104.1 | 0.74 | 193.38 | 148.1779 | 3594 | 2766 | 100.73 | 134 | 1.42 | 0.7 | 0.94 | 40.2 | 692887.2
1554 | 148 | 44.28 | 136.4 | 0.95 | 17.2 | 13.7308 | 6926 | 2767 | 144.46 | 14 | 1.12 | 0.89 | 0.87 | 4.2 | 621.6
1555 | 320 | 65.25 | 97.19 | 0.94 | 23.41 | 20.1902 | 1544 | 2768 | 109.98 | 20 | 1.15 | 0.87 | 0.89 | 6 | 1920
1556 | 324 | 68.77 | 50.92 | 0.86 | 25.61 | 20.316 | 1622 | 2777 | 38.66 | 20 | 1.2 | 0.83 | 0.9 | 6 | 1944
1557 | 32 | 19.8 | 0 | 1 | 8.25 | 6.3847 | 8779 | 2770 | 165.96 | 6 | 1.2 | 0.84 | 0.8 | 1.8 | 57.6
1558 | 352 | 74.91 | 60.59 | 0.79 | 31.3 | 21.1756 | 5539 | 2785 | 63.43 | 18.38 | 1.77 | 0.56 | 0.89 | 5.514 | 1940.928
1559 | 132 | 40.28 | 22.44 | 1 | 16.12 | 12.9674 | 3110 | 2777 | 29.74 | 12 | 1.25 | 0.8 | 0.9 | 3.6 | 475.2
1560 | 176 | 47.11 | 154.89 | 1 | 18.87 | 14.9734 | 4841 | 2773 | 147.99 | 14 | 1.25 | 0.8 | 0.91 | 4.2 | 739.2
1561 | 636 | 95.4 | 113.81 | 0.88 | 36.06 | 28.4639 | 6474 | 2772 | 109.44 | 26 | 1.39 | 0.72 | 0.91 | 7.8 | 4960.8
1562 | 208 | 57.94 | 94.28 | 0.78 | 21.54 | 16.2778 | 6930 | 2776 | 111.8 | 14 | 1.65 | 0.6 | 0.86 | 4.2 | 873.6
1563 | 124 | 41.46 | 111.94 | 0.91 | 17.2 | 12.5683 | 1200 | 2777 | 125.54 | 11.63 | 1.49 | 0.67 | 0.87 | 3.489 | 432.636
1564 | 28 | 18.14 | 0 | 1 | 7.21 | 5.9723 | 4586 | 2777 | 123.69 | 6 | 1.07 | 0.94 | 0.88 | 1.8 | 50.4
1565 | 8312 | 355.45 | 141.64 | 0.83 | 123.69 | 102.9006 | 4991 | 2787 | 140.91 | 87.5 | 1.4 | 0.71 | 0.96 | 26.25 | 218190
1566 | 196 | 51.11 | 62.6 | 0.94 | 20.59 | 15.8013 | 1039 | 2789 | 60.95 | 14 | 1.35 | 0.74 | 0.92 | 4.2 | 823.2
1567 | 24 | 15.31 | 0 | 1 | 7.21 | 5.5293 | 5289 | 2780 | 146.31 | 4 | 1.5 | 0.67 | 1 | 1.2 | 28.8
1568 | 24 | 16.97 | 45 | 1 | 7.21 | 5.5293 | 3442 | 2785 | 33.69 | 5.66 | 1.29 | 0.77 | 0.8 | 1.698 | 40.752
1569 | 4776 | 312.05 | 101.88 | 0.62 | 113.03 | 78.0005 | 4485 | 2782 | 103.3 | 65.82 | 1.88 | 0.53 | 0.86 | 19.746 | 94306.896
1570 | 184 | 49.94 | 7.82 | 0.93 | 19.7 | 15.31 | 2835 | 2790 | 23.96 | 12 | 1.5 | 0.67 | 0.92 | 3.6 | 662.4
1571 | 16 | 11.31 | 0 | 1 | 5.66 | 4.5147 | 3766 | 2787 | 135 | 4 | 1 | 1 | 1 | 1.2 | 19.2
1572 | 116 | 40.28 | 170.38 | 0.9 | 17.09 | 12.1561 | 5913 | 2790 | 159.44 | 10 | 1.83 | 0.55 | 0.85 | 3 | 348
1573 | 216 | 57.25 | 122.92 | 0.83 | 20 | 16.5879 | 7391 | 2789 | 126.87 | 17.8 | 1.1 | 0.91 | 0.84 | 5.34 | 1153.44
1574 | 304 | 62.91 | 150.44 | 0.97 | 24.17 | 19.679 | 7851 | 2792 | 155.56 | 18.38 | 1.29 | 0.78 | 0.89 | 5.514 | 1676.256
1575 | 4240 | 260.25 | 102.08 | 0.79 | 97.67 | 73.4934 | 1891 | 2790 | 100.62 | 61.72 | 1.62 | 0.62 | 0.93 | 18.516 | 78507.84
1576 | 3212 | 224.65 | 14.25 | 0.8 | 76.03 | 63.9666 | 2211 | 2813 | 26.57 | 58.95 | 1.2 | 0.83 | 0.93 | 17.685 | 56804.22
1577 | 44 | 22.14 | 105.07 | 1 | 10 | 7.4867 | 1454 | 2796 | 126.87 | 6 | 1.37 | 0.73 | 0.96 | 1.8 | 79.2
1578 | 80 | 31.8 | 78.1 | 0.99 | 13.42 | 10.0951 | 2703 | 2805 | 63.43 | 8 | 1.55 | 0.65 | 0.91 | 2.4 | 192
1579 | 552 | 91.88 | 128.6 | 0.82 | 31.62 | 26.5176 | 4789 | 2804 | 145.3 | 26.27 | 1.26 | 0.8 | 0.85 | 7.881 | 4350.312
1580 | 28 | 18.14 | 0 | 1 | 7.21 | 5.9723 | 968 | 2801 | 123.69 | 6 | 1.07 | 0.94 | 0.88 | 1.8 | 50.4
1581 | 1412 | 149.14 | 12.55 | 0.8 | 51.92 | 42.4114 | 1526 | 2817 | 15.64 | 41 | 1.26 | 0.79 | 0.9 | 12.3 | 17367.6
1582 | 2412 | 194.31 | 52.37 | 0.8 | 63.56 | 55.4311 | 8309 | 2801 | 114.15 | 56.3 | 1.03 | 0.97 | 0.91 | 16.89 | 40738.68
1583 | 24 | 15.31 | 90 | 1 | 7.21 | 5.5293 | 1760 | 2803 | 123.69 | 4 | 1.5 | 0.67 | 1 | 1.2 | 28.8
1584 | 88 | 35.8 | 94.48 | 0.86 | 14.56 | 10.5878 | 3223 | 2804 | 105.95 | 8 | 1.7 | 0.59 | 0.9 | 2.4 | 211.2
1585 | 92 | 37.46 | 135.83 | 0.82 | 15.62 | 10.8258 | 6032 | 2805 | 129.81 | 9.9 | 1.71 | 0.59 | 0.87 | 2.97 | 273.24
1586 | 60 | 31.8 | 19.22 | 0.75 | 14.42 | 8.7426 | 4536 | 2810 | 33.69 | 6.79 | 2.48 | 0.4 | 0.79 | 2.037 | 122.22
1587 | 3596 | 295.56 | 109.27 | 0.52 | 114.54 | 67.6823 | 8354 | 2807 | 102.09 | 49.83 | 2.73 | 0.37 | 0.87 | 14.949 | 53756.604
1588 | 40 | 20.97 | 0 | 1 | 8.94 | 7.1383 | 3088 | 2810 | 153.43 | 6 | 1.24 | 0.81 | 0.91 | 1.8 | 72
1589 | 20 | 15.31 | 18.43 | 1 | 7.21 | 5.0475 | 6524 | 2812 | 33.69 | 4 | 1.55 | 0.64 | 0.91 | 1.2 | 24
1590 | 84 | 32.28 | 118.68 | 1 | 13.42 | 10.3444 | 2671 | 2811 | 116.57 | 9.84 | 1.46 | 0.68 | 0.86 | 2.952 | 247.968
1591 | 16 | 11.31 | 0 | 1 | 5.66 | 4.5147 | 4214 | 2811 | 135 | 4 | 1 | 1 | 1 | 1.2 | 19.2
1592 | 20 | 14.14 | 161.57 | 1 | 7.21 | 5.0475 | 6830 | 2815 | 146.31 | 4 | 1.55 | 0.64 | 0.91 | 1.2 | 24
1593 | 196 | 50.63 | 87.42 | 0.96 | 18.87 | 15.8013 | 8014 | 2823 | 57.99 | 14 | 1.11 | 0.9 | 0.94 | 4.2 | 823.2
1594 | 100 | 33.94 | 143.65 | 1 | 13.42 | 11.2867 | 1417 | 2816 | 116.57 | 11.31 | 1.18 | 0.84 | 0.86 | 3.393 | 339.3
1595 | 180 | 49.94 | 25.94 | 0.91 | 20.59 | 15.1426 | 1575 | 2821 | 29.05 | 13.42 | 1.62 | 0.62 | 0.9 | 4.026 | 724.68
1596 | 272 | 64.77 | 158.4 | 0.81 | 25.61 | 18.6144 | 5637 | 2816 | 141.34 | 15.81 | 1.61 | 0.62 | 0.87 | 4.743 | 1290.096
1597 | 908 | 121.54 | 168.77 | 0.77 | 43.08 | 34.0101 | 8365 | 2817 | 158.2 | 34.4 | 1.16 | 0.86 | 0.9 | 10.32 | 9370.56
1598 | 24 | 15.31 | 0 | 1 | 7.21 | 5.5293 | 1803 | 2818 | 146.31 | 4 | 1.5 | 0.67 | 1 | 1.2 | 28.8
1599 | 156 | 48.28 | 83.78 | 0.84 | 17.89 | 14.097 | 1816 | 2818 | 116.57 | 12 | 1.42 | 0.71 | 0.91 | 3.6 | 561.6
1600 | 144 | 43.11 | 168.2 | 0.97 | 16.49 | 13.544 | 4687 | 2820 | 165.96 | 12 | 1.2 | 0.84 | 0.89 | 3.6 | 518.4
1601 | 356 | 70.43 | 153.22 | 0.9 | 27.78 | 21.2956 | 4742 | 2820 | 149.74 | 19.8 | 1.39 | 0.72 | 0.91 | 5.94 | 2114.64
1602 | 128 | 40.28 | 8.98 | 0.99 | 14.56 | 12.7694 | 7452 | 2822 | 164.05 | 12 | 1.07 | 0.94 | 0.89 | 3.6 | 460.8
1603 | 56 | 24.97 | 90 | 1 | 10 | 8.4462 | 6044 | 2821 | 126.87 | 8 | 1.02 | 0.98 | 0.93 | 2.4 | 134.4
1604 | 244 | 58.43 | 138.52 | 0.9 | 21.63 | 17.6303 | 2658 | 2823 | 123.69 | 16.97 | 1.23 | 0.82 | 0.88 | 5.091 | 1242.204
1605 | 36 | 20.97 | 82.37 | 1 | 8.94 | 6.772 | 7878 | 2827 | 63.43 | 6 | 1.19 | 0.84 | 0.86 | 1.8 | 64.8
1606 | 100 | 34.63 | 152.97 | 1 | 14.42 | 11.2867 | 984 | 2824 | 146.31 | 10 | 1.29 | 0.77 | 0.93 | 3 | 300
1607 | 812 | 111.4 | 111.95 | 0.82 | 41.62 | 32.162 | 1638 | 2826 | 125.22 | 28.62 | 1.46 | 0.69 | 0.91 | 8.586 | 6971.832
1608 | 18736 | 550.64 | 154.96 | 0.78 | 184.62 | 154.4912 | 1921 | 2843 | 157.05 | 152.12 | 1.19 | 0.84 | 0.94 | 45.636 | 855036.096
1609 | 48 | 22.63 | 0 | 1 | 8.94 | 7.8196 | 5921 | 2827 | 116.57 | 8 | 1 | 1 | 0.86 | 2.4 | 115.2
1610 | 176 | 49.94 | 179.86 | 0.89 | 20.4 | 14.9734 | 7294 | 2832 | 168.69 | 12 | 1.68 | 0.6 | 0.89 | 3.6 | 633.6
1611 | 232 | 56.77 | 94.93 | 0.9 | 20.59 | 17.1913 | 3539 | 2830 | 119.05 | 16 | 1.23 | 0.81 | 0.89 | 4.8 | 1113.6
1612 | 248 | 57.46 | 95.86 | 0.94 | 21.26 | 17.7742 | 8114 | 2831 | 138.81 | 16 | 1.08 | 0.92 | 0.93 | 4.8 | 1190.4
1613 | 24 | 19.31 | 108.43 | 0.81 | 8.94 | 5.5293 | 2503 | 2831 | 116.57 | 4 | 2.08 | 0.48 | 0.86 | 1.2 | 28.8
1614 | 120 | 42.63 | 125.89 | 0.83 | 18.44 | 12.3639 | 1783 | 2832 | 130.6 | 11.38 | 1.71 | 0.59 | 0.87 | 3.414 | 409.68
1615 | 2344 | 197.14 | 4.14 | 0.76 | 74.11 | 54.6442 | 6747 | 2841 | 3.09 | 47.94 | 1.47 | 0.68 | 0.92 | 14.382 | 33711.408
1616 | 40 | 23.31 | 90 | 0.92 | 10.77 | 7.1383 | 7804 | 2833 | 111.8 | 4 | 2.5 | 0.4 | 1 | 1.2 | 48
1617 | 100 | 34.63 | 96.13 | 1 | 13.42 | 11.2867 | 931 | 2835 | 116.57 | 10 | 1.18 | 0.85 | 0.93 | 3 | 300
1618 | 16 | 11.31 | 0 | 1 | 5.66 | 4.5147 | 3460 | 2835 | 135 | 4 | 1 | 1 | 1 | 1.2 | 19.2
1619 | 80 | 31.8 | 12.27 | 0.99 | 13.42 | 10.0951 | 2514 | 2839 | 26.57 | 8 | 1.4 | 0.71 | 0.91 | 2.4 | 192
1620 | 9644 | 397.79 | 107.09 | 0.77 | 141.68 | 110.8393 | 5951 | 2836 | 108.95 | 100.61 | 1.35 | 0.74 | 0.94 | 30.183 | 291084.852
1621 | 52 | 24.97 | 0 | 1 | 10.77 | 8.1389 | 1007 | 2837 | 158.2 | 6 | 1.55 | 0.64 | 0.93 | 1.8 | 93.6
1622 | 2996 | 225.14 | 102.55 | 0.74 | 77.18 | 61.7783 | 2482 | 2839 | 121.22 | 54 | 1.37 | 0.73 | 0.94 | 16.2 | 48535.2
1623 | 140 | 41.94 | 174.73 | 1 | 15.23 | 13.3545 | 3070 | 2837 | 113.2 | 14 | 1.06 | 0.95 | 0.89 | 4.2 | 588
1624 | 16 | 11.31 | 0 | 1 | 5.66 | 4.5147 | 8547 | 2838 | 135 | 4 | 1 | 1 | 1 | 1.2 | 19.2
1625 | 48 | 23.8 | 32.07 | 1 | 10 | 7.8196 | 2944 | 2843 | 36.87 | 8 | 1.28 | 0.78 | 0.86 | 2.4 | 115.2
1626 | 16 | 11.31 | 0 | 1 | 5.66 | 4.5147 | 6966 | 2842 | 135 | 4 | 1 | 1 | 1 | 1.2 | 19.2
1627 | 12 | 11.31 | 135 | 1 | 5.66 | 3.9098 | 3488 | 2844 | 135 | 4 | 1.46 | 0.68 | 0.86 | 1.2 | 14.4
1628 | 392 | 73.25 | 62.85 | 0.92 | 28.84 | 22.3464 | 3974 | 2857 | 56.31 | 19.68 | 1.52 | 0.66 | 0.92 | 5.904 | 2314.368
1629 | 312 | 68.77 | 23.22 | 0.83 | 27.2 | 19.9362 | 3913 | 2854 | 36.03 | 16.34 | 1.68 | 0.59 | 0.9 | 4.902 | 1529.424
1630 | 88 | 36.28 | 48.97 | 0.84 | 14.42 | 10.5878 | 894 | 2851 | 33.69 | 10.73 | 1.52 | 0.66 | 0.8 | 3.219 | 283.272
1631 | 3880 | 269.91 | 163.18 | 0.67 | 98.08 | 70.3042 | 4185 | 2858 | 159.72 | 61.38 | 1.71 | 0.59 | 0.9 | 18.414 | 71446.32
1632 | 216 | 57.94 | 71.08 | 0.81 | 23.41 | 16.5879 | 4248 | 2857 | 70.02 | 13.74 | 1.81 | 0.55 | 0.87 | 4.122 | 890.352
1633 | 44 | 23.8 | 135 | 0.98 | 8.94 | 7.4867 | 8413 | 2846 | 116.57 | 8 | 1.04 | 0.97 | 0.85 | 2.4 | 105.6
1634 | 40 | 20.97 | 0 | 1 | 8.94 | 7.1383 | 5696 | 2850 | 153.43 | 6 | 1.24 | 0.81 | 0.91 | 1.8 | 72
1635 | 116 | 38.63 | 99.18 | 0.98 | 15.23 | 12.1561 | 5979 | 2850 | 113.2 | 10 | 1.37 | 0.73 | 0.91 | 3 | 348
1636 | 3516 | 228.74 | 129.11 | 0.84 | 80.45 | 66.9252 | 6216 | 2862 | 145.12 | 57.98 | 1.37 | 0.73 | 0.94 | 17.394 | 61157.304
1637 | 1172 | 132.37 | 91.17 | 0.84 | 50.64 | 38.6393 | 7514 | 2852 | 99.09 | 32 | 1.58 | 0.63 | 0.93 | 9.6 | 11251.2
1638 | 212 | 53.94 | 13.52 | 0.92 | 21.54 | 16.4336 | 1203 | 2861 | 21.8 | 14 | 1.42 | 0.7 | 0.91 | 4.2 | 890.4
1639 | 68 | 28.97 | 24.9 | 1 | 12.81 | 9.3072 | 3808 | 2860 | 38.66 | 8 | 1.5 | 0.67 | 0.92 | 2.4 | 163.2
1640 | 120 | 39.11 | 149.67 | 0.99 | 15.23 | 12.3639 | 4154 | 2859 | 156.8 | 12 | 1.23 | 0.82 | 0.87 | 3.6 | 432
1641 | 100 | 36.28 | 50.88 | 0.95 | 14.42 | 11.2867 | 3520 | 2864 | 56.31 | 11.31 | 1.29 | 0.77 | 0.86 | 3.393 | 339.3
1642 | 20 | 15.31 | 108.43 | 1 | 7.21 | 5.0475 | 1799 | 2859 | 123.69 | 4 | 1.55 | 0.64 | 0.91 | 1.2 | 24
1643 | 212 | 52.28 | 163.07 | 0.97 | 20.59 | 16.4336 | 3843 | 2860 | 150.95 | 14 | 1.38 | 0.72 | 0.93 | 4.2 | 890.4
1644 | 44 | 23.8 | 131.2 | 0.98 | 11.31 | 7.4867 | 7594 | 2859 | 135 | 7.07 | 1.85 | 0.54 | 0.85 | 2.121 | 93.324
1645 | 1084 | 136.57 | 94.45 | 0.73 | 55.79 | 37.1604 | 8083 | 2859 | 104.53 | 26 | 2.09 | 0.48 | 0.92 | 7.8 | 8455.2
1646 | 308 | 74.91 | 138.36 | 0.69 | 30 | 19.808 | 6753 | 2862 | 143.13 | 15.93 | 2.06 | 0.48 | 0.84 | 4.779 | 1471.932
1647 | 88 | 33.46 | 6.85 | 0.99 | 13.42 | 10.5878 | 2690 | 2864 | 26.57 | 10 | 1.31 | 0.76 | 0.88 | 3 | 264
1648 | 16 | 11.31 | 0 | 1 | 5.66 | 4.5147 | 3395 | 2861 | 135 | 4 | 1 | 1 | 1 | 1.2 | 19.2
1649 | 260 | 57.94 | 95.39 | 0.97 | 21.63 | 18.1992 | 7359 | 2861 | 123.69 | 18 | 1.05 | 0.95 | 0.93 | 5.4 | 1404
1650 | 80 | 30.63 | 0 | 1 | 12.65 | 10.0951 | 3285 | 2864 | 161.57 | 8 | 1.43 | 0.7 | 0.91 | 2.4 | 192
1651 | 80 | 44.77 | 166.04 | 0.5 | 15.23 | 10.0951 | 1216 | 2866 | 156.8 | 10 | 1.42 | 0.7 | 0.69 | 3 | 240
1652 | 8860 | 373.79 | 110.93 | 0.8 | 132.44 | 106.2385 | 7094 | 2865 | 104.88 | 103.23 | 1.28 | 0.78 | 0.96 | 30.969 | 274385.34
1653 | 228 | 66.43 | 21.33 | 0.65 | 24.41 | 17.0425 | 6835 | 2875 | 34.99 | 16 | 1.39 | 0.72 | 0.81 | 4.8 | 1094.4
1654 | 1912 | 166.31 | 53.47 | 0.87 | 59.09 | 49.3525 | 2079 | 2898 | 66.04 | 45.07 | 1.21 | 0.83 | 0.93 | 13.521 | 25852.152
1655 | 172 | 51.6 | 117.19 | 0.81 | 21.54 | 14.8023 | 4400 | 2871 | 111.8 | 12.52 | 1.8 | 0.56 | 0.84 | 3.756 | 646.032
1656 | 84 | 33.46 | 144.12 | 0.94 | 14.42 | 10.3444 | 1848 | 2872 | 146.31 | 9.84 | 1.59 | 0.63 | 0.88 | 2.952 | 247.968
1657 | 44 | 23.8 | 45 | 0.98 | 8.94 | 7.4867 | 5019 | 2872 | 116.57 | 8 | 1.04 | 0.97 | 0.85 | 2.4 | 105.6
1658 | 80 | 36.28 | 60.36 | 0.76 | 16.12 | 10.0951 | 7905 | 2879 | 60.26 | 8.49 | 1.89 | 0.53 | 0.82 | 2.547 | 203.76
1659 | 296 | 65.25 | 65.75 | 0.87 | 25.3 | 19.4183 | 7694 | 2885 | 71.57 | 16.99 | 1.55 | 0.64 | 0.89 | 5.097 | 1508.712
1660 | 64 | 27.8 | 148.04 | 1 | 12.81 | 9.0293 | 7388 | 2877 | 141.34 | 8 | 1.57 | 0.64 | 0.91 | 2.4 | 153.6
1661 | 148 | 46.63 | 104.27 | 0.86 | 18.87 | 13.7308 | 998 | 2880 | 122.01 | 12 | 1.68 | 0.6 | 0.9 | 3.6 | 532.8
1662 | 2488 | 194.51 | 31.48 | 0.83 | 68.41 | 56.2977 | 6825 | 2909 | 52.13 | 51.86 | 1.27 | 0.79 | 0.93 | 15.558 | 38708.304
1663 | 772 | 110.71 | 19.13 | 0.79 | 41.23 | 31.3598 | 3452 | 2897 | 22.83 | 27.83 | 1.38 | 0.72 | 0.89 | 8.349 | 6445.428
1664 | 16 | 11.31 | 0 | 1 | 5.66 | 4.5147 | 6760 | 2883 | 135 | 4 | 1 | 1 | 1 | 1.2 | 19.2
1665 | 52 | 32.28 | 126.19 | 0.63 | 15.62 | 8.1389 | 2191 | 2884 | 129.81 | 6.4 | 3.33 | 0.3 | 0.68 | 1.92 | 99.84
1666 | 40 | 22.14 | 90 | 1 | 8.94 | 7.1383 | 6448 | 2889 | 116.57 | 6 | 1.24 | 0.81 | 0.91 | 1.8 | 72
1667 | 444 | 80.08 | 158.87 | 0.87 | 30.53 | 23.7825 | 2173 | 2891 | 148.39 | 21.34 | 1.42 | 0.7 | 0.91 | 6.402 | 2842.488
1668 | 132 | 43.11 | 39.94 | 0.89 | 17.2 | 12.9674 | 4430 | 2897 | 35.54 | 12.52 | 1.46 | 0.68 | 0.86 | 3.756 | 495.792
1669 | 60 | 26.63 | 62.45 | 1 | 11.66 | 8.7426 | 7488 | 2897 | 59.04 | 8 | 1.44 | 0.7 | 0.88 | 2.4 | 144
1670 | 2888 | 208.94 | 62.59 | 0.83 | 72.5 | 60.6546 | 2989 | 2926 | 65.56 | 59.4 | 1.12 | 0.89 | 0.93 | 17.82 | 51464.16
1671 | 324 | 66.43 | 31.9 | 0.92 | 26.08 | 20.316 | 6951 | 2902 | 32.47 | 19.31 | 1.39 | 0.72 | 0.9 | 5.793 | 1876.932
1672 | 36 | 20.97 | 110.3 | 1 | 8.94 | 6.772 | 7813 | 2894 | 116.57 | 6 | 1.34 | 0.75 | 0.86 | 1.8 | 64.8
1673 | 128 | 45.46 | 78.95 | 0.78 | 17.2 | 12.7694 | 5485 | 2902 | 54.46 | 10 | 1.43 | 0.7 | 0.89 | 3 | 384
1674 | 16 | 11.31 | 0 | 1 | 5.66 | 4.5147 | 3944 | 2898 | 135 | 4 | 1 | 1 | 1 | 1.2 | 19.2
1675 | 176 | 48.77 | 30.57 | 0.93 | 18.97 | 14.9734 | 8629 | 2904 | 18.43 | 14 | 1.35 | 0.74 | 0.89 | 4.2 | 739.2
1676 | 28 | 16.97 | 90 | 1 | 7.21 | 5.9723 | 1888 | 2900 | 123.69 | 6 | 1.07 | 0.94 | 0.88 | 1.8 | 50.4
1677 | 116 | 40.28 | 11.08 | 0.9 | 15.23 | 12.1561 | 2433 | 2904 | 23.2 | 12 | 1.14 | 0.88 | 0.84 | 3.6 | 417.6
1678 | 19168 | 535.81 | 129.7 | 0.84 | 180.85 | 156.2621 | 5003 | 2923 | 147.19 | 140.43 | 1.25 | 0.8 | 0.96 | 42.129 | 807528.672
1679 | 48 | 22.63 | 0 | 1 | 8.94 | 7.8196 | 1067 | 2902 | 116.57 | 8 | 1 | 1 | 0.86 | 2.4 | 115.2
1680 | 76 | 30.63 | 164.95 | 1 | 13.42 | 9.8395 | 2146 | 2904 | 153.43 | 8 | 1.67 | 0.6 | 0.88 | 2.4 | 182.4
1681 | 188 | 51.11 | 165.39 | 0.9 | 18.87 | 15.4755 | 5133 | 2905 | 147.99 | 15.81 | 1.19 | 0.84 | 0.87 | 4.743 | 891.684
1682 | 16 | 11.31 | 0 | 1 | 5.66 | 4.5147 | 6674 | 2905 | 135 | 4 | 1 | 1 | 1 | 1.2 | 19.2
1683 | 188 | 48.28 | 115.89 | 1 | 18.87 | 15.4755 | 8404 | 2905 | 122.01 | 14 | 1.27 | 0.79 | 0.93 | 4.2 | 789.6
1684 | 664 | 96.57 | 59.55 | 0.89 | 35.38 | 29.0837 | 6271 | 2920 | 42.71 | 26.07 | 1.35 | 0.74 | 0.91 | 7.821 | 5193.144
1685 | 20 | 15.31 | 108.43 | 1 | 7.21 | 5.0475 | 4986 | 2909 | 123.69 | 4 | 1.55 | 0.64 | 0.91 | 1.2 | 24
1686 | 48 | 24.97 | 170.58 | 0.97 | 10.77 | 7.8196 | 887 | 2911 | 158.2 | 6 | 1.58 | 0.63 | 0.89 | 1.8 | 86.4
1687 | 1176 | 157.62 | 146.14 | 0.59 | 68 | 38.7052 | 5432 | 2914 | 151.93 | 24.3 | 2.97 | 0.34 | 0.87 | 7.29 | 8573.04
1688 | 1932 | 170.51 | 26.01 | 0.84 | 59.09 | 49.6099 | 7421 | 2932 | 23.96 | 47.96 | 1.18 | 0.85 | 0.93 | 14.388 | 27797.616
1689 | 52 | 23.8 | 45 | 1 | 10 | 8.1389 | 5739 | 2915 | 36.87 | 8 | 1.16 | 0.86 | 0.9 | 2.4 | 124.8
1690 | 52 | 24.97 | 129.27 | 1 | 11.31 | 8.1389 | 7507 | 2912 | 135 | 8 | 1.45 | 0.69 | 0.9 | 2.4 | 124.8
1691 | 104 | 39.11 | 9.16 | 0.85 | 16.49 | 11.5102 | 7083 | 2917 | 14.04 | 10 | 1.72 | 0.58 | 0.84 | 3 | 312
1692 | 264 | 64.28 | 98.82 | 0.8 | 26 | 18.3386 | 2896 | 2914 | 112.62 | 14 | 1.8 | 0.55 | 0.91 | 4.2 | 1108.8
1693 | 40 | 20.97 | 0 | 1 | 8.94 | 7.1383 | 1171 | 2916 | 153.43 | 6 | 1.24 | 0.81 | 0.91 | 1.8 | 72
1694 | 12 | 11.31 | 135 | 1 | 5.66 | 3.9098 | 6710 | 2916 | 135 | 4 | 1.46 | 0.68 | 0.86 | 1.2 | 14.4
1695 | 72 | 31.8 | 100.56 | 0.89 | 13.42 | 9.577 | 6150 | 2917 | 116.57 | 8 | 1.67 | 0.6 | 0.86 | 2.4 | 172.8
1696 | 60 | 26.14 | 45 | 1 | 11.31 | 8.7426 | 6382 | 2921 | 45 | 8 | 1.14 | 0.88 | 0.97 | 2.4 | 144
1697 | 228 | 52.77 | 20.66 | 1 | 20.59 | 17.0425 | 3981 | 2927 | 29.05 | 16 | 1.24 | 0.81 | 0.92 | 4.8 | 1094.4
1698 | 1328 | 136.37 | 147.07 | 0.9 | 47.71 | 41.1305 | 6677 | 2923 | 146.98 | 39.62 | 1.18 | 0.85 | 0.94 | 11.886 | 15784.608
1699 | 264 | 59.11 | 168.51 | 0.95 | 23.32 | 18.3386 | 3677 | 2921 | 149.04 | 16 | 1.37 | 0.73 | 0.92 | 4.8 | 1267.2
1700 | 164 | 45.94 | 117 | 0.98 | 17.89 | 14.454 | 1773 | 2924 | 116.57 | 13.91 | 1.33 | 0.75 | 0.89 | 4.173 | 684.372
1701 | 192 | 55.11 | 76.51 | 0.79 | 23.41 | 15.6392 | 7139 | 2935 | 70.02 | 11.64 | 2.22 | 0.45 | 0.88 | 3.492 | 670.464
1702 | 240 | 58.43 | 74.42 | 0.88 | 22.8 | 17.4852 | 3954 | 2936 | 74.74 | 16 | 1.48 | 0.68 | 0.88 | 4.8 | 1152
1703 | 32 | 18.14 | 45 | 1 | 8.49 | 6.3847 | 4213 | 2928 | 45 | 6 | 1.23 | 0.81 | 0.94 | 1.8 | 57.6
1704 | 2216 | 191.97 | 133.5 | 0.76 | 65.6 | 53.1313 | 8083 | 2930 | 127.57 | 50.91 | 1.23 | 0.81 | 0.9 | 15.273 | 33844.968
1705 | 200 | 52.77 | 100.25 | 0.9 | 18.87 | 15.9617 | 7875 | 2934 | 57.99 | 16 | 1.09 | 0.91 | 0.87 | 4.8 | 960
1706 | 36 | 22.14 | 101.98 | 0.92 | 8.94 | 6.772 | 3965 | 2931 | 116.57 | 6 | 1.34 | 0.74 | 0.86 | 1.8 | 64.8
1707 | 20016 | 619.98 | 38.54 | 0.65 | 213.95 | 159.6812 | 1267 | 2999 | 20.81 | 124.68 | 1.86 | 0.54 | 0.9 | 37.404 | 748678.464
1708 | 24 | 16.97 | 135 | 1 | 7.21 | 5.5293 | 4325 | 2932 | 123.69 | 5.66 | 1.29 | 0.77 | 0.8 | 1.698 | 40.752
1709 | 156 | 45.94 | 86.46 | 0.93 | 17.09 | 14.097 | 6962 | 2941 | 69.44 | 14 | 1.25 | 0.8 | 0.86 | 4.2 | 655.2
1710 | 88 | 33.46 | 126.4 | 0.99 | 15.62 | 10.5878 | 6136 | 2935 | 129.81 | 9.84 | 1.71 | 0.58 | 0.88 | 2.952 | 259.776
1711 | 104 | 35.8 | 72.89 | 1 | 14.42 | 11.5102 | 7346 | 2943 | 56.31 | 10 | 1.28 | 0.78 | 0.93 | 3 | 312
1712 | 3144 | 218.59 | 169.83 | 0.83 | 79.62 | 63.2858 | 6894 | 2951 | 168.41 | 57.24 | 1.35 | 0.74 | 0.93 | 17.172 | 53988.768
1713 | 2960 | 248.53 | 23.27 | 0.6 | 85.51 | 61.406 | 4833 | 2956 | 10.78 | 54.54 | 1.85 | 0.54 | 0.83 | 16.362 | 48431.52
1714 | 6276 | 383.04 | 163.52 | 0.54 | 112.16 | 89.4142 | 6714 | 2967 | 3.07 | 82.6 | 1.13 | 0.89 | 0.89 | 24.78 | 155519.28
1715 | 232 | 56.08 | 141.12 | 0.93 | 21.54 | 17.1913 | 7102 | 2952 | 158.2 | 16.97 | 1.26 | 0.79 | 0.87 | 5.091 | 1181.112
1716 | 36 | 22.63 | 108.43 | 0.88 | 8.94 | 6.772 | 4063 | 2953 | 153.43 | 7.16 | 1.15 | 0.87 | 0.72 | 2.148 | 77.328
1717 | 124 | 47.6 | 24.34 | 0.69 | 20.59 | 12.5683 | 4307 | 2958 | 29.05 | 10.59 | 2.29 | 0.44 | 0.81 | 3.177 | 393.948
1718 | 6396 | 396.53 | 11.08 | 0.51 | 165.42 | 90.265 | 4651 | 2979 | 14.71 | 55.45 | 3.18 | 0.31 | 0.88 | 16.635 | 106397.46
1719 | 376 | 74.91 | 0.51 | 0.84 | 29.12 | 21.8856 | 6615 | 2961 | 15.95 | 18 | 1.64 | 0.61 | 0.9 | 5.4 | 2030.4
1720 | 1948 | 172.17 | 178.82 | 0.83 | 64.78 | 49.8149 | 1543 | 2961 | 171.12 | 42 | 1.55 | 0.64 | 0.93 | 12.6 | 24544.8
1721 | 520 | 85.74 | 111.85 | 0.89 | 30.59 | 25.7375 | 4450 | 2971 | 78.69 | 24 | 1.26 | 0.79 | 0.9 | 7.2 | 3744
1722 | 384 | 70.91 | 151.4 | 0.96 | 26.83 | 22.1172 | 8127 | 2960 | 153.43 | 20.57 | 1.31 | 0.76 | 0.91 | 6.171 | 2369.664
1723 | 3628 | 242.31 | 130.78 | 0.78 | 83.74 | 67.9828 | 4050 | 2963 | 139.84 | 66.3 | 1.15 | 0.87 | 0.92 | 19.89 | 72160.92
1724 | 124 | 42.63 | 2 | 0.86 | 18.44 | 12.5683 | 4285 | 2961 | 167.47 | 8 | 2.17 | 0.46 | 0.93 | 2.4 | 297.6
1725 | 76 | 30.63 | 147.47 | 1 | 12.81 | 9.8395 | 8618 | 2961 | 141.34 | 9.9 | 1.24 | 0.8 | 0.88 | 2.97 | 225.72
1726 | 12 | 11.31 | 135 | 1 | 5.66 | 3.9098 | 1631 | 2962 | 135 | 4 | 1.46 | 0.68 | 0.86 | 1.2 | 14.4
1727 | 16 | 11.31 | 0 | 1 | 5.66 | 4.5147 | 7621 | 2963 | 135 | 4 | 1 | 1 | 1 | 1.2 | 19.2
1728 | 36 | 20.97 | 96.05 | 1 | 8.94 | 6.772 | 2667 | 2964 | 116.57 | 6 | 1.54 | 0.65 | 0.86 | 1.8 | 64.8
1729 | 88 | 33.46 | 64.53 | 0.99 | 13.42 | 10.5878 | 6002 | 2970 | 63.43 | 10 | 1.2 | 0.83 | 0.88 | 3 | 264
1730 | 24 | 16.97 | 45 | 1 | 7.21 | 5.5293 | 4987 | 2967 | 33.69 | 5.66 | 1.29 | 0.77 | 0.8 | 1.698 | 40.752
1731 | 40 | 20.97 | 116.57 | 1 | 10 | 7.1383 | 4607 | 2968 | 126.87 | 6 | 1.55 | 0.64 | 0.91 | 1.8 | 72
1732 | 24 | 16.97 | 45 | 1 | 7.21 | 5.5293 | 5769 | 2973 | 33.69 | 5.66 | 1.29 | 0.77 | 0.8 | 1.698 | 40.752
1733 | 804 | 109.05 | 148.4 | 0.85 | 39.45 | 32.0032 | 8050 | 2976 | 149.53 | 30.4 | 1.28 | 0.78 | 0.91 | 9.12 | 7332.48
1734 | 64 | 27.8 | 71.57 | 1 | 11.66 | 9.0293 | 8387 | 2978 | 59.04 | 8 | 1.39 | 0.72 | 0.89 | 2.4 | 153.6
1735 | 40 | 23.8 | 47.75 | 0.89 | 10 | 7.1383 | 5360 | 2978 | 53.13 | 7.07 | 1.33 | 0.75 | 0.8 | 2.121 | 84.84
1736 | 16 | 11.31 | 0 | 1 | 5.66 | 4.5147 | 2708 | 2978 | 135 | 4 | 1 | 1 | 1 | 1.2 | 19.2
1737 | 156 | 45.94 | 86 | 0.93 | 17.09 | 14.097 | 4710 | 2981 | 110.56 | 14 | 1.15 | 0.87 | 0.87 | 4.2 | 655.2
1738 | 52 | 23.8 | 135 | 1 | 10 | 8.1389 | 2852 | 2983 | 126.87 | 8 | 1.16 | 0.86 | 0.9 | 2.4 | 124.8
1739 | 284 | 66.91 | 32.9 | 0.8 | 27.78 | 19.0206 | 8635 | 2992 | 30.26 | 15.56 | 1.83 | 0.55 | 0.89 | 4.668 | 1325.712
1740 | 132 | 48.28 | 95.33 | 0.71 | 20.4 | 12.9674 | 7742 | 2987 | 101.31 | 9.86 | 2.26 | 0.44 | 0.82 | 2.958 | 390.456
1741 | 736 | 103.88 | 138.76 | 0.86 | 38.21 | 30.6199 | 2973 | 2990 | 132.88 | 28.28 | 1.31 | 0.77 | 0.9 | 8.484 | 6244.224
1742 | 156 | 46.63 | 13.58 | 0.9 | 18.87 | 14.097 | 7685 | 2995 | 32.01 | 12 | 1.52 | 0.66 | 0.92 | 3.6 | 561.6
1743 | 320 | 65.94 | 22.46 | 0.92 | 24.08 | 20.1902 | 6042 | 2999 | 41.63 | 18 | 1.23 | 0.82 | 0.92 | 5.4 | 1728
1744 | 172 | 55.11 | 25.76 | 0.71 | 24.41 | 14.8023 | 8421 | 2998 | 34.99 | 11.38 | 2.34 | 0.43 | 0.83 | 3.414 | 587.208
1745 | 68 | 28.97 | 155.1 | 1 | 12.81 | 9.3072 | 5023 | 2994 | 141.34 | 8 | 1.5 | 0.67 | 0.92 | 2.4 | 163.2
1746 | 120 | 40.77 | 47.38 | 0.91 | 17.2 | 12.3639 | 8240 | 3001 | 35.54 | 9.9 | 1.85 | 0.54 | 0.86 | 2.97 | 356.4
1747 | 76 | 30.63 | 153.43 | 1 | 11.66 | 9.8395 | 5429 | 2996 | 120.96 | 10 | 1.04 | 0.96 | 0.88 | 3 | 228
1748 | 84 | 32.97 | 20.97 | 0.97 | 12.81 | 10.3444 | 8315 | 2996 | 141.34 | 10 | 1.12 | 0.89 | 0.91 | 3 | 252
1749 | 264 | 67.6 | 81.05 | 0.73 | 27.2 | 18.3386 | 1531 | 3010 | 72.9 | 14 | 2.11 | 0.47 | 0.87 | 4.2 | 1108.8
1750 | 216 | 57.94 | 96.97 | 0.81 | 24.74 | 16.5879 | 2962 | 2997 | 104.04 | 12 | 1.87 | 0.54 | 0.91 | 3.6 | 777.6
1751 | 120 | 43.6 | 48.22 | 0.79 | 18.87 | 12.3639 | 6176 | 3006 | 57.99 | 9.9 | 1.99 | 0.5 | 0.81 | 2.97 | 356.4
1752 | 164 | 51.6 | 124.17 | 0.77 | 21.26 | 14.454 | 7598 | 2999 | 131.19 | 12 | 1.95 | 0.51 | 0.83 | 3.6 | 590.4
1753 | 84 | 32.28 | 93.71 | 1 | 12.65 | 10.3444 | 7945 | 2998 | 108.43 | 10 | 1.28 | 0.78 | 0.86 | 3 | 252
1754 | 112 | 40.28 | 57.62 | 0.87 | 16.12 | 11.9447 | 4049 | 3007 | 60.26 | 10.73 | 1.52 | 0.66 | 0.86 | 3.219 | 360.528
1755 | 32 | 20.97 | 72.7 | 0.91 | 8.94 | 6.3847 | 6385 | 3004 | 63.43 | 6 | 1.44 | 0.7 | 0.84 | 1.8 | 57.6
1756 | 272 | 61.94 | 129.45 | 0.89 | 21.63 | 18.6144 | 8678 | 3001 | 123.69 | 18 | 1.08 | 0.92 | 0.91 | 5.4 | 1468.8
1757 | 92 | 34.63 | 104.26 | 0.96 | 13.42 | 10.8258 | 3121 | 3001 | 116.57 | 10 | 1.39 | 0.72 | 0.87 | 3 | 276
1758 | 44 | 22.63 | 71.57 | 1 | 8.94 | 7.4867 | 972 | 3003 | 116.57 | 8 | 1.14 | 0.88 | 0.81 | 2.4 | 105.6
1759 | 56 | 27.8 | 30.52 | 0.91 | 11.66 | 8.4462 | 4373 | 3006 | 30.96 | 8 | 1.56 | 0.64 | 0.85 | 2.4 | 134.4
1760 | 32 | 19.31 | 0 | 1 | 8.94 | 6.3847 | 7161 | 3006 | 153.43 | 4 | 2 | 0.5 | 1 | 1.2 | 38.4
1761 | 528 | 86.43 | 24.39 | 0.89 | 33.29 | 25.9348 | 8804 | 3017 | 32.74 | 24 | 1.32 | 0.76 | 0.93 | 7.2 | 3801.6
1762 | 88 | 36.28 | 68.64 | 0.84 | 14.56 | 10.5878 | 2591 | 3015 | 74.05 | 9.84 | 1.46 | 0.69 | 0.81 | 2.952 | 259.776
1763 | 64 | 29.46 | 119.23 | 0.93 | 10.77 | 9.0293 | 2925 | 3010 | 111.8 | 9.84 | 1.08 | 0.93 | 0.82 | 2.952 | 188.928
1764 | 248 | 61.25 | 128.94 | 0.83 | 24.41 | 17.7742 | 7079 | 3010 | 124.99 | 16.37 | 1.6 | 0.63 | 0.84 | 4.911 | 1217.928
1765 | 48 | 26.63 | 83.79 | 0.85 | 10.77 | 7.8196 | 2967 | 3016 | 68.2 | 8 | 1.4 | 0.72 | 0.75 | 2.4 | 115.2
1766 | 76 | 30.63 | 90 | 1 | 11.66 | 9.8395 | 4188 | 3011 | 120.96 | 10 | 1.12 | 0.89 | 0.86 | 3 | 228
1767 | 52 | 23.8 | 45 | 1 | 10 | 8.1389 | 5567 | 3016 | 36.87 | 8 | 1.16 | 0.86 | 0.9 | 2.4 | 124.8
1768 | 300 | 70.43 | 20.51 | 0.76 | 27.78 | 19.5491 | 6787 | 3020 | 30.26 | 17.89 | 1.64 | 0.61 | 0.87 | 5.367 | 1610.1
1769 | 472 | 81.74 | 171.31 | 0.89 | 30.59 | 24.5209 | 6404 | 3019 | 168.69 | 22 | 1.32 | 0.76 | 0.9 | 6.6 | 3115.2
1770 | 124 | 40.28 | 106.31 | 0.96 | 15.23 | 12.5683 | 7644 | 3013 | 113.2 | 12 | 1.12 | 0.89 | 0.87 | 3.6 | 446.4
1771 | 2176 | 201.82 | 90.15 | 0.67 | 70.88 | 52.6495 | 4495 | 3014 | 106.39 | 47.16 | 1.49 | 0.67 | 0.87 | 14.148 | 30786.048
1772 | 460 | 79.6 | 96.99 | 0.91 | 27.86 | 24.2072 | 5704 | 3014 | 111.04 | 22 | 1.22 | 0.82 | 0.93 | 6.6 | 3036
1773 | 192 | 49.94 | 31.43 | 0.97 | 18.44 | 15.6392 | 4638 | 3023 | 40.6 | 16 | 1.1 | 0.91 | 0.9 | 4.8 | 921.6
1774 | 43520 | 845.03 | 57.7 | 0.77 | 277.42 | 235.4559 | 4979 | 3139 | 61.59 | 210.83 | 1.25 | 0.8 | 0.95 | 63.249 | 2752596.48
1775 | 188 | 48.28 | 0.09 | 1 | 18.87 | 15.4755 | 8603 | 3022 | 32.01 | 14 | 1.2 | 0.83 | 0.92 | 4.2 | 789.6
1776 | 80 | 30.63 | 116.57 | 1 | 11.66 | 10.0951 | 7100 | 3017 | 120.96 | 10 | 1.08 | 0.92 | 0.89 | 3 | 240
1777 | 12444 | 472.22 | 151.55 | 0.7 | 180.75 | 125.9056 | 1172 | 3024 | 155.14 | 105.96 | 1.65 | 0.61 | 0.94 | 31.788 | 395569.872
1778 | 104 | 37.46 | 66.65 | 0.93 | 15.62 | 11.5102 | 2385 | 3026 | 50.19 | 10 | 1.54 | 0.65 | 0.88 | 3 | 312
1779 | 260 | 59.11 | 156.13 | 0.94 | 22.36 | 18.1992 | 2804 | 3021 | 153.43 | 16 | 1.19 | 0.84 | 0.93 | 4.8 | 1248
1780 | 132 | 43.11 | 52.21 | 0.89 | 16.12 | 12.9674 | 3009 | 3027 | 60.26 | 13.31 | 1.22 | 0.82 | 0.85 | 3.993 | 527.076
1781 | 48 | 23.8 | 147.93 | 1 | 10 | 7.8196 | 5933 | 3021 | 126.87 | 8 | 1.28 | 0.78 | 0.86 | 2.4 | 115.2
1782 | 364 | 72.77 | 64.37 | 0.86 | 26.08 | 21.5336 | 3561 | 3031 | 32.47 | 20.37 | 1.17 | 0.86 | 0.89 | 6.111 | 2224.404
1783 | 40 | 22.63 | 135 | 0.98 | 8.94 | 7.1383 | 4806 | 3022 | 116.57 | 7.07 | 1.24 | 0.81 | 0.8 | 2.121 | 84.84
1784 | 20 | 15.31 | 18.43 | 1 | 7.21 | 5.0475 | 5855 | 3024 | 33.69 | 4 | 1.55 | 0.64 | 0.91 | 1.2 | 24
1785 | 620 | 99.4 | 43.72 | 0.79 | 35.61 | 28.1035 | 3496 | 3036 | 38.16 | 28.03 | 1.44 | 0.69 | 0.85 | 8.409 | 5213.58
1786 | 896 | 117.05 | 154.53 | 0.82 | 43.86 | 33.7846 | 5415 | 3030 | 155.77 | 29.39 | 1.47 | 0.68 | 0.91 | 8.817 | 7900.032
1787 | 912 | 120.37 | 149.29 | 0.79 | 45.65 | 34.0849 | 1267 | 3033 | 151.19 | 30.26 | 1.5 | 0.67 | 0.89 | 9.078 | 8279.136
1788 | 124 | 38.63 | 43.69 | 1 | 15.62 | 12.5683 | 1969 | 3034 | 39.81 | 12 | 1.2 | 0.84 | 0.94 | 3.6 | 446.4
1789 | 132 | 43.6 | 133.49 | 0.87 | 18.87 | 12.9674 | 3631 | 3030 | 122.01 | 9.9 | 1.97 | 0.51 | 0.86 | 2.97 | 392.04
1790 | 16 | 14.14 | 0 | 1 | 6.32 | 4.5147 | 5249 | 3031 | 161.57 | 4 | 1.47 | 0.68 | 0.8 | 1.2 | 19.2
1791 | 184 | 49.94 | 67.23 | 0.93 | 18.87 | 15.31 | 1935 | 3040 | 57.99 | 15.52 | 1.23 | 0.82 | 0.88 | 4.656 | 856.704
1792 | 132 | 40.97 | 144.46 | 0.99 | 15.62 | 12.9674 | 7484 | 3032 | 129.81 | 12 | 1.05 | 0.95 | 0.96 | 3.6 | 475.2
1793 | 100 | 35.11 | 117.95 | 1 | 13.42 | 11.2867 | 2640 | 3034 | 116.57 | 11.31 | 1.13 | 0.89 | 0.86 | 3.393 | 339.3
1794 | 80 | 31.8 | 12.12 | 0.99 | 13.42 | 10.0951 | 6858 | 3037 | 26.57 | 8 | 1.43 | 0.7 | 0.91 | 2.4 | 192
1795 | 76 | 32.97 | 96.26 | 0.88 | 15.23 | 9.8395 | 6662 | 3035 | 113.2 | 6 | 2.3 | 0.44 | 0.95 | 1.8 | 136.8
1796 | 204 | 52.28 | 145.88 | 0.94 | 21.26 | 16.1206 | 7217 | 3035 | 131.19 | 15.18 | 1.34 | 0.75 | 0.92 | 4.554 | 929.016
1797 | 24 | 15.31 | 0 | 1 | 7.21 | 5.5293 | 4893 | 3036 | 146.31 | 4 | 1.5 | 0.67 | 1 | 1.2 | 28.8
1798 | 612 | 99.4 | 45.14 | 0.78 | 38.42 | 27.9216 | 3805 | 3052 | 51.34 | 25.46 | 1.67 | 0.6 | 0.88 | 7.638 | 4674.456
1799 | 116 | 43.11 | 177.82 | 0.78 | 16.12 | 12.1561 | 2184 | 3039 | 150.26 | 12 | 1.22 | 0.82 | 0.82 | 3.6 | 417.6
1800 | 1804 | 162.31 | 63.97 | 0.86 | 56.92 | 47.9384 | 5254 | 3065 | 71.57 | 46.15 | 1.17 | 0.85 | 0.92 | 13.845 | 24976.38
1801 | 356 | 71.6 | 16.32 | 0.87 | 25.3 | 21.2956 | 748 | 3047 | 18.43 | 19.78 | 1.26 | 0.79 | 0.89 | 5.934 | 2112.504
1802 | 2700 | 207.08 | 46.62 | 0.79 | 79.32 | 58.6472 | 2013 | 3074 | 56.31 | 44.97 | 1.79 | 0.56 | 0.94 | 13.491 | 36425.7
1803 | 1980 | 176.37 | 119.96 | 0.8 | 63.78 | 50.2224 | 6269 | 3040 | 131.19 | 47.18 | 1.24 | 0.81 | 0.93 | 14.154 | 28024.92
1804 | 1724 | 165.14 | 31.77 | 0.79 | 60.46 | 46.8634 | 4963 | 3066 | 34.22 | 40.78 | 1.54 | 0.65 | 0.92 | 12.234 | 21091.416
1805 | 3976 | 252.25 | 41.51 | 0.79 | 90.91 | 71.1686 | 2158 | 3082 | 50.36 | 58.79 | 1.59 | 0.63 | 0.93 | 17.637 | 70124.712
1806 | 28 | 16.97 | 45 | 1 | 8.49 | 5.9723 | 5571 | 3050 | 45 | 5.66 | 1.6 | 0.63 | 0.88 | 1.698 | 47.544
1807 | 28 | 18.14 | 90 | 1 | 7.21 | 5.9723 | 5674 | 3051 | 123.69 | 6 | 1.07 | 0.94 | 0.88 | 1.8 | 50.4
1808 | 2960 | 278.88 | 66.1 | 0.48 | 118.19 | 61.406 | 3239 | 3107 | 66.04 | 37.13 | 3.87 | 0.26 | 0.87 | 11.139 | 32971.44
1809 | 40 | 20.97 | 116.57 | 1 | 10 | 7.1383 | 6759 | 3052 | 126.87 | 6 | 1.55 | 0.64 | 0.91 | 1.8 | 72
1810 | 20 | 15.31 | 71.57 | 1 | 7.21 | 5.0475 | 2124 | 3056 | 56.31 | 4 | 1.55 | 0.64 | 0.91 | 1.2 | 24
1811 | 28 | 18.14 | 90 | 1 | 7.21 | 5.9723 | 4270 | 3053 | 123.69 | 6 | 1.07 | 0.94 | 0.88 | 1.8 | 50.4
1812 | 28 | 20.97 | 100.9 | 0.8 | 8.25 | 5.9723 | 8304 | 3054 | 104.04 | 6 | 1.39 | 0.72 | 0.74 | 1.8 | 50.4
1813 | 628 | 103.4 | 28.99 | 0.74 | 41.18 | 28.2843 | 3426 | 3066 | 29.05 | 23.11 | 1.91 | 0.52 | 0.87 | 6.933 | 4353.924
1814 | 56 | 24.97 | 180 | 1 | 10 | 8.4462 | 4851 | 3055 | 126.87 | 8 | 1.12 | 0.89 | 0.93 | 2.4 | 134.4
1815 | 136 | 48.77 | 123.35 | 0.72 | 20.59 | 13.1624 | 5543 | 3056 | 119.05 | 11.56 | 2.17 | 0.46 | 0.76 | 3.468 | 471.648
1816 | 96 | 38.63 | 87.92 | 0.81 | 15.23 | 11.0586 | 6537 | 3059 | 113.2 | 8 | 1.84 | 0.54 | 0.89 | 2.4 | 230.4
1817 | 28 | 18.14 | 90 | 1 | 7.21 | 5.9723 | 8318 | 3059 | 123.69 | 6 | 1.07 | 0.94 | 0.88 | 1.8 | 50.4
1818 | 68 | 27.8 | 164.83 | 1 | 11.66 | 9.3072 | 8222 | 3061 | 149.04 | 8 | 1.26 | 0.79 | 0.92 | 2.4 | 163.2
1819 | 104 | 36.28 | 44.07 | 0.99 | 15.62 | 11.5102 | 8059 | 3070 | 39.81 | 9.9 | 1.59 | 0.63 | 0.9 | 2.97 | 308.88
1820 | 108 | 35.8 | 77.51 | 1 | 14.42 | 11.7294 | 5967 | 3071 | 56.31 | 10 | 1.21 | 0.83 | 0.95 | 3 | 324
1821 | 32 | 22.63 | 39.12 | 0.79 | 10 | 6.3847 | 8375 | 3070 | 36.87 | 5.66 | 2.01 | 0.5 | 0.73 | 1.698 | 54.336
1822 | 20 | 15.31 | 71.57 | 1 | 7.21 | 5.0475 | 4285 | 3070 | 56.31 | 4 | 1.55 | 0.64 | 0.91 | 1.2 | 24
1823 | 36 | 19.31 | 0 | 1 | 8.49 | 6.772 | 1538 | 3069 | 135 | 6 | 1 | 1 | 1 | 1.8 | 64.8
1824 | 2432 | 198.99 | 173.55 | 0.77 | 69.57 | 55.6605 | 2198 | 3085 | 18.43 | 48 | 1.36 | 0.74 | 0.92 | 14.4 | 35020.8
1825 | 240 | 58.43 | 51.68 | 0.88 | 21.26 | 17.4852 | 8128 | 3078 | 41.19 | 17.89 | 1.19 | 0.84 | 0.85 | 5.367 | 1288.08
1826 | 208 | 65.74 | 41.29 | 0.6 | 30 | 16.2778 | 827 | 3081 | 36.87 | 11.31 | 3.24 | 0.31 | 0.79 | 3.393 | 705.744
1827 | 1872 | 172.17 | 138.22 | 0.79 | 56.6 | 48.8335 | 3822 | 3079 | 147.99 | 50.09 | 1.16 | 0.86 | 0.91 | 15.027 | 28130.544
1828 | 80 | 31.8 | 132.11 | 0.99 | 14.14 | 10.0951 | 8350 | 3073 | 135 | 9.84 | 1.52 | 0.66 | 0.91 | 2.952 | 236.16
1829 | 52 | 24.97 | 166.22 | 1 | 10 | 8.1389 | 5510 | 3074 | 126.87 | 8 | 1.15 | 0.87 | 0.9 | 2.4 | 124.8
1830 | 40 | 20.97 | 90 | 1 | 8.94 | 7.1383 | 7532 | 3074 | 116.57 | 6 | 1.33 | 0.75 | 0.91 | 1.8 | 72
1831 | 32 | 18.14 | 135 | 1 | 8.49 | 6.3847 | 1537 | 3075 | 135 | 6 | 1.23 | 0.81 | 0.94 | 1.8 | 57.6
1832 | 352 | 72.08 | 109.47 | 0.85 | 27.2 | 21.1756 | 3913 | 3075 | 107.1 | 18.34 | 1.52 | 0.66 | 0.89 | 5.502 | 1936.704
1833 | 1088 | 143.88 | 140.24 | 0.66 | 56.64 | 37.2288 | 1677 | 3077 | 137.86 | 32.11 | 1.98 | 0.51 | 0.86 | 9.633 | 10480.704
1834 | 4360 | 251.36 | 81.61 | 0.87 | 89.11 | 74.5261 | 7192 | 3121 | 80.96 | 72.07 | 1.19 | 0.84 | 0.95 | 21.621 | 94267.56
1835 | 32 | 18.14 | 135 | 1 | 8.49 | 6.3847 | 8217 | 3080 | 135 | 6 | 1.23 | 0.81 | 0.94 | 1.8 | 57.6
1836 | 1396 | 154.51 | 179.57 | 0.73 | 53.37 | 42.1704 | 2068 | 3107 | 12.99 | 40 | 1.28 | 0.78 | 0.9 | 12 | 16752
1837 | 1636 | 161.34 | 18.8 | 0.79 | 56.92 | 45.6517 | 7642 | 3098 | 18.43 | 43.29 | 1.29 | 0.78 | 0.93 | 12.987 | 21246.732
1838 | 168 | 45.94 | 142.35 | 1 | 17.89 | 14.6292 | 3129 | 3092 | 153.43 | 14 | 1.22 | 0.82 | 0.9 | 4.2 | 705.6
1839 | 24 | 16.97 | 135 | 1 | 7.21 | 5.5293 | 4147 | 3091 | 123.69 | 5.66 | 1.29 | 0.77 | 0.8 | 1.698 | 40.752
1840 | 36 | 20.97 | 83.95 | 1 | 8.94 | 6.772 | 8222 | 3091 | 116.57 | 6 | 1.54 | 0.65 | 0.86 | 1.8 | 64.8
1841 | 52 | 23.8 | 135 | 1 | 10 | 8.1389 | 694 | 3092 | 126.87 | 8 | 1.16 | 0.86 | 0.9 | 2.4 | 124.8
1842 | 160 | 49.46 | 73.8 | 0.82 | 20.59 | 14.2766 | 6725 | 3101 | 60.95 | 12 | 1.71 | 0.58 | 0.86 | 3.6 | 576
1843 | 12 | 11.31 | 135 | 1 | 5.66 | 3.9098 | 7364 | 3092 | 135 | 4 | 1.46 | 0.68 | 0.86 | 1.2 | 14.4
1844 | 264 | 60.77 | 29.69 | 0.9 | 22.8 | 18.3386 | 846 | 3102 | 37.87 | 17.71 | 1.27 | 0.78 | 0.89 | 5.313 | 1402.632
1845 | 1208 | 136.85 | 140.58 | 0.81 | 48.37 | 39.2282 | 6875 | 3099 | 150.26 | 36.96 | 1.22 | 0.82 | 0.91 | 11.088 | 13394.304
1846 | 92 | 36.28 | 79.29 | 0.88 | 15.23 | 10.8258 | 1117 | 3103 | 66.8 | 10 | 1.62 | 0.62 | 0.82 | 3 | 276
1847 | 604 | 93.74 | 31.71 | 0.86 | 33.29 | 27.7385 | 1843 | 3110 | 57.26 | 25.65 | 1.3 | 0.77 | 0.91 | 7.695 | 4647.78
1848 | 3360 | 232.65 | 21.6 | 0.78 | 80.62 | 65.4237 | 2205 | 3127 | 43.99 | 62 | 1.2 | 0.83 | 0.92 | 18.6 | 62496
1849 | 128 | 42.63 | 92.75 | 0.89 | 17.89 | 12.7694 | 7340 | 3096 | 116.57 | 10 | 1.65 | 0.61 | 0.9 | 3 | 384
1850 | 44 | 22.63 | 161.57 | 1 | 8.94 | 7.4867 | 3362 | 3097 | 116.57 | 8 | 1.14 | 0.88 | 0.81 | 2.4 | 105.6
1851 | 212 | 59.11 | 18.83 | 0.76 | 24.17 | 16.4336 | 7821 | 3103 | 24.44 | 14 | 1.99 | 0.5 | 0.84 | 4.2 | 890.4
1852 | 532 | 94.91 | 167.88 | 0.74 | 37.36 | 26.0328 | 1187 | 3099 | 164.48 | 19.52 | 1.99 | 0.5 | 0.9 | 5.856 | 3115.392
1853 | 44 | 28.97 | 113.61 | 0.66 | 13.42 | 7.4867 | 2384 | 3099 | 116.57 | 6 | 2.59 | 0.39 | 0.81 | 1.8 | 79.2
1854 | 456 | 82.43 | 13.03 | 0.84 | 31.62 | 24.1017 | 8654 | 3107 | 18.43 | 20 | 1.6 | 0.63 | 0.91 | 6 | 2736
1855 | 88 | 32.28 | 8.523e-14 | 1 | 12.65 | 10.5878 | 2871 | 3104 | 161.57 | 10 | 1.18 | 0.85 | 0.88 | 3 | 264
1856 | 4580 | 286.39 | 170.89 | 0.7 | 97.67 | 76.3832 | 8225 | 3127 | 10.62 | 65.39 | 1.66 | 0.6 | 0.89 | 19.617 | 89845.86
1857 | 252 | 60.77 | 12.69 | 0.86 | 24.17 | 17.917 | 6456 | 3112 | 24.44 | 16 | 1.58 | 0.63 | 0.87 | 4.8 | 1209.6
1858 | 1628 | 158.02 | 74.62 | 0.82 | 55.79 | 45.5399 | 8425 | 3134 | 75.47 | 37.49 | 1.5 | 0.66 | 0.92 | 11.247 | 18310.116
1859 | 20 | 16.97 | 145.9 | 0.87 | 7.21 | 5.0475 | 6150 | 3108 | 123.69 | 5.37 | 1.5 | 0.67 | 0.71 | 1.611 | 32.22
1860 | 64 | 28.97 | 55.58 | 0.96 | 12.81 | 9.0293 | 2991 | 3114 | 51.34 | 8 | 1.32 | 0.76 | 0.91 | 2.4 | 153.6
1861 | 196 | 62.91 | 37.12 | 0.62 | 28.43 | 15.8013 | 3619 | 3118 | 39.29 | 11.24 | 3.07 | 0.33 | 0.79 | 3.372 | 660.912
1862 | 120 | 39.11 | 150.63 | 0.99 | 15.62 | 12.3639 | 7154 | 3110 | 140.19 | 12 | 1.25 | 0.8 | 0.86 | 3.6 | 432
1863 | 52 | 24.97 | 166.22 | 1 | 10 | 8.1389 | 3661 | 3110 | 126.87 | 8 | 1.15 | 0.87 | 0.9 | 2.4 | 124.8
1864 | 344 | 70.91 | 65.77 | 0.86 | 27.2 | 20.9336 | 2347 | 3125 | 72.9 | 18.78 | 1.5 | 0.67 | 0.89 | 5.634 | 1938.096
1865 | 76 | 29.46 | 0 | 1 | 11.66 | 9.8395 | 3246 | 3113 | 149.04 | 10 | 1.12 | 0.89 | 0.86 | 3 | 228
1866 | 24 | 16.97 | 45 | 1 | 7.21 | 5.5293 | 3851 | 3115 | 33.69 | 5.66 | 1.29 | 0.77 | 0.8 | 1.698 | 40.752
1867 | 180 | 47.11 | 72.18 | 1 | 17.89 | 15.1426 | 5313 | 3120 | 63.43 | 14 | 1.18 | 0.85 | 0.93 | 4.2 | 756
1868 | 212 | 55.6 | 26.77 | 0.86 | 20.88 | 16.4336 | 7338 | 3121 | 16.7 | 15.21 | 1.39 | 0.72 | 0.88 | 4.563 | 967.356
1869 | 20 | 14.14 | 18.43 | 1 | 7.21 | 5.0475 | 3894 | 3119 | 33.69 | 4 | 1.55 | 0.64 | 0.91 | 1.2 | 24
1870 | 432 | 76.77 | 114.97 | 0.92 | 28.43 | 23.4589 | 5380 | 3119 | 140.71 | 21.83 | 1.21 | 0.83 | 0.93 | 6.549 | 2829.168
1871 | 56 | 27.8 | 120.52 | 0.91 | 11.66 | 8.4462 | 8042 | 3117 | 120.96 | 8 | 1.56 | 0.64 | 0.85 | 2.4 | 134.4
1872 | 44 | 22.14 | 74.93 | 1 | 10 | 7.4867 | 2707 | 3123 | 53.13 | 6 | 1.37 | 0.73 | 0.96 | 1.8 | 79.2
1873 | 2344 | 198.99 | 63.12 | 0.74 | 66.6 | 54.6442 | 5600 | 3142 | 41.35 | 57.92 | 1.14 | 0.88 | 0.9 | 17.376 | 40729.344
1874 | 328 | 97.05 | 62.5 | 0.44 | 35.61 | 20.441 | 1811 | 3134 | 51.84 | 18.43 | 2.06 | 0.49 | 0.69 | 5.529 | 1813.512
1875 | 172 | 47.6 | 119.89 | 0.95 | 19.7 | 14.8023 | 3319 | 3120 | 113.96 | 13.87 | 1.52 | 0.66 | 0.86 | 4.161 | 715.692
1876 | 28 | 18.14 | 0 | 1 | 7.21 | 5.9723 | 6681 | 3120 | 123.69 | 6 | 1.07 | 0.94 | 0.88 | 1.8 | 50.4
1877 | 52 | 26.63 | 168.69 | 0.92 | 10.77 | 8.1389 | 8280 | 3123 | 158.2 | 8 | 1.31 | 0.76 | 0.81 | 2.4 | 124.8
1878 | 18984 | 539.13 | 176.77 | 0.82 | 179.48 | 155.5103 | 5904 | 3141 | 165.81 | 152.73 | 1.11 | 0.9 | 0.95 | 45.819 | 869827.896
1879 | 16 | 11.31 | 0 | 1 | 5.66 | 4.5147 | 8195 | 3124 | 135 | 4 | 1 | 1 | 1 | 1.2 | 19.2
1880 | 88 | 32.28 | 169.12 | 1 | 13.42 | 10.5878 | 4010 | 3126 | 153.43 | 10 | 1.34 | 0.74 | 0.86 | 3 | 264
1881 | 48 | 23.8 | 135 | 1 | 11.31 | 7.8196 | 1160 | 3126 | 135 | 7.07 | 1.65 | 0.61 | 0.89 | 2.121 | 101.808
1882 | 120 | 42.63 | 171.22 | 0.83 | 17.89 | 12.3639 | 5487 | 3126 | 153.43 | 10 | 1.83 | 0.55 | 0.9 | 3 | 360
1883 | 592 | 94.23 | 47.22 | 0.84 | 39.7 | 27.4616 | 4564 | 3144 | 49.09 | 21.21 | 1.85 | 0.54 | 0.92 | 6.363 | 3766.896
1884 | 392 | 75.4 | 46.84 | 0.87 | 26.08 | 22.3464 | 5869 | 3128 | 94.4 | 22.63 | 1.16 | 0.86 | 0.85 | 6.789 | 2661.288
1885 | 24 | 15.31 | 90 | 1 | 7.21 | 5.5293 | 4714 | 3132 | 123.69 | 4 | 1.5 | 0.67 | 1 | 1.2 | 28.8
1886 | 56 | 24.97 | 90 | 1 | 10 | 8.4462 | 7140 | 3132 | 126.87 | 8 | 1.02 | 0.98 | 0.93 | 2.4 | 134.4
1887 | 180 | 51.6 | 107.39 | 0.85 | 20.59 | 15.1426 | 1925 | 3133 | 119.05 | 14 | 1.57 | 0.64 | 0.84 | 4.2 | 756
1888 | 16 | 11.31 | 0 | 1 | 5.66 | 4.5147 | 4907 | 3133 | 135 | 4 | 1 | 1 | 1 | 1.2 | 19.2
1889 | 228 | 53.94 | 61.4 | 0.98 | 20 | 17.0425 | 2666 | 3141 | 36.87 | 16 | 1.18 | 0.85 | 0.9 | 4.8 | 1094.4
1890 | 176 | 46.63 | 0 | 1 | 17.89 | 14.9734 | 6821 | 3135 | 153.43 | 12 | 1.32 | 0.76 | 0.96 | 3.6 | 633.6
1891 | 360 | 72.08 | 162.11 | 0.87 | 27.2 | 21.4149 | 7311 | 3139 | 162.9 | 19.4 | 1.44 | 0.69 | 0.87 | 5.82 | 2095.2
1892 | 560 | 89.25 | 11.18 | 0.88 | 33.53 | 26.7091 | 2692 | 3147 | 17.35 | 22 | 1.48 | 0.67 | 0.93 | 6.6 | 3696
1893 | 104 | 36.28 | 175.03 | 0.99 | 14.56 | 11.5102 | 4716 | 3140 | 164.05 | 10 | 1.34 | 0.75 | 0.88 | 3 | 312
1894 | 584 | 90.43 | 96.97 | 0.9 | 32.31 | 27.2754 | 2616 | 3157 | 68.2 | 24 | 1.26 | 0.8 | 0.93 | 7.2 | 4204.8
1895 | 256 | 65.25 | 66.38 | 0.76 | 26.83 | 18.0586 | 5405 | 3154 | 63.43 | 14.31 | 2.11 | 0.47 | 0.84 | 4.293 | 1099.008
1896 | 48 | 24.97 | 9.42 | 0.97 | 10.77 | 7.8196 | 4785 | 3145 | 21.8 | 6 | 1.58 | 0.63 | 0.89 | 1.8 | 86.4
1897 | 36 | 20.97 | 20.3 | 1 | 8.94 | 6.772 | 2531 | 3149 | 26.57 | 6 | 1.34 | 0.75 | 0.86 | 1.8 | 64.8
1898 | 388 | 73.94 | 102.79 | 0.89 | 27.78 | 22.2321 | 1723 | 3148 | 120.26 | 19.89 | 1.37 | 0.73 | 0.93 | 5.967 | 2315.196
1899 | 4468 | 300.05 | 123.85 | 0.62 | 99.3 | 75.4435 | 4346 | 3150 | 124.33 | 71.48 | 1.65 | 0.61 | 0.86 | 21.444 | 95811.792
1900 | 384 | 80.57 | 50.21 | 0.74 | 34.41 | 22.1172 | 3511 | 3164 | 54.46 | 16.97 | 2 | 0.5 | 0.88 | 5.091 | 1954.944
1901 | 240 | 69.94 | 136.49 | 0.62 | 25.61 | 17.4852 | 4115 | 3150 | 128.66 | 18.68 | 1.66 | 0.6 | 0.76 | 5.604 | 1344.96
1902 | 268 | 59.6 | 119.71 | 0.95 | 23.32 | 18.477 | 4330 | 3150 | 120.96 | 17.89 | 1.29 | 0.78 | 0.91 | 5.367 | 1438.356
1903 | 32 | 20.97 | 90 | 0.91 | 8.25 | 6.3847 | 5467 | 3150 | 104.04 | 6 | 1.2 | 0.84 | 0.8 | 1.8 | 57.6
1904 | 28 | 19.31 | 81.65 | 0.94 | 8.94 | 5.9723 | 1681 | 3155 | 63.43 | 4 | 1.94 | 0.52 | 0.93 | 1.2 | 33.6
1905 | 68 | 27.8 | 74.83 | 1 | 11.66 | 9.3072 | 2970 | 3156 | 59.04 | 8 | 1.26 | 0.79 | 0.92 | 2.4 | 163.2
1906 | 28 | 18.14 | 90 | 1 | 7.21 | 5.9723 | 4182 | 3151 | 123.69 | 6 | 1.07 | 0.94 | 0.88 | 1.8 | 50.4
1907 | 112 | 37.46 | 40.67 | 1 | 15.62 | 11.9447 | 8122 | 3158 | 39.81 | 11.31 | 1.41 | 0.71 | 0.9 | 3.393 | 380.016
1908 | 36 | 20.97 | 20.3 | 1 | 8.94 | 6.772 | 7037 | 3158 | 26.57 | 6 | 1.34 | 0.75 | 0.86 | 1.8 | 64.8
1909 | 240 | 57.94 | 116.97 | 0.9 | 24.41 | 17.4852 | 8276 | 3156 | 124.99 | 16 | 1.48 | 0.68 | 0.9 | 4.8 | 1152
1910 | 1416 | 151.48 | 52.44 | 0.78 | 55.61 | 42.4714 | 2114 | 3182 | 52.31 | 34.9 | 1.59 | 0.63 | 0.9 | 10.47 | 14825.52
1911 | 864 | 128.85 | 41.35 | 0.65 | 41.62 | 33.1758 | 3036 | 3174 | 54.78 | 30.73 | 1.48 | 0.68 | 0.86 | 9.219 | 7965.216
1912 | 2172 | 189.62 | 37.64 | 0.76 | 64.9 | 52.6011 | 3121 | 3181 | 33.69 | 51.6 | 1.28 | 0.78 | 0.9 | 15.48 | 33622.56
1913 | 60 | 27.8 | 174.12 | 0.98 | 10.77 | 8.7426 | 5101 | 3163 | 158.2 | 8 | 1.19 | 0.84 | 0.88 | 2.4 | 144
1914 | 56 | 24.97 | 135 | 1 | 11.31 | 8.4462 | 6788 | 3162 | 135 | 8 | 1.32 | 0.76 | 0.93 | 2.4 | 134.4
1915 | 60 | 26.63 | 104.04 | 1 | 10.77 | 8.7426 | 4233 | 3163 | 111.8 | 8 | 1.13 | 0.89 | 0.86 | 2.4 | 144
1916 | 40 | 20.97 | 161.78 | 1 | 10 | 7.1383 | 6027 | 3165 | 143.13 | 6 | 1.56 | 0.64 | 0.91 | 1.8 | 72
1917 | 16 | 11.31 | 0 | 1 | 5.66 | 4.5147 | 6696 | 3165 | 135 | 4 | 1 | 1 | 1 | 1.2 | 19.2
1918 | 636 | 101.05 | 146.13 | 0.78 | 37.2 | 28.4639 | 2842 | 3167 | 126.25 | 27.55 | 1.47 | 0.68 | 0.87 | 8.265 | 5256.54
1919 | 40 | 23.8 | 39.12 | 0.89 | 10 | 7.1383 | 6360 | 3171 | 36.87 | 7.07 | 1.49 | 0.67 | 0.8 | 2.121 | 84.84
1920 | 344 | 67.6 | 23.22 | 0.95 | 26.08 | 20.9336 | 8651 | 3177 | 32.47 | 20 | 1.29 | 0.78 | 0.92 | 6 | 2064
1921 | 360 | 76.57 | 171.7 | 0.77 | 31.05 | 21.4149 | 5239 | 3177 | 165.07 | 19.4 | 1.72 | 0.58 | 0.84 | 5.82 | 2095.2
1922 | 5804 | 307.85 | 135.2 | 0.77 | 110.15 | 85.9862 | 6101 | 3188 | 150.64 | 73.4 | 1.32 | 0.76 | 0.94 | 22.02 | 127804.08
1923 | 100 | 36.28 | 6.18 | 0.95 | 14.56 | 11.2867 | 2608 | 3177 | 15.95 | 10 | 1.33 | 0.75 | 0.86 | 3 | 300
1924 | 64 | 28.28 | 144.4 | 1 | 12.81 | 9.0293 | 1525 | 3175 | 128.66 | 8.05 | 1.72 | 0.58 | 0.82 | 2.415 | 154.56
1925 | 80 | 31.8 | 12.27 | 0.99 | 13.42 | 10.0951 | 7886 | 3179 | 26.57 | 8 | 1.4 | 0.71 | 0.91 | 2.4 | 192
1926 | 15540 | 522.56 | 168.51 | 0.72 | 170.42 | 140.6989 | 2340 | 3201 | 144.07 | 141.32 | 1.21 | 0.83 | 0.94 | 42.396 | 658833.84
1927 | 84 | 33.46 | 127.5 | 0.94 | 14.42 | 10.3444 | 4189 | 3177 | 123.69 | 9.9 | 1.43 | 0.7 | 0.88 | 2.97 | 249.48
1928 | 1224 | 171.48 | 61.46 | 0.52 | 62.77 | 39.4872 | 3676 | 3205 | 59.35 | 35.4 | 1.87 | 0.53 | 0.8 | 10.62 | 12998.88
1929 | 20 | 15.31 | 108.43 | 1 | 7.21 | 5.0475 | 5013 | 3182 | 123.69 | 4 | 1.55 | 0.64 | 0.91 | 1.2 | 24
1930 | 116 | 37.46 | 150.65 | 1 | 14.42 | 12.1561 | 7743 | 3183 | 146.31 | 12 | 1.08 | 0.93 | 0.91 | 3.6 | 417.6
1931 | 3788 | 253.14 | 101.95 | 0.74 | 94.34 | 69.4657 | 7116 | 3183 | 111.12 | 54.33 | 1.73 | 0.58 | 0.94 | 16.299 | 61740.612
1932 | 1676 | 189.14 | 14.7 | 0.59 | 63.15 | 46.2064 | 7597 | 3205 | 10.95 | 48.08 | 1.46 | 0.68 | 0.82 | 14.424 | 24174.624
1933 | 56 | 24.97 | 90 | 1 | 10 | 8.4462 | 8247 | 3183 | 126.87 | 8 | 1.02 | 0.98 | 0.93 | 2.4 | 134.4
1934 | 48 | 22.63 | 0 | 1 | 8.94 | 7.8196 | 2493 | 3184 | 116.57 | 8 | 1 | 1 | 0.86 | 2.4 | 115.2
1935 | 72 | 29.46 | 141.53 | 1 | 11.66 | 9.577 | 2645 | 3184 | 120.96 | 9.84 | 1.26 | 0.8 | 0.86 | 2.952 | 212.544
1936 | 576 | 92.57 | 49.12 | 0.84 | 36.06 | 27.088 | 6168 | 3199 | 56.31 | 24.04 | 1.51 | 0.66 | 0.91 | 7.212 | 4154.112
1937 | 172 | 56.77 | 11.41 | 0.67 | 23.41 | 14.8023 | 3923 | 3191 | 19.98 | 11.77 | 2.19 | 0.46 | 0.83 | 3.531 | 607.332
1938 | 16 | 11.31 | 0 | 1 | 5.66 | 4.5147 | 5428 | 3187 | 135 | 4 | 1 | 1 | 1 | 1.2 | 19.2
1939 | 24 | 16.97 | 135 | 1 | 7.21 | 5.5293 | 8575 | 3187 | 123.69 | 5.66 | 1.29 | 0.77 | 0.8 | 1.698 | 40.752
1940 | 2332 | 226.79 | 0.28 | 0.57 | 84.59 | 54.5041 | 2677 | 3208 | 6.79 | 43.6 | 2.1 | 0.48 | 0.8 | 13.08 | 30502.56
1941 | 108 | 39.8 | 84.1 | 0.86 | 17.09 | 11.7294 | 8134 | 3196 | 69.44 | 8 | 2.02 | 0.5 | 0.93 | 2.4 | 259.2
1942 | 128 | 51.11 | 19.05 | 0.62 | 18.87 | 12.7694 | 5419 | 3194 | 32.01 | 10.98 | 1.78 | 0.56 | 0.79 | 3.294 | 421.632
1943 | 56 | 26.63 | 24.98 | 0.99 | 11.66 | 8.4462 | 6417 | 3194 | 30.96 | 8 | 1.31 | 0.76 | 0.85 | 2.4 | 134.4
1944 | 48 | 25.46 | 0 | 0.93 | 10.2 | 7.8196 | 6867 | 3192 | 168.69 | 8 | 1.19 | 0.84 | 0.8 | 2.4 | 115.2
1945 | 40 | 20.97 | 153.43 | 1 | 10 | 7.1383 | 2577 | 3192 | 143.13 | 6 | 1.55 | 0.64 | 0.91 | 1.8 | 72
1946 | 6400 | 322.68 | 124.15 | 0.77 | 115.6 | 90.2932 | 2930 | 3202 | 142.73 | 77.66 | 1.5 | 0.67 | 0.95 | 23.298 | 149107.2
1947 | 60 | 30.63 | 21.85 | 0.8 | 13.42 | 8.7426 | 4330 | 3196 | 26.57 | 7.59 | 2 | 0.5 | 0.81 | 2.277 | 136.62
1948 | 1028 | 123.4 | 164.5 | 0.85 | 43.91 | 36.1878 | 5539 | 3195 | 149.93 | 32.81 | 1.31 | 0.76 | 0.91 | 9.843 | 10118.604
1949 | 28 | 19.8 | 149.04 | 0.9 | 8.94 | 5.9723 | 7002 | 3194 | 153.43 | 5.66 | 1.67 | 0.6 | 0.78 | 1.698 | 47.544
1950 | 52 | 27.8 | 167.02 | 0.85 | 12.65 | 8.1389 | 6689 | 3195 | 161.57 | 6 | 1.87 | 0.54 | 0.87 | 1.8 | 93.6
1951 | 84 | 31.8 | 97.2 | 1 | 13.42 | 10.3444 | 1042 | 3196 | 116.57 | 8 | 1.47 | 0.68 | 0.93 | 2.4 | 201.6
1952 | 32 | 20.97 | 90 | 0.91 | 8.25 | 6.3847 | 8260 | 3199 | 104.04 | 6 | 1.2 | 0.84 | 0.8 | 1.8 | 57.6
1953 | 40 | 20.97 | 180 | 1 | 8.94 | 7.1383 | 8721 | 3200 | 153.43 | 6 | 1.38 | 0.72 | 0.91 | 1.8 | 72
1954 | 24 | 15.31 | 0 | 1 | 7.21 | 5.5293 | 5073 | 3200 | 146.31 | 4 | 1.5 | 0.67 | 1 | 1.2 | 28.8
1955 | 448 | 78.91 | 166.23 | 0.9 | 31.62 | 23.8893 | 7524 | 3203 | 161.57 | 20 | 1.58 | 0.63 | 0.91 | 6 | 2688
1956 | 540 | 88.08 | 124.08 | 0.87 | 36.06 | 26.2278 | 8155 | 3200 | 123.69 | 23.26 | 1.58 | 0.63 | 0.92 | 6.978 | 3768.12
1957 | 328 | 70.43 | 54.18 | 0.83 | 28.43 | 20.441 | 8810 | 3212 | 50.71 | 17.89 | 1.67 | 0.6 | 0.9 | 5.367 | 1760.376
1958 | 72 | 28.97 | 23.11 | 1 | 12.81 | 9.577 | 887 | 3207 | 38.66 | 8 | 1.36 | 0.73 | 0.95 | 2.4 | 172.8
1959 | 304 | 66.43 | 168.38 | 0.87 | 25.06 | 19.679 | 5956 | 3205 | 151.39 | 18 | 1.47 | 0.68 | 0.87 | 5.4 | 1641.6
1960 | 108 | 39.8 | 12.18 | 0.86 | 17.89 | 11.7294 | 3008 | 3208 | 26.57 | 8 | 2.08 | 0.48 | 0.93 | 2.4 | 259.2
1961 | 132 | 41.46 | 83.16 | 0.97 | 16.12 | 12.9674 | 1467 | 3212 | 60.26 | 12 | 1.25 | 0.8 | 0.89 | 3.6 | 475.2
1962 | 332 | 67.6 | 32.35 | 0.91 | 24.41 | 20.5653 | 7815 | 3212 | 34.99 | 20 | 1.14 | 0.88 | 0.91 | 6 | 1992
1963 | 292 | 63.6 | 19.13 | 0.91 | 25.06 | 19.2866 | 1428 | 3217 | 28.61 | 17.95 | 1.41 | 0.71 | 0.89 | 5.385 | 1572.42
1964 | 460 | 84.08 | 165.47 | 0.82 | 32.31 | 24.2072 | 5202 | 3212 | 158.2 | 22 | 1.44 | 0.69 | 0.9 | 6.6 | 3036
1965 | 24 | 15.31 | 0 | 1 | 7.21 | 5.5293 | 5368 | 3210 | 146.31 | 4 | 1.5 | 0.67 | 1 | 1.2 | 28.8
1966 | 24 | 18.14 | 45 | 0.92 | 8.49 | 5.5293 | 952 | 3214 | 45 | 5.66 | 1.59 | 0.63 | 0.86 | 1.698 | 40.752
1967 | 216 | 56.28 | 53.67 | 0.86 | 22.8 | 16.5879 | 3421 | 3221 | 52.13 | 16 | 1.45 | 0.69 | 0.9 | 4.8 | 1036.8
1968 | 7664 | 353.02 | 142.56 | 0.77 | 114.86 | 98.8082 | 4771 | 3214 | 144.93 | 102.44 | 1.08 | 0.92 | 0.95 | 30.732 | 235530.048
1969 | 52 | 23.8 | 135 | 1 | 10 | 8.1389 | 4560 | 3215 | 126.87 | 8 | 1.16 | 0.86 | 0.9 | 2.4 | 124.8
1970 | 44 | 22.14 | 164.93 | 1 | 10 | 7.4867 | 6676 | 3216 | 143.13 | 6 | 1.37 | 0.73 | 0.96 | 1.8 | 79.2
1971 | 320 | 67.6 | 47.73 | 0.88 | 24.41 | 20.1902 | 3020 | 3227 | 34.99 | 20 | 1.22 | 0.82 | 0.88 | 6 | 1920
1972 | 316 | 69.25 | 173.47 | 0.83 | 24.74 | 20.0636 | 7458 | 3225 | 165.96 | 20 | 1.19 | 0.84 | 0.86 | 6 | 1896
1973 | 120 | 40.77 | 8.98 | 0.91 | 16.12 | 12.3639 | 955 | 3224 | 172.87 | 12 | 1.29 | 0.77 | 0.83 | 3.6 | 432
1974 | 12 | 11.31 | 45 | 1 | 5.66 | 3.9098 | 7965 | 3223 | 45 | 4 | 1.46 | 0.68 | 0.86 | 1.2 | 14.4
1975 | 104 | 36.28 | 135 | 0.99 | 14.42 | 11.5102 | 5251 | 3223 | 123.69 | 11.31 | 1.36 | 0.74 | 0.87 | 3.393 | 352.872
1976 | 4100 | 257.42 | 110.58 | 0.78 | 92.28 | 72.2698 | 6825 | 3225 | 119.9 | 59.93 | 1.54 | 0.65 | 0.92 | 17.979 | 73713.9
1977 | 15564 | 495.33 | 30.36 | 0.8 | 159.4 | 140.8075 | 2086 | 3266 | 17.53 | 137.43 | 1.1 | 0.91 | 0.96 | 41.229 | 641688.156
1978 | 64 | 26.63 | 90 | 1 | 10.77 | 9.0293 | 1247 | 3230 | 111.8 | 8 | 1.21 | 0.83 | 0.89 | 2.4 | 153.6
1979 | 88 | 33.46 | 167.56 | 0.99 | 15.23 | 10.5878 | 8448 | 3231 | 156.8 | 8 | 1.86 | 0.54 | 0.9 | 2.4 | 211.2
1980 | 32 | 20.97 | 72.7 | 0.91 | 8.94 | 6.3847 | 2487 | 3235 | 63.43 | 6 | 1.44 | 0.7 | 0.84 | 1.8 | 57.6
1981 | 1404 | 151.68 | 66.62 | 0.77 | 57.58 | 42.2911 | 2918 | 3260 | 69.68 | 33.8 | 1.84 | 0.54 | 0.92 | 10.14 | 14236.56
1982 | 540 | 113.54 | 65.18 | 0.53 | 45.69 | 26.2278 | 3011 | 3254 | 66.8 | 20.18 | 2.86 | 0.35 | 0.8 | 6.054 | 3269.16
1983 | 80 | 30.63 | 45 | 1 | 11.66 | 10.0951 | 6238 | 3234 | 120.96 | 10 | 1.04 | 0.96 | 0.91 | 3 | 240
1984 | 92 | 34.63 | 118.07 | 0.96 | 14.14 | 10.8258 | 1899 | 3236 | 135 | 10 | 1.33 | 0.75 | 0.88 | 3 | 276
1985 | 88 | 33.46 | 100.88 | 0.99 | 13.42 | 10.5878 | 8227 | 3236 | 116.57 | 10 | 1.34 | 0.74 | 0.86 | 3 | 264
1986 | 16 | 11.31 | 0 | 1 | 5.66 | 4.5147 | 4480 | 3238 | 135 | 4 | 1 | 1 | 1 | 1.2 | 19.2
1987 | 32 | 20.97 | 90 | 0.91 | 8.25 | 6.3847 | 8151 | 3238 | 104.04 | 6 | 1.2 | 0.84 | 0.8 | 1.8 | 57.6
1988 | 12668 | 474.84 | 163.15 | 0.71 | 163.19 | 127.0338 | 1848 | 3275 | 160.68 | 124.28 | 1.32 | 0.76 | 0.91 | 37.284 | 472313.712
1989 | 25636 | 620.98 | 93.55 | 0.84 | 206.74 | 180.7134 | 3257 | 3340 | 77.71 | 165.96 | 1.22 | 0.82 | 0.97 | 49.788 | 1276365.168
1990 | 28 | 18.14 | 90 | 1 | 7.21 | 5.9723 | 6720 | 3242 | 123.69 | 6 | 1.07 | 0.94 | 0.88 | 1.8 | 50.4
1991 | 36 | 22.14 | 150.48 | 0.92 | 10 | 6.772 | 6195 | 3243 | 143.13 | 6 | 1.54 | 0.65 | 0.9 | 1.8 | 64.8
1992 | 48 | 23.8 | 70.19 | 1 | 10 | 7.8196 | 8425 | 3248 | 53.13 | 8 | 1.13 | 0.88 | 0.86 | 2.4 | 115.2
1993 | 1256 | 141.34 | 179.13 | 0.79 | 54.33 | 40 | 4667 | 3257 | 6.34 | 36 | 1.5 | 0.67 | 0.91 | 10.8 | 13564.8
1994 | 40 | 20.97 | 90 | 1 | 8.94 | 7.1383 | 7292 | 3250 | 116.57 | 6 | 1.33 | 0.75 | 0.91 | 1.8 | 72
1995 | 72 | 28.97 | 156.89 | 1 | 12.81 | 9.577 | 6285 | 3252 | 141.34 | 8 | 1.36 | 0.73 | 0.95 | 2.4 | 172.8
1996 | 16 | 15.31 | 90 | 0.86 | 6.32 | 4.5147 | 5448 | 3253 | 108.43 | 4 | 1.47 | 0.68 | 0.8 | 1.2 | 19.2
1997 | 44 | 22.63 | 71.57 | 1 | 8.94 | 7.4867 | 6781 | 3253 | 116.57 | 8 | 1.14 | 0.88 | 0.81 | 2.4 | 105.6
1998 | 60 | 26.63 | 165.96 | 1 | 10.77 | 8.7426 | 8079 | 3256 | 158.2 | 8 | 1.13 | 0.89 | 0.86 | 2.4 | 144
1999 | 28 | 16.97 | 135 | 1 | 8.49 | 5.9723 | 3906 | 3257 | 135 | 5.66 | 1.6 | 0.63 | 0.88 | 1.698 | 47.544
2000 | 112 | 39.8 | 16.86 | 0.89 | 16.12 | 11.9447 | 1371 | 3264 | 29.74 | 10 | 1.28 | 0.78 | 0.92 | 3 | 336
2001 | 1716 | 172.17 | 54.13 | 0.73 | 59.67 | 46.7545 | 6311 | 3284 | 50.44 | 47.15 | 1.19 | 0.84 | 0.9 | 14.145 | 24272.82
2002 | 72 | 28.97 | 90 | 1 | 11.66 | 9.577 | 1211 | 3260 | 120.96 | 8 | 1.22 | 0.82 | 0.95 | 2.4 | 172.8
2003 | 100 | 36.28 | 47.28 | 0.95 | 15.62 | 11.2867 | 2308 | 3266 | 39.81 | 9.9 | 1.66 | 0.6 | 0.88 | 2.97 | 297
2004 | 80 | 31.8 | 11.2 | 0.99 | 13.42 | 10.0951 | 2428 | 3264 | 26.57 | 8 | 1.57 | 0.64 | 0.91 | 2.4 | 192
2005 | 728 | 104.57 | 86.81 | 0.84 | 39.85 | 30.4531 | 2929 | 3281 | 72.47 | 26 | 1.53 | 0.65 | 0.93 | 7.8 | 5678.4
2006 | 4756 | 280.05 | 11.76 | 0.76 | 104.79 | 77.837 | 5018 | 3281 | 13.24 | 70 | 1.58 | 0.63 | 0.93 | 21 | 99876
2007 | 60 | 27.8 | 141.26 | 0.98 | 11.66 | 8.7426 | 8780 | 3263 | 149.04 | 8 | 1.29 | 0.78 | 0.86 | 2.4 | 144
2008 | 40 | 20.97 | 90 | 1 | 8.94 | 7.1383 | 2646 | 3263 | 116.57 | 6 | 1.33 | 0.75 | 0.91 | 1.8 | 72
2009 | 880 | 113.05 | 23.09 | 0.87 | 41.23 | 33.4816 | 8257 | 3276 | 22.83 | 32 | 1.29 | 0.78 | 0.92 | 9.6 | 8448
2010 | 120 | 41.46 | 39.42 | 0.88 | 17.2 | 12.3639 | 1308 | 3269 | 35.54 | 11.31 | 1.51 | 0.66 | 0.91 | 3.393 | 407.16
2011 | 36 | 20.97 | 54.22 | 1 | 10 | 6.772 | 911 | 3272 | 53.13 | 6 | 1.54 | 0.65 | 0.86 | 1.8 | 64.8
2012 | 228 | 58.43 | 124.05 | 0.84 | 24.41 | 17.0425 | 7609 | 3269 | 124.99 | 14.14 | 1.87 | 0.54 | 0.88 | 4.242 | 967.176
2013 | 16 | 11.31 | 0 | 1 | 5.66 | 4.5147 | 6438 | 3272 | 135 | 4 | 1 | 1 | 1 | 1.2 | 19.2
2014 | 2448 | 193.62 | 59.8 | 0.82 | 66.48 | 55.8433 | 2351 | 3304 | 68.84 | 54.87 | 1.12 | 0.9 | 0.92 | 16.461 | 40296.528
2015 | 324 | 66.43 | 108.35 | 0.92 | 24.17 | 20.316 | 5417 | 3275 | 114.44 | 20 | 1.2 | 0.83 | 0.91 | 6 | 1944
2016 | 2108 | 182.51 | 14.06 | 0.8 | 62.8 | 51.8204 | 1931 | 3301 | 37.23 | 50 | 1.16 | 0.86 | 0.92 | 15 | 31620
2017 | 68 | 32.28 | 57.15 | 0.82 | 13.42 | 9.3072 | 5150 | 3285 | 63.43 | 8.32 | 1.82 | 0.55 | 0.79 | 2.496 | 169.728
2018 | 576 | 90.91 | 16.11 | 0.88 | 32.31 | 27.088 | 4498 | 3289 | 21.8 | 24.67 | 1.29 | 0.77 | 0.91 | 7.401 | 4262.976
2019 | 396 | 77.74 | 106.74 | 0.82 | 31.05 | 22.4602 | 2802 | 3282 | 104.93 | 19.17 | 1.71 | 0.59 | 0.87 | 5.751 | 2277.396
2020 | 104 | 37.46 | 117.81 | 0.93 | 14.42 | 11.5102 | 595 | 3283 | 123.69 | 11.63 | 1.31 | 0.76 | 0.85 | 3.489 | 362.856
2021 | 28 | 19.31 | 8.35 | 0.94 | 8.94 | 5.9723 | 5372 | 3286 | 26.57 | 4 | 1.94 | 0.52 | 0.93 | 1.2 | 33.6
2022 | 44 | 23.8 | 45 | 0.98 | 10 | 7.4867 | 1836 | 3288 | 36.87 | 8 | 1.34 | 0.74 | 0.81 | 2.4 | 105.6
2023 | 40 | 20.97 | 180 | 1 | 8.94 | 7.1383 | 4072 | 3286 | 153.43 | 6 | 1.38 | 0.72 | 0.91 | 1.8 | 72
2024 | 68 | 30.63 | 160.43 | 0.91 | 12.65 | 9.3072 | 6766 | 3286 | 161.57 | 8 | 1.37 | 0.73 | 0.85 | 2.4 | 163.2
2025 | 28 | 18.14 | 0 | 1 | 7.21 | 5.9723 | 2456 | 3287 | 123.69 | 6 | 1.07 | 0.94 | 0.88 | 1.8 | 50.4
2026 | 460 | 80.57 | 6.41 | 0.89 | 29.12 | 24.2072 | 7117 | 3293 | 164.05 | 23.26 | 1.26 | 0.79 | 0.89 | 6.978 | 3209.88
2027 | 120 | 43.11 | 127.7 | 0.81 | 18.44 | 12.3639 | 5122 | 3289 | 130.6 | 10.4 | 1.99 | 0.5 | 0.83 | 3.12 | 374.4
2028 | 12 | 11.31 | 135 | 1 | 5.66 | 3.9098 | 1418 | 3290 | 135 | 4 | 1.46 | 0.68 | 0.86 | 1.2 | 14.4
2029 | 68 | 30.63 | 111.78 | 0.91 | 13.42 | 9.3072 | 4549 | 3290 | 116.57 | 8 | 1.67 | 0.6 | 0.85 | 2.4 | 163.2
2030 | 36 | 19.31 | 0 | 1 | 8.49 | 6.772 | 7083 | 3290 | 135 | 6 | 1 | 1 | 1 | 1.8 | 64.8
2031 | 80 | 33.46 | 32.44 | 0.9 | 14.42 | 10.0951 | 3710 | 3297 | 33.69 | 8.94 | 1.68 | 0.59 | 0.85 | 2.682 | 214.56
2032 | 4372 | 265.91 | 73.89 | 0.78 | 96.54 | 74.6286 | 7366 | 3339 | 76.83 | 65.48 | 1.47 | 0.68 | 0.94 | 19.644 | 85883.568
2033 | 72 | 28.97 | 66.89 | 1 | 12.81 | 9.577 | 7947 | 3297 | 51.34 | 8 | 1.36 | 0.73 | 0.95 | 2.4 | 172.8
2034 | 76 | 31.8 | 73.86 | 0.94 | 12.81 | 9.8395 | 4708 | 3298 | 51.34 | 10 | 1.21 | 0.83 | 0.86 | 3 | 228
2035 | 224 | 56.77 | 82.64 | 0.87 | 22.8 | 16.8923 | 3348 | 3307 | 74.74 | 14 | 1.68 | 0.6 | 0.89 | 4.2 | 940.8
2036 | 52 | 24.97 | 0 | 1 | 10.77 | 8.1389 | 7802 | 3298 | 158.2 | 6 | 1.62 | 0.62 | 0.93 | 1.8 | 93.6
2037 | 544 | 86.91 | 152.19 | 0.91 | 30.53 | 26.3248 | 3436 | 3300 | 148.39 | 26 | 1.18 | 0.85 | 0.91 | 7.8 | 4243.2
2038 | 12 | 11.31 | 135 | 1 | 5.66 | 3.9098 | 7127 | 3301 | 135 | 4 | 1.46 | 0.68 | 0.86 | 1.2 | 14.4
2039 | 1560 | 155.68 | 35.22 | 0.81 | 60.46 | 44.5787 | 6500 | 3321 | 34.22 | 39.6 | 1.59 | 0.63 | 0.93 | 11.88 | 18532.8
2040 | 524 | 86.43 | 95.11 | 0.88 | 31.3 | 25.8363 | 7909 | 3303 | 116.57 | 24 | 1.11 | 0.9 | 0.91 | 7.2 | 3772.8
2041 | 380 | 73.25 | 16.37 | 0.89 | 27.86 | 22.0017 | 7787 | 3312 | 21.04 | 19.23 | 1.49 | 0.67 | 0.9 | 5.769 | 2192.22
2042 | 16 | 11.31 | 0 | 1 | 5.66 | 4.5147 | 1715 | 3307 | 135 | 4 | 1 | 1 | 1 | 1.2 | 19.2
2043 | 48 | 32.28 | 37.66 | 0.58 | 15.62 | 7.8196 | 1717 | 3312 | 39.81 | 7.07 | 2.93 | 0.34 | 0.65 | 2.121 | 101.808
2044 | 96 | 34.63 | 145.43 | 1 | 15.62 | 11.0586 | 5559 | 3307 | 140.19 | 9.9 | 1.59 | 0.63 | 0.92 | 2.97 | 285.12
2045 | 5120 | 302.19 | 71.23 | 0.7 | 109.14 | 80.7607 | 8512 | 3362 | 76.22 | 67.42 | 1.7 | 0.59 | 0.91 | 20.226 | 103557.12
2046 | 348 | 71.11 | 16.88 | 0.86 | 27.2 | 21.055 | 1925 | 3319 | 36.03 | 18 | 1.44 | 0.69 | 0.92 | 5.4 | 1879.2
2047 | 92 | 36.28 | 178.91 | 0.88 | 14.56 | 10.8258 | 1774 | 3314 | 164.05 | 10 | 1.47 | 0.68 | 0.82 | 3 | 276
2048 | 92 | 34.63 | 150.98 | 0.96 | 14.42 | 10.8258 | 7127 | 3312 | 146.31 | 10 | 1.44 | 0.7 | 0.88 | 3 | 276
2049 | 328 | 68.77 | 47.61 | 0.87 | 28.28 | 20.441 | 7456 | 3324 | 45 | 18.38 | 1.42 | 0.71 | 0.94 | 5.514 | 1808.592
2050 | 28 | 18.14 | 171.65 | 1 | 8.94 | 5.9723 | 7105 | 3315 | 153.43 | 4 | 1.94 | 0.52 | 0.93 | 1.2 | 33.6
2051 | 16 | 11.31 | 0 | 1 | 5.66 | 4.5147 | 7555 | 3316 | 135 | 4 | 1 | 1 | 1 | 1.2 | 19.2
2052 | 164 | 47.6 | 161.24 | 0.91 | 18.97 | 14.454 | 1410 | 3319 | 161.57 | 14 | 1.36 | 0.73 | 0.85 | 4.2 | 688.8
2053 | 44 | 24.97 | 76.72 | 0.89 | 10.77 | 7.4867 | 2790 | 3323 | 68.2 | 6 | 1.77 | 0.56 | 0.85 | 1.8 | 79.2
2054 | 80 | 33.46 | 159.21 | 0.9 | 15.23 | 10.0951 | 5315 | 3319 | 156.8 | 8 | 1.67 | 0.6 | 0.87 | 2.4 | 192
2055 | 80 | 30.63 | 47.08 | 1 | 12.81 | 10.0951 | 8661 | 3324 | 38.66 | 9.9 | 1.28 | 0.78 | 0.91 | 2.97 | 237.6
2056 | 556 | 94.23 | 66.57 | 0.79 | 36.77 | 26.6135 | 1722 | 3337 | 67.62 | 21.47 | 1.83 | 0.55 | 0.89 | 6.441 | 3581.196
2057 | 40 | 22.63 | 135 | 0.98 | 8.94 | 7.1383 | 4221 | 3321 | 116.57 | 7.07 | 1.24 | 0.81 | 0.8 | 2.121 | 84.84
2058 | 976 | 119.68 | 20.46 | 0.86 | 40.79 | 35.2606 | 8067 | 3331 | 11.31 | 35.36 | 1.09 | 0.92 | 0.9 | 10.608 | 10353.408
2059 | 1580 | 151.68 | 177.1 | 0.86 | 54.41 | 44.8636 | 3565 | 3328 | 162.9 | 40.48 | 1.31 | 0.77 | 0.94 | 12.144 | 19187.52
2060 | 132 | 44.28 | 37.57 | 0.85 | 18.44 | 12.9674 | 5340 | 3329 | 40.6 | 11.63 | 1.62 | 0.62 | 0.86 | 3.489 | 460.548
2061 | 5140 | 276.94 | 34.28 | 0.84 | 93.3 | 80.9183 | 5953 | 3350 | 30.96 | 79.95 | 1.13 | 0.89 | 0.95 | 23.985 | 123282.9
2062 | 296 | 65.25 | 83.65 | 0.87 | 25.3 | 19.4183 | 7718 | 3335 | 71.57 | 18 | 1.42 | 0.7 | 0.89 | 5.4 | 1598.4
2063 | 240 | 56.77 | 154.65 | 0.94 | 21.63 | 17.4852 | 5830 | 3324 | 146.31 | 16 | 1.32 | 0.76 | 0.91 | 4.8 | 1152
2064 | 2832 | 438.44 | 60.93 | 0.19 | 96.75 | 60.0637 | 2518 | 3373 | 82.87 | 64.35 | 1.26 | 0.79 | 0.63 | 19.305 | 54671.76
2065 | 10160 | 425.87 | 143.45 | 0.7 | 170.08 | 113.7659 | 5242 | 3326 | 138.81 | 79.2 | 2.14 | 0.47 | 0.95 | 23.76 | 241401.6
2066 | 76 | 30.63 | 116.57 | 1 | 11.66 | 9.8395 | 6440 | 3325 | 120.96 | 9.84 | 1.18 | 0.85 | 0.86 | 2.952 | 224.352
2067 | 224 | 59.6 | 113.18 | 0.79 | 24.17 | 16.8923 | 1501 | 3326 | 114.44 | 15.56 | 1.59 | 0.63 | 0.88 | 4.668 | 1045.632
2068 | 76 | 31.8 | 73.97 | 0.94 | 13.42 | 9.8395 | 6033 | 3332 | 63.43 | 8 | 1.51 | 0.66 | 0.88 | 2.4 | 182.4
2069 | 116 | 37.94 | 173.36 | 1 | 14.56 | 12.1561 | 8659 | 3329 | 164.05 | 12 | 1.18 | 0.85 | 0.87 | 3.6 | 417.6
2070 | 308 | 64.77 | 88.78 | 0.92 | 25.3 | 19.808 | 8420 | 3330 | 108.43 | 16 | 1.54 | 0.65 | 0.92 | 4.8 | 1478.4
2071 | 144 | 44.28 | 167.69 | 0.92 | 17.2 | 13.544 | 3678 | 3331 | 144.46 | 12 | 1.51 | 0.66 | 0.88 | 3.6 | 518.4
2072 | 1044 | 132.37 | 111.68 | 0.75 | 48.7 | 36.4683 | 4549 | 3331 | 109.18 | 33.09 | 1.6 | 0.63 | 0.88 | 9.927 | 10363.788
2073 | 1776 | 159.48 | 45.38 | 0.88 | 56.46 | 47.5649 | 1746 | 3360 | 67.07 | 42.43 | 1.27 | 0.79 | 0.94 | 12.729 | 22606.704
2074 | 32 | 18.14 | 135 | 1 | 8.49 | 6.3847 | 3055 | 3334 | 135 | 6 | 1.23 | 0.81 | 0.94 | 1.8 | 57.6
2075 | 596 | 93.74 | 141.8 | 0.85 | 36.06 | 27.5542 | 7763 | 3337 | 146.31 | 25.94 | 1.47 | 0.68 | 0.91 | 7.782 | 4638.072
2076 | 28 | 19.31 | 98.35 | 0.94 | 8.94 | 5.9723 | 2892 | 3335 | 116.57 | 4 | 1.94 | 0.52 | 0.93 | 1.2 | 33.6
2077 | 80 | 31.8 | 59.09 | 0.99 | 12.81 | 10.0951 | 1174 | 3341 | 38.66 | 10 | 1.23 | 0.81 | 0.89 | 3 | 240
2078 | 96 | 35.8 | 102.18 | 0.94 | 14.42 | 11.0586 | 3665 | 3336 | 123.69 | 10 | 1.34 | 0.75 | 0.89 | 3 | 288
2079 | 16 | 11.31 | 0 | 1 | 5.66 | 4.5147 | 8171 | 3336 | 135 | 4 | 1 | 1 | 1 | 1.2 | 19.2
2080 | 2060 | 192.25 | 130.28 | 0.7 | 70.68 | 51.227 | 7450 | 3349 | 154.89 | 41.58 | 1.78 | 0.56 | 0.87 | 12.474 | 25696.44
2081 | 88 | 36.28 | 74.05 | 0.84 | 15.23 | 10.5878 | 5559 | 3347 | 66.8 | 8.73 | 1.96 | 0.51 | 0.8 | 2.619 | 230.472
2082 | 2100 | 174.31 | 134.84 | 0.87 | 60.46 | 51.7219 | 6371 | 3346 | 145.78 | 46.67 | 1.35 | 0.74 | 0.93 | 14.001 | 29402.1
2083 | 32 | 18.14 | 135 | 1 | 8.49 | 6.3847 | 1375 | 3342 | 135 | 6 | 1.23 | 0.81 | 0.94 | 1.8 | 57.6
2084 | 68 | 27.8 | 164.83 | 1 | 11.66 | 9.3072 | 7961 | 3343 | 149.04 | 8 | 1.26 | 0.79 | 0.92 | 2.4 | 163.2
2085 | 52 | 27.8 | 164.29 | 0.85 | 10.77 | 8.1389 | 7945 | 3346 | 158.2 | 8 | 1.36 | 0.73 | 0.81 | 2.4 | 124.8
2086 | 24 | 15.31 | 90 | 1 | 7.21 | 5.5293 | 8194 | 3347 | 123.69 | 4 | 1.5 | 0.67 | 1 | 1.2 | 28.8
2087 | 32 | 18.14 | 135 | 1 | 8.49 | 6.3847 | 5134 | 3348 | 135 | 6 | 1.23 | 0.81 | 0.94 | 1.8 | 57.6
2088 | 120 | 38.63 | 47.79 | 1 | 15.62 | 12.3639 | 7857 | 3354 | 50.19 | 12 | 1.14 | 0.88 | 0.92 | 3.6 | 432
2089 | 164 | 47.11 | 93.77 | 0.93 | 18.97 | 14.454 | 1360 | 3349 | 108.43 | 12 | 1.47 | 0.68 | 0.89 | 3.6 | 590.4
2090 | 28 | 18.14 | 0 | 1 | 7.21 | 5.9723 | 6400 | 3349 | 123.69 | 6 | 1.07 | 0.94 | 0.88 | 1.8 | 50.4
2091 | 80 | 30.63 | 116.57 | 1 | 11.66 | 10.0951 | 6632 | 3349 | 120.96 | 10 | 1.08 | 0.92 | 0.89 | 3 | 240
2092 | 1688 | 165.82 | 82.59 | 0.77 | 60.17 | 46.3715 | 3881 | 3379 | 68.55 | 42.12 | 1.3 | 0.77 | 0.92 | 12.636 | 21329.568
2093 | 344 | 68.08 | 12.48 | 0.93 | 24.74 | 20.9336 | 8305 | 3359 | 14.04 | 20 | 1.13 | 0.89 | 0.9 | 6 | 2064
2094 | 24 | 15.31 | 0 | 1 | 7.21 | 5.5293 | 3560 | 3353 | 146.31 | 4 | 1.5 | 0.67 | 1 | 1.2 | 28.8
2095 | 252 | 58.91 | 35.37 | 0.91 | 20.88 | 17.917 | 4450 | 3358 | 16.7 | 18.38 | 1.09 | 0.92 | 0.86 | 5.514 | 1389.528
2096 | 56 | 28.28 | 63.43 | 0.88 | 10.77 | 8.4462 | 5147 | 3359 | 68.2 | 8.49 | 1.14 | 0.87 | 0.78 | 2.547 | 142.632
2097 | 140 | 44.77 | 139.56 | 0.88 | 20 | 13.3545 | 7353 | 3354 | 143.13 | 11.31 | 1.98 | 0.5 | 0.85 | 3.393 | 475.02
2098 | 140 | 44.28 | 73.81 | 0.9 | 17.2 | 13.3545 | 3162 | 3362 | 54.46 | 12 | 1.44 | 0.69 | 0.89 | 3.6 | 504
2099 | 272 | 59.11 | 14.15 | 0.98 | 21.63 | 18.6144 | 5314 | 3358 | 146.31 | 18 | 1.08 | 0.93 | 0.93 | 5.4 | 1468.8
2100 | 116 | 38.63 | 90 | 0.98 | 14.56 | 12.1561 | 713 | 3357 | 105.95 | 10 | 1.27 | 0.79 | 0.91 | 3 | 348
2101 | 100 | 37.46 | 14.7 | 0.9 | 15.23 | 11.2867 | 3795 | 3362 | 23.2 | 10 | 1.6 | 0.62 | 0.86 | 3 | 300
2102 | 2564 | 201.82 | 108.36 | 0.79 | 71.69 | 57.151 | 3909 | 3358 | 120.14 | 51.97 | 1.4 | 0.72 | 0.94 | 15.591 | 39975.324
2103 | 80 | 31.8 | 20.96 | 0.99 | 14.42 | 10.0951 | 5727 | 3363 | 33.69 | 8 | 1.64 | 0.61 | 0.93 | 2.4 | 192
2104 | 88 | 38.63 | 88.38 | 0.74 | 15.23 | 10.5878 | 7454 | 3359 | 113.2 | 8 | 2.03 | 0.49 | 0.81 | 2.4 | 211.2
2105 | 508 | 95.88 | 30.08 | 0.69 | 34.41 | 25.4388 | 2222 | 3371 | 35.54 | 23.26 | 1.64 | 0.61 | 0.84 | 6.978 | 3544.824
2106 | 84 | 33.94 | 41.14 | 0.92 | 14.42 | 10.3444 | 4252 | 3366 | 33.69 | 8.49 | 1.81 | 0.55 | 0.82 | 2.547 | 213.948
2107 | 964 | 142.23 | 3.05 | 0.6 | 62.8 | 35.0432 | 4733 | 3369 | 9.16 | 22 | 3.07 | 0.33 | 0.89 | 6.6 | 6362.4
2108 | 824 | 110.23 | 116.63 | 0.85 | 40.5 | 32.3988 | 948 | 3365 | 122.91 | 27.62 | 1.45 | 0.69 | 0.92 | 8.286 | 6827.664
2109 | 652 | 95.88 | 58.65 | 0.89 | 32.56 | 28.8197 | 5327 | 3364 | 100.62 | 29.52 | 1.03 | 0.97 | 0.9 | 8.856 | 5774.112
2110 | 40 | 20.97 | 116.57 | 1 | 10 | 7.1383 | 2518 | 3365 | 126.87 | 6 | 1.55 | 0.64 | 0.91 | 1.8 | 72
2111 | 24 | 15.31 | 90 | 1 | 7.21 | 5.5293 | 4393 | 3365 | 123.69 | 4 | 1.5 | 0.67 | 1 | 1.2 | 28.8
2112 | 24632 | 640.47 | 148.17 | 0.75 | 213.06 | 177.1393 | 4278 | 3393 | 170.27 | 162.98 | 1.35 | 0.74 | 0.96 | 48.894 | 1204357.008
2113 | 464 | 81.25 | 171.89 | 0.88 | 29.73 | 24.3122 | 5552 | 3374 | 160.35 | 22 | 1.33 | 0.75 | 0.91 | 6.6 | 3062.4
2114 | 32792 | 714.52 | 133.2 | 0.81 | 238.95 | 204.385 | 3746 | 3381 | 128.88 | 192.07 | 1.25 | 0.8 | 0.96 | 57.621 | 1889507.832
2115 | 112 | 38.63 | 0 | 0.94 | 16.49 | 11.9447 | 8056 | 3373 | 165.96 | 8 | 1.91 | 0.52 | 0.93 | 2.4 | 268.8
2116 | 32 | 19.8 | 0 | 1 | 8.25 | 6.3847 | 1878 | 3375 | 165.96 | 6 | 1.2 | 0.84 | 0.8 | 1.8 | 57.6
2117 | 40 | 20.97 | 90 | 1 | 8.94 | 7.1383 | 1785 | 3375 | 116.57 | 6 | 1.33 | 0.75 | 0.91 | 1.8 | 72
2118 | 612 | 100.08 | 175.66 | 0.77 | 41.23 | 27.9216 | 5791 | 3378 | 165.96 | 20 | 2.13 | 0.47 | 0.91 | 6 | 3672
2119 | 140 | 43.8 | 7.34 | 0.92 | 17.89 | 13.3545 | 8224 | 3379 | 26.57 | 10 | 1.65 | 0.61 | 0.95 | 3 | 420
2120 | 2944 | 213.14 | 145.61 | 0.81 | 78.1 | 61.2398 | 1614 | 3376 | 129.81 | 55.66 | 1.4 | 0.72 | 0.93 | 16.698 | 49158.912
2121 | 108 | 48.77 | 149.46 | 0.57 | 16.12 | 11.7294 | 1996 | 3377 | 150.26 | 12.73 | 1.06 | 0.94 | 0.76 | 3.819 | 412.452
2122 | 16 | 11.31 | 0 | 1 | 5.66 | 4.5147 | 8347 | 3376 | 135 | 4 | 1 | 1 | 1 | 1.2 | 19.2
2123 | 24 | 15.31 | 90 | 1 | 7.21 | 5.5293 | 6716 | 3379 | 123.69 | 4 | 1.5 | 0.67 | 1 | 1.2 | 28.8
2124 | 28 | 16.97 | 90 | 1 | 7.21 | 5.9723 | 7141 | 3379 | 123.69 | 6 | 1.07 | 0.94 | 0.88 | 1.8 | 50.4
2125 | 40 | 20.97 | 0 | 1 | 8.94 | 7.1383 | 8599 | 3380 | 153.43 | 6 | 1.24 | 0.81 | 0.91 | 1.8 | 72
2126 | 212 | 52.77 | 38.1 | 0.96 | 20.59 | 16.4336 | 700 | 3388 | 29.05 | 15.56 | 1.29 | 0.78 | 0.9 | 4.668 | 989.616
2127 | 84 | 37.46 | 164.45 | 0.75 | 17.09 | 10.3444 | 4884 | 3383 | 159.44 | 8 | 2.45 | 0.41 | 0.84 | 2.4 | 201.6
2128 | 88 | 34.63 | 67.29 | 0.92 | 13.42 | 10.5878 | 4652 | 3390 | 63.43 | 10 | 1.25 | 0.8 | 0.88 | 3 | 264
2129 | 100 | 36.28 | 125.23 | 0.95 | 14.42 | 11.2867 | 3240 | 3385 | 123.69 | 11.09 | 1.37 | 0.73 | 0.86 | 3.327 | 332.7
2130 | 108 | 37.46 | 126.17 | 0.97 | 14.42 | 11.7294 | 5819 | 3385 | 123.69 | 12 | 1.17 | 0.86 | 0.87 | 3.6 | 388.8
2131 | 128 | 41.94 | 122.49 | 0.91 | 17.89 | 12.7694 | 3388 | 3386 | 116.57 | 11.31 | 1.67 | 0.6 | 0.86 | 3.393 | 434.304
2132 | 76 | 32.28 | 65.3 | 0.92 | 12.65 | 9.8395 | 3103 | 3395 | 71.57 | 10 | 1.17 | 0.85 | 0.81 | 3 | 228
2133 | 100 | 35.8 | 110.9 | 0.98 | 14.42 | 11.2867 | 2151 | 3390 | 123.69 | 10 | 1.36 | 0.73 | 0.91 | 3 | 300
2134 | 1440 | 152.17 | 53.01 | 0.78 | 53.81 | 42.8298 | 2172 | 3414 | 41.99 | 37.16 | 1.3 | 0.77 | 0.89 | 11.148 | 16053.12
2135 | 32 | 18.14 | 135 | 1 | 8.49 | 6.3847 | 4531 | 3392 | 135 | 6 | 1.23 | 0.81 | 0.94 | 1.8 | 57.6
2136 | 164 | 45.94 | 152.17 | 0.98 | 18.87 | 14.454 | 5927 | 3394 | 147.99 | 13.31 | 1.47 | 0.68 | 0.88 | 3.993 | 654.852
2137 | 132 | 40.28 | 79.21 | 1 | 15.23 | 12.9674 | 7322 | 3400 | 66.8 | 12 | 1.13 | 0.89 | 0.9 | 3.6 | 475.2
2138 | 152 | 60.77 | 44.57 | 0.52 | 22.8 | 13.9151 | 3440 | 3404 | 52.13 | 12.18 | 2.19 | 0.46 | 0.75 | 3.654 | 555.408
2139 | 180 | 53.94 | 31.43 | 0.78 | 21.26 | 15.1426 | 6883 | 3404 | 48.81 | 14.31 | 1.51 | 0.66 | 0.82 | 4.293 | 772.74
2140 | 156 | 45.46 | 140.18 | 0.95 | 19.8 | 14.097 | 2797 | 3397 | 135 | 13.31 | 1.49 | 0.67 | 0.92 | 3.993 | 622.908
2141 | 12 | 11.31 | 135 | 1 | 5.66 | 3.9098 | 8130 | 3399 | 135 | 4 | 1.46 | 0.68 | 0.86 | 1.2 | 14.4
2142 | 7004 | 359.85 | 6.74 | 0.68 | 134.94 | 94.4579 | 1981 | 3424 | 11.98 | 79.54 | 1.61 | 0.62 | 0.93 | 23.862 | 167129.448
2143 | 32 | 18.14 | 45 | 1 | 8.49 | 6.3847 | 4859 | 3403 | 45 | 6 | 1.23 | 0.81 | 0.94 | 1.8 | 57.6
2144 | 624 | 95.88 | 37.26 | 0.85 | 38.47 | 28.1941 | 5282 | 3412 | 27.9 | 24.04 | 1.61 | 0.62 | 0.91 | 7.212 | 4500.288
2145 | 15356 | 503.81 | 114.01 | 0.76 | 188.04 | 139.8634 | 4119 | 3406 | 113.84 | 112.71 | 1.67 | 0.6 | 0.96 | 33.813 | 519232.428
2146 | 60 | 27.8 | 15.01 | 0.98 | 11.66 | 8.7426 | 5669 | 3408 | 30.96 | 8 | 1.53 | 0.65 | 0.86 | 2.4 | 144
2147 | 16 | 11.31 | 0 | 1 | 5.66 | 4.5147 | 6148 | 3407 | 135 | 4 | 1 | 1 | 1 | 1.2 | 19.2
2148 | 64 | 26.63 | 0 | 1 | 10.77 | 9.0293 | 8168 | 3408 | 158.2 | 8 | 1.21 | 0.83 | 0.89 | 2.4 | 153.6
2149 | 156 | 45.46 | 40.53 | 0.95 | 17.2 | 14.097 | 2484 | 3413 | 35.54 | 14 | 1.18 | 0.85 | 0.91 | 4.2 | 655.2
2150 | 32 | 18.14 | 135 | 1 | 8.49 | 6.3847 | 3938 | 3408 | 135 | 6 | 1.23 | 0.81 | 0.94 | 1.8 | 57.6
2151 | 56 | 24.97 | 135 | 1 | 11.31 | 8.4462 | 4088 | 3409 | 135 | 8 | 1.32 | 0.76 | 0.93 | 2.4 | 134.4
2152 | 200 | 52.77 | 79.2 | 0.9 | 19.7 | 15.9617 | 2122 | 3419 | 66.04 | 16 | 1.22 | 0.82 | 0.86 | 4.8 | 960
2153 | 88 | 31.8 | 45 | 1 | 12.81 | 10.5878 | 3138 | 3414 | 38.66 | 10 | 1.1 | 0.91 | 0.94 | 3 | 264
2154 | 340 | 69.74 | 143.23 | 0.88 | 28.84 | 20.8116 | 5532 | 3413 | 146.31 | 16.64 | 1.85 | 0.54 | 0.89 | 4.992 | 1697.28
2155 | 252 | 59.11 | 59.43 | 0.91 | 24.41 | 17.917 | 3322 | 3423 | 55.01 | 16 | 1.45 | 0.69 | 0.93 | 4.8 | 1209.6
2156 | 60 | 27.8 | 31.85 | 0.98 | 11.66 | 8.7426 | 3723 | 3416 | 30.96 | 8 | 1.39 | 0.72 | 0.88 | 2.4 | 144
2157 | 56 | 26.63 | 41.44 | 0.99 | 10.77 | 8.4462 | 3598 | 3417 | 21.8 | 8 | 1.13 | 0.89 | 0.82 | 2.4 | 134.4
2158 | 48 | 23.31 | 90 | 1 | 10 | 7.8196 | 1555 | 3416 | 126.87 | 6 | 1.33 | 0.75 | 1 | 1.8 | 86.4
2159 | 792 | 125.54 | 68.99 | 0.63 | 53.14 | 31.7635 | 1933 | 3442 | 70.2 | 21.5 | 2.68 | 0.37 | 0.88 | 6.45 | 5108.4
2160 | 2560 | 201.42 | 42.67 | 0.79 | 75.15 | 57.1064 | 1375 | 3442 | 25.2 | 46.08 | 1.66 | 0.6 | 0.92 | 13.824 | 35389.44
2161 | 172 | 51.11 | 109.35 | 0.83 | 21.63 | 14.8023 | 7789 | 3420 | 123.69 | 12 | 1.97 | 0.51 | 0.88 | 3.6 | 619.2
2162 | 248 | 57.94 | 65.6 | 0.93 | 23.32 | 17.7742 | 1231 | 3430 | 59.04 | 16 | 1.46 | 0.68 | 0.92 | 4.8 | 1190.4
2163 | 76 | 30.63 | 137.91 | 1 | 12.81 | 9.8395 | 4547 | 3423 | 141.34 | 9.9 | 1.2 | 0.83 | 0.88 | 2.97 | 225.72
2164 | 184 | 49.46 | 104.56 | 0.95 | 20.59 | 15.31 | 1178 | 3424 | 119.05 | 12 | 1.54 | 0.65 | 0.95 | 3.6 | 662.4
2165 | 280 | 62.43 | 24.38 | 0.9 | 23.41 | 18.8862 | 5204 | 3433 | 19.98 | 18 | 1.32 | 0.76 | 0.89 | 5.4 | 1512
2166 | 96 | 34.63 | 172.54 | 1 | 15.23 | 11.0586 | 7617 | 3429 | 156.8 | 8 | 1.77 | 0.56 | 0.92 | 2.4 | 230.4
2167 | 60 | 27.8 | 104.72 | 0.98 | 11.66 | 8.7426 | 1732 | 3429 | 120.96 | 8 | 1.47 | 0.68 | 0.88 | 2.4 | 144
2168 | 512 | 85.94 | 94.85 | 0.87 | 32.25 | 25.5388 | 2283 | 3429 | 119.74 | 22 | 1.36 | 0.73 | 0.93 | 6.6 | 3379.2
2169 | 32 | 18.14 | 45 | 1 | 8.49 | 6.3847 | 3316 | 3433 | 45 | 6 | 1.23 | 0.81 | 0.94 | 1.8 | 57.6
2170 | 52 | 23.8 | 45 | 1 | 10 | 8.1389 | 3986 | 3434 | 36.87 | 8 | 1.16 | 0.86 | 0.9 | 2.4 | 124.8
2171 | 5640 | 295.85 | 14.13 | 0.81 | 109.14 | 84.7627 | 8050 | 3458 | 13.78 | 76 | 1.53 | 0.65 | 0.93 | 22.8 | 128592
2172 | 248 | 58.43 | 25.18 | 0.91 | 20.88 | 17.7742 | 1346 | 3435 | 163.3 | 17.71 | 1.18 | 0.85 | 0.89 | 5.313 | 1317.624
2173 | 28 | 19.31 | 81.65 | 0.94 | 8.94 | 5.9723 | 3091 | 3437 | 63.43 | 4 | 1.94 | 0.52 | 0.93 | 1.2 | 33.6
2174 | 16328 | 535.04 | 88.91 | 0.72 | 183.85 | 144.2221 | 1866 | 3434 | 104.49 | 127.47 | 1.49 | 0.67 | 0.91 | 38.241 | 624399.048
2175 | 40 | 22.63 | 135 | 0.98 | 8.94 | 7.1383 | 4957 | 3434 | 116.57 | 7.07 | 1.24 | 0.81 | 0.8 | 2.121 | 84.84
2176 | 5164 | 276.74 | 36.09 | 0.85 | 93.51 | 81.107 | 5823 | 3471 | 41.53 | 76.22 | 1.18 | 0.85 | 0.94 | 22.866 | 118080.024
2177 | 32 | 20.97 | 125.35 | 0.91 | 10 | 6.3847 | 6466 | 3440 | 126.87 | 5.66 | 1.94 | 0.52 | 0.84 | 1.698 | 54.336
2178 | 24 | 16.97 | 135 | 1 | 7.21 | 5.5293 | 3210 | 3441 | 123.69 | 5.66 | 1.29 | 0.77 | 0.8 | 1.698 | 40.752
2179 | 788 | 120.85 | 132.63 | 0.68 | 48.41 | 31.6831 | 3733 | 3444 | 128.29 | 22.63 | 2.44 | 0.41 | 0.85 | 6.789 | 5349.732
2180 | 88 | 33.46 | 128.25 | 0.99 | 14.42 | 10.5878 | 810 | 3445 | 123.69 | 9.9 | 1.49 | 0.67 | 0.88 | 2.97 | 261.36
2181 | 60 | 27.8 | 31.85 | 0.98 | 11.66 | 8.7426 | 7807 | 3448 | 30.96 | 8 | 1.39 | 0.72 | 0.88 | 2.4 | 144
2182 | 132 | 44.28 | 16.18 | 0.85 | 17.89 | 12.9674 | 3524 | 3451 | 26.57 | 12 | 1.55 | 0.64 | 0.85 | 3.6 | 475.2
2183 | 88 | 34.63 | 56.73 | 0.92 | 14.42 | 10.5878 | 5517 | 3454 | 56.31 | 10 | 1.29 | 0.77 | 0.9 | 3 | 264
2184 | 104 | 35.8 | 22.54 | 1 | 14.42 | 11.5102 | 3559 | 3453 | 33.69 | 10 | 1.2 | 0.83 | 0.93 | 3 | 312
2185 | 7784 | 400.62 | 25.23 | 0.61 | 164.73 | 99.5787 | 6187 | 3493 | 29.05 | 67.98 | 2.59 | 0.39 | 0.92 | 20.394 | 158746.896
2186 | 200 | 51.11 | 22.1 | 0.96 | 20.59 | 15.9617 | 4440 | 3457 | 29.05 | 14 | 1.41 | 0.71 | 0.93 | 4.2 | 840
2187 | 48 | 23.8 | 70.19 | 1 | 10 | 7.8196 | 7392 | 3454 | 53.13 | 8 | 1.13 | 0.88 | 0.86 | 2.4 | 115.2
2188 | 364 | 72.08 | 55.32 | 0.88 | 27.2 | 21.5336 | 2248 | 3461 | 36.03 | 19.8 | 1.4 | 0.72 | 0.9 | 5.94 | 2162.16
2189 | 232 | 56.77 | 34.69 | 0.9 | 23.32 | 17.1913 | 1120 | 3460 | 30.96 | 15.56 | 1.6 | 0.63 | 0.9 | 4.668 | 1082.976
2190 | 180 | 48.28 | 153.99 | 0.97 | 18.44 | 15.1426 | 7625 | 3453 | 130.6 | 14 | 1.22 | 0.82 | 0.92 | 4.2 | 756
2191 | 68 | 28.28 | 45 | 1 | 11.66 | 9.3072 | 8358 | 3457 | 30.96 | 8.49 | 1.39 | 0.72 | 0.85 | 2.547 | 173.196
2192 | 16 | 14.14 | 31.72 | 1 | 7.21 | 4.5147 | 2794 | 3456 | 33.69 | 4 | 2.03 | 0.49 | 0.8 | 1.2 | 19.2
2193 | 524 | 91.4 | 22.66 | 0.79 | 34.41 | 25.8363 | 3573 | 3467 | 35.54 | 23.81 | 1.49 | 0.67 | 0.88 | 7.143 | 3742.932
2194 | 164 | 46.63 | 76.32 | 0.95 | 18.87 | 14.454 | 7459 | 3462 | 57.99 | 12 | 1.34 | 0.75 | 0.93 | 3.6 | 590.4
2195 | 1860 | 166.51 | 98.81 | 0.84 | 59.09 | 48.6768 | 7741 | 3454 | 113.96 | 46 | 1.24 | 0.8 | 0.94 | 13.8 | 25668
2196 | 592 | 94.23 | 171.44 | 0.84 | 34.93 | 27.4616 | 5263 | 3457 | 166.76 | 25.1 | 1.36 | 0.73 | 0.89 | 7.53 | 4457.76
2197 | 2000 | 189.14 | 88.23 | 0.7 | 61.61 | 50.4754 | 7838 | 3485 | 76.87 | 55.07 | 1.04 | 0.96 | 0.89 | 16.521 | 33042
2198 | 12 | 11.31 | 45 | 1 | 5.66 | 3.9098 | 2851 | 3458 | 45 | 4 | 1.46 | 0.68 | 0.86 | 1.2 | 14.4
2199 | 224 | 56.28 | 11.88 | 0.89 | 22.36 | 16.8923 | 7398 | 3463 | 26.57 | 14 | 1.63 | 0.61 | 0.92 | 4.2 | 940.8
2200 | 96 | 34.63 | 154.33 | 1 | 13.42 | 11.0586 | 1632 | 3460 | 153.43 | 10 | 1.14 | 0.87 | 0.89 | 3 | 288
2201 | 48 | 24.97 | 170.58 | 0.97 | 10.77 | 7.8196 | 5422 | 3460 | 158.2 | 6 | 1.58 | 0.63 | 0.89 | 1.8 | 86.4
2202 | 140 | 47.11 | 5.67 | 0.79 | 17.2 | 13.3545 | 2354 | 3460 | 144.46 | 12 | 1.47 | 0.68 | 0.83 | 3.6 | 504
2203 | 60 | 26.63 | 165.96 | 1 | 10.77 | 8.7426 | 2626 | 3461 | 158.2 | 8 | 1.13 | 0.89 | 0.86 | 2.4 | 144
2204 | 1468 | 160.85 | 101.75 | 0.71 | 55.46 | 43.2442 | 1799 | 3461 | 115.64 | 41.11 | 1.47 | 0.68 | 0.9 | 12.333 | 18104.844
2205 | 152 | 47.11 | 25.62 | 0.86 | 20.59 | 13.9151 | 5356 | 3468 | 29.05 | 11.63 | 1.98 | 0.51 | 0.88 | 3.489 | 530.328
2206 | 108 | 37.94 | 124.03 | 0.94 | 15.23 | 11.7294 | 1994 | 3463 | 113.2 | 11.31 | 1.22 | 0.82 | 0.84 | 3.393 | 366.444
2207 | 40 | 20.97 | 90 | 1 | 8.94 | 7.1383 | 3172 | 3463 | 116.57 | 6 | 1.33 | 0.75 | 0.91 | 1.8 | 72
2208 | 300 | 66.43 | 159.96 | 0.85 | 24.33 | 19.5491 | 5246 | 3469 | 170.54 | 18 | 1.3 | 0.77 | 0.88 | 5.4 | 1620
2209 | 40 | 22.14 | 90 | 1 | 8.94 | 7.1383 | 5634 | 3465 | 116.57 | 6 | 1.24 | 0.81 | 0.91 | 1.8 | 72
2210 | 2652 | 213.42 | 67.24 | 0.73 | 84.12 | 58.1235 | 4096 | 3506 | 72 | 45.89 | 1.9 | 0.53 | 0.92 | 13.767 | 36510.084
2211 | 104 | 36.28 | 42.16 | 0.99 | 14.42 | 11.5102 | 6513 | 3473 | 33.69 | 11.31 | 1.36 | 0.73 | 0.88 | 3.393 | 352.872
2212 | 280 | 62.43 | 164.91 | 0.9 | 25.3 | 18.8862 | 2279 | 3473 | 161.57 | 16 | 1.59 | 0.63 | 0.91 | 4.8 | 1344
2213 | 32 | 18.14 | 45 | 1 | 8.49 | 6.3847 | 6857 | 3475 | 45 | 6 | 1.23 | 0.81 | 0.94 | 1.8 | 57.6
2214 | 84 | 33.46 | 98.39 | 0.94 | 12.65 | 10.3444 | 968 | 3473 | 108.43 | 10 | 1.18 | 0.84 | 0.86 | 3 | 252
2215 | 316 | 66.43 | 135.11 | 0.9 | 28.43 | 20.0636 | 748 | 3474 | 129.29 | 16.97 | 1.69 | 0.59 | 0.91 | 5.091 | 1608.756
2216 | 92 | 32.97 | 90 | 1 | 12.81 | 10.8258 | 7370 | 3479 | 128.66 | 10 | 1.01 | 0.99 | 0.96 | 3 | 276
2217 | 32 | 18.14 | 135 | 1 | 8.49 | 6.3847 | 2102 | 3480 | 135 | 6 | 1.23 | 0.81 | 0.94 | 1.8 | 57.6
2218 | 248 | 58.43 | 179.33 | 0.91 | 22.36 | 17.7742 | 5635 | 3484 | 10.3 | 16 | 1.3 | 0.77 | 0.87 | 4.8 | 1190.4
2219 | 152 | 44.77 | 154.07 | 0.95 | 16.49 | 13.9151 | 5194 | 3484 | 165.96 | 14 | 1.09 | 0.92 | 0.87 | 4.2 | 638.4
2220 | 64 | 26.63 | 90 | 1 | 10.77 | 9.0293 | 8167 | 3482 | 111.8 | 8 | 1.21 | 0.83 | 0.89 | 2.4 | 153.6
2221 | 976 | 116.37 | 79.08 | 0.91 | 43.17 | 35.2606 | 2176 | 3504 | 76.61 | 32 | 1.32 | 0.76 | 0.92 | 9.6 | 9369.6
2222 | 28 | 18.14 | 0 | 1 | 7.21 | 5.9723 | 6882 | 3484 | 123.69 | 6 | 1.07 | 0.94 | 0.88 | 1.8 | 50.4
2223 | 124 | 43.11 | 58.26 | 0.84 | 17.2 | 12.5683 | 1586 | 3492 | 54.46 | 12.52 | 1.48 | 0.68 | 0.84 | 3.756 | 465.744
2224 | 12 | 11.31 | 45 | 1 | 5.66 | 3.9098 | 6684 | 3487 | 45 | 4 | 1.46 | 0.68 | 0.86 | 1.2 | 14.4
2225 | 56 | 24.97 | 135 | 1 | 11.31 | 8.4462 | 7058 | 3486 | 135 | 8 | 1.32 | 0.76 | 0.93 | 2.4 | 134.4
2226 | 12000 | 435.24 | 27.93 | 0.8 | 162.87 | 123.6391 | 3121 | 3533 | 24.68 | 101.96 | 1.64 | 0.61 | 0.96 | 30.588 | 367056
2227 | 44 | 22.14 | 15.07 | 1 | 10 | 7.4867 | 1319 | 3491 | 36.87 | 6 | 1.37 | 0.73 | 0.96 | 1.8 | 79.2
2228 | 112 | 40.28 | 69.31 | 0.87 | 17.09 | 11.9447 | 4630 | 3496 | 69.44 | 10 | 1.74 | 0.57 | 0.88 | 3 | 336
2229 | 40 | 20.97 | 63.43 | 1 | 10 | 7.1383 | 8494 | 3492 | 53.13 | 6 | 1.55 | 0.64 | 0.91 | 1.8 | 72
2230 | 396 | 76.77 | 178.21 | 0.84 | 27.78 | 22.4602 | 1007 | 3493 | 149.74 | 22 | 1.21 | 0.82 | 0.91 | 6.6 | 2613.6
2231 | 76 | 33.46 | 111.23 | 0.85 | 13.42 | 9.8395 | 4006 | 3492 | 116.57 | 9.9 | 1.26 | 0.79 | 0.83 | 2.97 | 225.72
2232 | 108 | 40.77 | 157.34 | 0.82 | 17.09 | 11.7294 | 8696 | 3494 | 159.44 | 9.84 | 1.78 | 0.56 | 0.81 | 2.952 | 318.816
2233 | 136 | 41.46 | 114.34 | 0.99 | 16.12 | 13.1624 | 769 | 3493 | 119.74 | 12 | 1.16 | 0.86 | 0.92 | 3.6 | 489.6
2234 | 1884 | 176.17 | 128.5 | 0.76 | 68.41 | 48.9898 | 5478 | 3495 | 127.87 | 41.22 | 1.72 | 0.58 | 0.92 | 12.366 | 23297.544
2235 | 596 | 92.57 | 78.93 | 0.87 | 34.53 | 27.5542 | 1515 | 3511 | 79.99 | 23.67 | 1.45 | 0.69 | 0.91 | 7.101 | 4232.196
2236 | 1552 | 151.68 | 117.35 | 0.85 | 56.04 | 44.4643 | 3882 | 3499 | 124.82 | 36.52 | 1.56 | 0.64 | 0.93 | 10.956 | 17003.712
2237 | 136 | 41.46 | 116.57 | 0.99 | 15.62 | 13.1624 | 897 | 3499 | 129.81 | 12 | 1.1 | 0.91 | 0.91 | 3.6 | 489.6
2238 | 356 | 70.43 | 14.57 | 0.9 | 26 | 21.2956 | 1029 | 3506 | 22.62 | 20 | 1.12 | 0.89 | 0.89 | 6 | 2136
2239 | 16 | 11.31 | 0 | 1 | 5.66 | 4.5147 | 1096 | 3500 | 135 | 4 | 1 | 1 | 1 | 1.2 | 19.2
2240 | 32 | 20.97 | 65.59 | 0.91 | 8.94 | 6.3847 | 4918 | 3504 | 63.43 | 6 | 1.55 | 0.64 | 0.8 | 1.8 | 57.6
2241 | 156 | 44.77 | 27.83 | 0.98 | 17.09 | 14.097 | 6460 | 3505 | 20.56 | 14 | 1.18 | 0.85 | 0.88 | 4.2 | 655.2
2242 | 124 | 42.63 | 92.86 | 0.86 | 17.09 | 12.5683 | 2467 | 3502 | 110.56 | 10 | 1.74 | 0.58 | 0.87 | 3 | 372
2243 | 1100 | 128.37 | 107.9 | 0.84 | 44.94 | 37.4336 | 2936 | 3502 | 110.85 | 35.41 | 1.28 | 0.78 | 0.91 | 10.623 | 11685.3
2244 | 116 | 37.46 | 55.3 | 1 | 14.42 | 12.1561 | 1539 | 3509 | 56.31 | 12 | 1.06 | 0.94 | 0.91 | 3.6 | 417.6
2245 | 592 | 96.08 | 59.63 | 0.81 | 37.74 | 27.4616 | 3211 | 3519 | 57.99 | 26 | 1.44 | 0.7 | 0.91 | 7.8 | 4617.6
2246 | 112 | 36.28 | 180 | 1 | 13.42 | 11.9447 | 1103 | 3504 | 116.57 | 12 | 1.09 | 0.92 | 0.9 | 3.6 | 403.2
2247 | 392 | 73.74 | 103.27 | 0.91 | 27.2 | 22.3464 | 2195 | 3504 | 107.1 | 22 | 1.19 | 0.84 | 0.89 | 6.6 | 2587.2
2248 | 72 | 28.97 | 66.89 | 1 | 12.81 | 9.577 | 2423 | 3512 | 51.34 | 8 | 1.36 | 0.73 | 0.95 | 2.4 | 172.8
2249 | 132 | 40.28 | 27.19 | 1 | 16.12 | 12.9674 | 5145 | 3512 | 29.74 | 12 | 1.34 | 0.74 | 0.9 | 3.6 | 475.2
2250 | 108 | 37.46 | 45.67 | 0.97 | 15.62 | 11.7294 | 6420 | 3513 | 39.81 | 11.31 | 1.48 | 0.68 | 0.89 | 3.393 | 366.444
2251 | 8716 | 381.99 | 56.28 | 0.75 | 135.25 | 105.3717 | 3774 | 3568 | 51.6 | 96.17 | 1.38 | 0.72 | 0.94 | 28.851 | 251465.316
2252 | 20 | 14.14 | 18.43 | 1 | 7.21 | 5.0475 | 7421 | 3510 | 33.69 | 4 | 1.55 | 0.64 | 0.91 | 1.2 | 24
2253 | 1784 | 163.68 | 98.33 | 0.84 | 60.73 | 47.6719 | 5228 | 3510 | 107.24 | 42 | 1.43 | 0.7 | 0.93 | 12.6 | 22478.4
2254 | 96 | 34.63 | 99.74 | 1 | 13.42 | 11.0586 | 6556 | 3510 | 116.57 | 10 | 1.31 | 0.76 | 0.89 | 3 | 288
2255 | 80 | 30.63 | 63.43 | 1 | 11.66 | 10.0951 | 2634 | 3511 | 120.96 | 10 | 1.08 | 0.92 | 0.89 | 3 | 240
2256 | 5012 | 281.82 | 2.71 | 0.79 | 101.13 | 79.9044 | 2360 | 3541 | 24.54 | 64 | 1.49 | 0.67 | 0.95 | 19.2 | 96230.4
2257 | 144 | 42.63 | 64.43 | 1 | 17.2 | 13.544 | 4265 | 3522 | 54.46 | 12 | 1.3 | 0.77 | 0.94 | 3.6 | 518.4
2258 | 324 | 69.25 | 32.02 | 0.85 | 27.2 | 20.316 | 2271 | 3525 | 36.03 | 16.99 | 1.68 | 0.6 | 0.89 | 5.097 | 1651.428
2259 | 108 | 48.77 | 60.97 | 0.57 | 18.87 | 11.7294 | 2345 | 3524 | 57.99 | 10.73 | 2.11 | 0.47 | 0.74 | 3.219 | 347.652
2260 | 7064 | 330.88 | 102.11 | 0.81 | 115.74 | 94.8616 | 6338 | 3516 | 99.95 | 80.52 | 1.45 | 0.69 | 0.95 | 24.156 | 170637.984
2261 | 68 | 27.8 | 15.17 | 1 | 11.66 | 9.3072 | 7477 | 3520 | 30.96 | 8 | 1.26 | 0.79 | 0.92 | 2.4 | 163.2
2262 | 36 | 19.8 | 159.7 | 1 | 8.94 | 6.772 | 989 | 3517 | 153.43 | 6 | 1.34 | 0.75 | 0.86 | 1.8 | 64.8
2263 | 144 | 43.8 | 28.23 | 0.94 | 18.44 | 13.544 | 4589 | 3523 | 40.6 | 12 | 1.43 | 0.7 | 0.94 | 3.6 | 518.4
2264 | 52 | 23.8 | 45 | 1 | 10 | 8.1389 | 1937 | 3527 | 36.87 | 8 | 1.16 | 0.86 | 0.9 | 2.4 | 124.8
2265 | 28 | 18.14 | 0 | 1 | 7.21 | 5.9723 | 8375 | 3523 | 123.69 | 6 | 1.07 | 0.94 | 0.88 | 1.8 | 50.4
2266 | 372 | 70.91 | 49.83 | 0.93 | 26.08 | 21.7689 | 2180 | 3534 | 32.47 | 21.21 | 1.19 | 0.84 | 0.91 | 6.363 | 2367.036
2267 | 64 | 26.63 | 90 | 1 | 10.77 | 9.0293 | 1556 | 3525 | 111.8 | 8 | 1.21 | 0.83 | 0.89 | 2.4 | 153.6
2268 | 112 | 60.57 | 50.34 | 0.38 | 18.87 | 11.9447 | 6409 | 3532 | 32.01 | 12 | 1.91 | 0.52 | 0.62 | 3.6 | 403.2
2269 | 64 | 26.63 | 90 | 1 | 10.77 | 9.0293 | 5979 | 3527 | 111.8 | 8 | 1.21 | 0.83 | 0.89 | 2.4 | 153.6
2270 | 116 | 37.46 | 170.03 | 1 | 15.23 | 12.1561 | 2807 | 3529 | 156.8 | 10 | 1.37 | 0.73 | 0.92 | 3 | 348
2271 | 20 | 15.31 | 161.57 | 1 | 7.21 | 5.0475 | 5582 | 3528 | 146.31 | 4 | 1.55 | 0.64 | 0.91 | 1.2 | 24
2272 | 76 | 30.63 | 139.93 | 1 | 12.81 | 9.8395 | 6694 | 3528 | 128.66 | 9.84 | 1.39 | 0.72 | 0.88 | 2.952 | 224.352
2273 | 196 | 51.6 | 36.13 | 0.93 | 20 | 15.8013 | 1414 | 3538 | 36.87 | 14.14 | 1.46 | 0.68 | 0.88 | 4.242 | 831.432
2274 | 12 | 11.31 | 45 | 1 | 5.66 | 3.9098 | 6312 | 3534 | 45 | 4 | 1.46 | 0.68 | 0.86 | 1.2 | 14.4
2275 | 15284 | 520.5 | 64.28 | 0.71 | 190.16 | 139.5352 | 4573 | 3625 | 75.38 | 115 | 1.8 | 0.55 | 0.91 | 34.5 | 527298
2276 | 20 | 16.97 | 0 | 0.87 | 6.32 | 5.0475 | 7611 | 3534 | 108.43 | 5.66 | 1 | 1 | 0.71 | 1.698 | 33.96
2277 | 68 | 31.8 | 90 | 0.85 | 11.66 | 9.3072 | 2424 | 3535 | 120.96 | 10 | 1.04 | 0.96 | 0.85 | 3 | 204
2278 | 3032 | 231.76 | 50.1 | 0.71 | 92.2 | 62.1484 | 5061 | 3569 | 40.6 | 48.26 | 1.99 | 0.5 | 0.93 | 14.478 | 43897.296
2279 | 56 | 26.63 | 144.4 | 0.99 | 11.66 | 8.4462 | 2788 | 3537 | 149.04 | 8 | 1.37 | 0.73 | 0.85 | 2.4 | 134.4
2280 | 3556 | 237.62 | 124.91 | 0.79 | 90 | 67.3048 | 7214 | 3537 | 126.87 | 60.81 | 1.45 | 0.69 | 0.94 | 18.243 | 64872.108
2281 | 224 | 55.11 | 6.28 | 0.93 | 20.88 | 16.8923 | 5685 | 3540 | 163.3 | 14 | 1.43 | 0.7 | 0.91 | 4.2 | 940.8
2282 | 84 | 32.28 | 151.53 | 1 | 14.42 | 10.3444 | 4634 | 3539 | 146.31 | 9.49 | 1.64 | 0.61 | 0.86 | 2.847 | 239.148
2283 | 7196 | 359.45 | 43.06 | 0.7 | 131.03 | 95.7438 | 7012 | 3586 | 31.26 | 84.5 | 1.65 | 0.61 | 0.9 | 25.35 | 182418.6
2284 | 96 | 34.63 | 170.26 | 1 | 13.42 | 11.0586 | 8439 | 3544 | 153.43 | 10 | 1.31 | 0.76 | 0.89 | 3 | 288
2285 | 11752 | 417.87 | 36.04 | 0.85 | 138.16 | 122.3548 | 5586 | 3590 | 22.11 | 112.96 | 1.18 | 0.85 | 0.95 | 33.888 | 398251.776
2286 | 176 | 48.28 | 67.84 | 0.95 | 18.87 | 14.9734 | 1685 | 3553 | 57.99 | 13.58 | 1.4 | 0.71 | 0.9 | 4.074 | 717.024
2287 | 108 | 36.28 | 145.94 | 1 | 14.42 | 11.7294 | 5300 | 3546 | 123.69 | 11.63 | 1.17 | 0.86 | 0.87 | 3.489 | 376.812
2288 | 464 | 84.57 | 165.62 | 0.82 | 33.53 | 24.3122 | 809 | 3552 | 162.65 | 18.97 | 1.82 | 0.55 | 0.88 | 5.691 | 2640.624
2289 | 176 | 47.8 | 106.39 | 0.97 | 20 | 14.9734 | 4955 | 3550 | 126.87 | 12 | 1.39 | 0.72 | 0.96 | 3.6 | 633.6
2290 | 96 | 37.46 | 94.94 | 0.86 | 14.56 | 11.0586 | 5411 | 3557 | 74.05 | 10 | 1.34 | 0.75 | 0.84 | 3 | 288
2291 | 4816 | 279.76 | 64.98 | 0.77 | 104.4 | 78.3264 | 8336 | 3594 | 53.57 | 64.64 | 1.57 | 0.64 | 0.95 | 19.392 | 93391.872
2292 | 16 | 11.31 | 0 | 1 | 5.66 | 4.5147 | 7418 | 3551 | 135 | 4 | 1 | 1 | 1 | 1.2 | 19.2
2293 | 72 | 30.63 | 17.11 | 0.96 | 13.42 | 9.577 | 8805 | 3554 | 26.57 | 8 | 1.7 | 0.59 | 0.88 | 2.4 | 172.8
2294 | 2108 | 181.82 | 86.99 | 0.8 | 60.46 | 51.8204 | 4827 | 3577 | 34.22 | 54 | 1.06 | 0.94 | 0.91 | 16.2 | 34149.6
2295 | 388 | 80.57 | 24.11 | 0.75 | 34.18 | 22.2321 | 5580 | 3561 | 20.56 | 16.81 | 2.17 | 0.46 | 0.88 | 5.043 | 1956.684
2296 | 20 | 15.31 | 71.57 | 1 | 7.21 | 5.0475 | 6302 | 3556 | 56.31 | 4 | 1.55 | 0.64 | 0.91 | 1.2 | 24
2297 | 428 | 77.74 | 155.11 | 0.89 | 29.73 | 23.35 | 1391 | 3559 | 160.35 | 21.47 | 1.41 | 0.71 | 0.89 | 6.441 | 2756.748
2298 | 112 | 36.28 | 6.234e-13 | 1 | 13.42 | 11.9447 | 7459 | 3554 | 116.57 | 12 | 1.02 | 0.98 | 0.9 | 3.6 | 403.2
2299 | 164 | 49.46 | 99.37 | 0.84 | 20.88 | 14.454 | 1092 | 3555 | 106.7 | 10 | 1.95 | 0.51 | 0.92 | 3 | 492
2300 | 2176 | 235.56 | 26.34 | 0.49 | 72.72 | 52.6495 | 1928 | 3583 | 31.5 | 52.91 | 1.28 | 0.78 | 0.78 | 15.873 | 34539.648
2301 | 4896 | 293.91 | 76.67 | 0.71 | 100.66 | 78.9743 | 3808 | 3607 | 69.04 | 72.18 | 1.38 | 0.72 | 0.94 | 21.654 | 106017.984
2302 | 296 | 64.77 | 155.87 | 0.89 | 24.41 | 19.4183 | 4233 | 3560 | 145.01 | 18 | 1.28 | 0.78 | 0.91 | 5.4 | 1598.4
2303 | 28 | 18.14 | 120.47 | 1 | 8.49 | 5.9723 | 2383 | 3560 | 135 | 6 | 1.38 | 0.72 | 0.88 | 1.8 | 50.4
2304 | 16 | 11.31 | 0 | 1 | 5.66 | 4.5147 | 1952 | 3561 | 135 | 4 | 1 | 1 | 1 | 1.2 | 19.2
2305 | 216 | 56.08 | 45.78 | 0.86 | 21.63 | 16.5879 | 4385 | 3569 | 33.69 | 14.14 | 1.58 | 0.63 | 0.86 | 4.242 | 916.272
2306 | 152 | 44.77 | 146.89 | 0.95 | 17.89 | 13.9151 | 6731 | 3564 | 153.43 | 12.73 | 1.45 | 0.69 | 0.88 | 3.819 | 580.488
2307 | 28 | 19.8 | 149.04 | 0.9 | 8.94 | 5.9723 | 6838 | 3564 | 153.43 | 5.66 | 1.67 | 0.6 | 0.78 | 1.698 | 47.544
2308 | 24 | 15.31 | 90 | 1 | 7.21 | 5.5293 | 675 | 3566 | 123.69 | 4 | 1.5 | 0.67 | 1 | 1.2 | 28.8
2309 | 52 | 23.8 | 45 | 1 | 10 | 8.1389 | 3463 | 3570 | 36.87 | 8 | 1.16 | 0.86 | 0.9 | 2.4 | 124.8
2310 | 496 | 133.54 | 105.91 | 0.35 | 42.43 | 25.1366 | 3710 | 3566 | 98.13 | 24 | 1.78 | 0.56 | 0.68 | 7.2 | 3571.2
2311 | 312 | 68.08 | 75.28 | 0.85 | 24.74 | 19.9362 | 1004 | 3579 | 75.96 | 18.57 | 1.31 | 0.77 | 0.85 | 5.571 | 1738.152
2312 | 124 | 40.28 | 66.28 | 0.96 | 15.23 | 12.5683 | 5796 | 3574 | 66.8 | 12 | 1.19 | 0.84 | 0.87 | 3.6 | 446.4
2313 | 28 | 18.14 | 0 | 1 | 7.21 | 5.9723 | 7196 | 3567 | 123.69 | 6 | 1.07 | 0.94 | 0.88 | 1.8 | 50.4
2314 | 236 | 58.43 | 72.52 | 0.87 | 20.88 | 17.3389 | 3111 | 3579 | 73.3 | 17.89 | 1.16 | 0.86 | 0.86 | 5.367 | 1266.612
2315 | 36 | 19.8 | 159.7 | 1 | 8.94 | 6.772 | 5694 | 3569 | 153.43 | 6 | 1.34 | 0.75 | 0.86 | 1.8 | 64.8
2316 | 156 | 45.46 | 175.75 | 0.95 | 18.97 | 14.097 | 2620 | 3571 | 161.57 | 10 | 1.73 | 0.58 | 0.94 | 3 | 468
2317 | 40 | 24.97 | 113.42 | 0.81 | 11.66 | 7.1383 | 3714 | 3570 | 120.96 | 6 | 2.2 | 0.45 | 0.83 | 1.8 | 72
2318 | 156 | 45.46 | 113.17 | 0.95 | 18.87 | 14.097 | 6730 | 3570 | 122.01 | 12 | 1.53 | 0.65 | 0.92 | 3.6 | 561.6
2319 | 2976 | 207.48 | 169.34 | 0.87 | 74.22 | 61.5718 | 8151 | 3582 | 165.96 | 52.87 | 1.41 | 0.71 | 0.95 | 15.861 | 47202.336
2320 | 280 | 59.6 | 128.46 | 0.99 | 22.8 | 18.8862 | 5876 | 3575 | 127.87 | 18 | 1.18 | 0.84 | 0.93 | 5.4 | 1512
2321 | 12 | 11.31 | 45 | 1 | 5.66 | 3.9098 | 1958 | 3578 | 45 | 4 | 1.46 | 0.68 | 0.86 | 1.2 | 14.4
2322 | 24 | 18.14 | 135 | 0.92 | 8.49 | 5.5293 | 2838 | 3576 | 135 | 5.66 | 1.59 | 0.63 | 0.86 | 1.698 | 40.752
2323 | 76 | 30.63 | 34.35 | 1 | 12.81 | 9.8395 | 4059 | 3580 | 38.66 | 9.84 | 1.34 | 0.74 | 0.88 | 2.952 | 224.352
2324 | 20 | 15.31 | 108.43 | 1 | 7.21 | 5.0475 | 7554 | 3576 | 123.69 | 4 | 1.55 | 0.64 | 0.91 | 1.2 | 24
2325 | 276 | 60.08 | 15.19 | 0.96 | 23.41 | 18.7508 | 6059 | 3583 | 19.98 | 17.71 | 1.34 | 0.75 | 0.89 | 5.313 | 1466.388
2326 | 168 | 47.11 | 121.91 | 0.95 | 18.87 | 14.6292 | 8133 | 3577 | 122.01 | 13.31 | 1.5 | 0.67 | 0.89 | 3.993 | 670.824
2327 | 680 | 112.08 | 177.7 | 0.68 | 48.66 | 29.432 | 1262 | 3582 | 170.54 | 18 | 2.61 | 0.38 | 0.93 | 5.4 | 3672
2328 | 288 | 72.57 | 123.99 | 0.69 | 27.86 | 19.1541 | 5470 | 3578 | 111.04 | 18.34 | 1.7 | 0.59 | 0.8 | 5.502 | 1584.576
2329 | 400 | 76.08 | 53.02 | 0.87 | 27.2 | 22.5733 | 7464 | 3589 | 53.97 | 22.36 | 1.2 | 0.83 | 0.89 | 6.708 | 2683.2
2330 | 316 | 63.6 | 164.79 | 0.98 | 24.17 | 20.0636 | 684 | 3581 | 155.56 | 18 | 1.3 | 0.77 | 0.92 | 5.4 | 1706.4
2331 | 40 | 20.97 | 0 | 1 | 8.94 | 7.1383 | 7604 | 3579 | 153.43 | 6 | 1.24 | 0.81 | 0.91 | 1.8 | 72
2332 | 32 | 20.97 | 97.02 | 0.91 | 8.94 | 6.3847 | 7228 | 3580 | 116.57 | 6 | 1.42 | 0.71 | 0.8 | 1.8 | 57.6
2333 | 6432 | 309.91 | 53.09 | 0.84 | 110.63 | 90.5187 | 1850 | 3625 | 40.6 | 82.65 | 1.37 | 0.73 | 0.96 | 24.795 | 159481.44
2334 | 348 | 68.08 | 104.11 | 0.94 | 24.74 | 21.055 | 672 | 3583 | 104.04 | 20 | 1.22 | 0.82 | 0.9 | 6 | 2088
2335 | 104 | 36.28 | 8.17 | 0.99 | 13.42 | 11.5102 | 1303 | 3585 | 153.43 | 12 | 1.1 | 0.91 | 0.87 | 3.6 | 374.4
2336 | 180 | 48.77 | 100.99 | 0.95 | 17.2 | 15.1426 | 7187 | 3586 | 125.54 | 16 | 1.04 | 0.96 | 0.86 | 4.8 | 864
2337 | 1152 | 136.85 | 52.36 | 0.77 | 50.48 | 38.3082 | 751 | 3602 | 33.69 | 34.93 | 1.55 | 0.64 | 0.88 | 10.479 | 12071.808
2338 | 744 | 108.57 | 156.46 | 0.79 | 42.94 | 30.7859 | 7841 | 3589 | 152.24 | 27.73 | 1.61 | 0.62 | 0.92 | 8.319 | 6189.336
2339 | 556 | 89.74 | 65.89 | 0.87 | 33.29 | 26.6135 | 1268 | 3607 | 57.26 | 24 | 1.37 | 0.73 | 0.92 | 7.2 | 4003.2
2340 | 12 | 11.31 | 135 | 1 | 5.66 | 3.9098 | 3730 | 3593 | 135 | 4 | 1.46 | 0.68 | 0.86 | 1.2 | 14.4
2341 | 184 | 51.6 | 160.22 | 0.87 | 21.54 | 15.31 | 4812 | 3596 | 158.2 | 12.61 | 1.81 | 0.55 | 0.85 | 3.783 | 696.072
2342 | 16 | 11.31 | 0 | 1 | 5.66 | 4.5147 | 3080 | 3595 | 135 | 4 | 1 | 1 | 1 | 1.2 | 19.2
2343 | 40 | 20.97 | 116.57 | 1 | 10 | 7.1383 | 7947 | 3597 | 126.87 | 6 | 1.55 | 0.64 | 0.91 | 1.8 | 72
2344 | 1500 | 152.85 | 98.19 | 0.81 | 58.55 | 43.713 | 3477 | 3598 | 97.85 | 34.15 | 1.75 | 0.57 | 0.93 | 10.245 | 15367.5
2345 | 36 | 19.31 | 0 | 1 | 8.49 | 6.772 | 1183 | 3600 | 135 | 6 | 1 | 1 | 1 | 1.8 | 64.8
2346 | 120 | 37.46 | 45 | 1 | 14.42 | 12.3639 | 5365 | 3605 | 33.69 | 12 | 1.12 | 0.9 | 0.92 | 3.6 | 432
2347 | 32 | 18.14 | 45 | 1 | 8.49 | 6.3847 | 6134 | 3608 | 45 | 6 | 1.23 | 0.81 | 0.94 | 1.8 | 57.6
2348 | 28 | 19.8 | 33.4 | 0.9 | 10 | 5.9723 | 7953 | 3610 | 36.87 | 5.37 | 2.34 | 0.43 | 0.78 | 1.611 | 45.108
2349 | 220 | 55.11 | 21.07 | 0.91 | 20.59 | 16.7408 | 6888 | 3621 | 29.05 | 15.81 | 1.3 | 0.77 | 0.89 | 4.743 | 1043.46
2350 | 148 | 45.94 | 39.81 | 0.88 | 19.8 | 13.7308 | 6397 | 3624 | 45 | 11.31 | 1.76 | 0.57 | 0.88 | 3.393 | 502.164
2351 | 80 | 32.28 | 63.99 | 0.96 | 12.65 | 10.0951 | 1274 | 3624 | 71.57 | 9.9 | 1.2 | 0.83 | 0.85 | 2.97 | 237.6
2352 | 14516 | 510.16 | 143.26 | 0.7 | 184.88 | 135.9843 | 2508 | 3625 | 148.72 | 121.5 | 1.64 | 0.61 | 0.93 | 36.45 | 529108.2
2353 | 1572 | 152.85 | 68.23 | 0.85 | 53.85 | 44.7498 | 3245 | 3645 | 68.2 | 44 | 1.2 | 0.84 | 0.93 | 13.2 | 20750.4
2354 | 28 | 16.97 | 90 | 1 | 7.21 | 5.9723 | 8269 | 3621 | 123.69 | 6 | 1.07 | 0.94 | 0.88 | 1.8 | 50.4
2355 | 132 | 41.46 | 37.1 | 0.97 | 16.97 | 12.9674 | 629 | 3628 | 45 | 12 | 1.25 | 0.8 | 0.9 | 3.6 | 475.2
2356 | 12 | 11.31 | 45 | 1 | 5.66 | 3.9098 | 7988 | 3626 | 45 | 4 | 1.46 | 0.68 | 0.86 | 1.2 | 14.4
2357 | 16 | 11.31 | 0 | 1 | 5.66 | 4.5147 | 8269 | 3625 | 135 | 4 | 1 | 1 | 1 | 1.2 | 19.2
2358 | 644 | 95.4 | 112.58 | 0.89 | 36.77 | 28.6423 | 3447 | 3626 | 112.38 | 25.94 | 1.4 | 0.71 | 0.92 | 7.782 | 5011.608
2359 | 416 | 76.08 | 173.97 | 0.9 | 29.12 | 23.0203 | 2134 | 3632 | 164.05 | 20 | 1.41 | 0.71 | 0.9 | 6 | 2496
2360 | 116 | 37.46 | 45 | 1 | 15.62 | 12.1561 | 2753 | 3635 | 39.81 | 11.31 | 1.35 | 0.74 | 0.92 | 3.393 | 393.588
2361 | 32 | 18.14 | 135 | 1 | 8.49 | 6.3847 | 2295 | 3632 | 135 | 6 | 1.23 | 0.81 | 0.94 | 1.8 | 57.6
2362 | 48 | 23.31 | 0 | 1 | 10 | 7.8196 | 2238 | 3633 | 143.13 | 6 | 1.33 | 0.75 | 1 | 1.8 | 86.4
2363 | 1336 | 146.51 | 26.46 | 0.78 | 58.14 | 41.2542 | 7872 | 3650 | 26.57 | 34.71 | 1.82 | 0.55 | 0.91 | 10.413 | 13911.768
2364 | 52 | 26.63 | 109.79 | 0.92 | 10.77 | 8.1389 | 8610 | 3634 | 111.8 | 8 | 1.42 | 0.7 | 0.81 | 2.4 | 124.8
2365 | 28 | 18.14 | 90 | 1 | 7.21 | 5.9723 | 4055 | 3635 | 123.69 | 6 | 1.07 | 0.94 | 0.88 | 1.8 | 50.4
2366 | 748 | 107.88 | 74.83 | 0.81 | 40.5 | 30.8685 | 5164 | 3655 | 69.78 | 28.1 | 1.5 | 0.67 | 0.89 | 8.43 | 6305.64
2367 | 60 | 26.14 | 45 | 1 | 11.31 | 8.7426 | 5971 | 3641 | 45 | 8 | 1.14 | 0.88 | 0.97 | 2.4 | 144
2368 | 1600 | 158.51 | 54.77 | 0.8 | 55.61 | 45.1466 | 7194 | 3666 | 37.69 | 41.92 | 1.33 | 0.75 | 0.91 | 12.576 | 20121.6
2369 | 264 | 60.77 | 158.05 | 0.9 | 25.06 | 18.3386 | 1428 | 3647 | 151.39 | 15.18 | 1.72 | 0.58 | 0.9 | 4.554 | 1202.256
2370 | 120 | 41.46 | 85.07 | 0.88 | 17.09 | 12.3639 | 3302 | 3656 | 69.44 | 10 | 1.57 | 0.64 | 0.87 | 3 | 360
2371 | 56 | 26.63 | 155.64 | 0.99 | 10.77 | 8.4462 | 3920 | 3649 | 158.2 | 8 | 1.26 | 0.79 | 0.85 | 2.4 | 134.4
2372 | 132 | 40.28 | 145.93 | 1 | 16.12 | 12.9674 | 1585 | 3650 | 150.26 | 12 | 1.28 | 0.78 | 0.9 | 3.6 | 475.2
2373 | 5688 | 306.19 | 153.41 | 0.76 | 116.38 | 85.1226 | 7495 | 3670 | 160.94 | 72.73 | 1.55 | 0.64 | 0.95 | 21.819 | 124106.472
2374 | 84 | 32.28 | 141.34 | 1 | 13.42 | 10.3444 | 1359 | 3654 | 153.43 | 9.9 | 1.36 | 0.74 | 0.86 | 2.97 | 249.48
2375 | 5764 | 316.05 | 129.79 | 0.73 | 105.6 | 85.6894 | 4113 | 3654 | 155.38 | 81.67 | 1.21 | 0.83 | 0.93 | 24.501 | 141223.764
2376 | 16 | 11.31 | 0 | 1 | 5.66 | 4.5147 | 7464 | 3654 | 135 | 4 | 1 | 1 | 1 | 1.2 | 19.2
2377 | 72 | 33.46 | 136.43 | 0.81 | 14.42 | 9.577 | 5443 | 3656 | 146.31 | 8.49 | 1.94 | 0.52 | 0.82 | 2.547 | 183.384
2378 | 720 | 103.88 | 131.03 | 0.84 | 40 | 30.2853 | 6337 | 3657 | 126.87 | 26.87 | 1.61 | 0.62 | 0.9 | 8.061 | 5803.92
2379 | 36 | 19.31 | 0 | 1 | 8.49 | 6.772 | 1012 | 3657 | 135 | 6 | 1 | 1 | 1 | 1.8 | 64.8
2380 | 116 | 43.11 | 88.54 | 0.78 | 16.12 | 12.1561 | 3456 | 3664 | 60.26 | 12 | 1.4 | 0.71 | 0.83 | 3.6 | 417.6
2381 | 200 | 51.11 | 118.3 | 0.96 | 20.59 | 15.9617 | 1691 | 3658 | 119.05 | 14 | 1.38 | 0.73 | 0.92 | 4.2 | 840
2382 | 164 | 45.94 | 124.66 | 0.98 | 17.89 | 14.454 | 8593 | 3659 | 116.57 | 14 | 1.27 | 0.79 | 0.89 | 4.2 | 688.8
2383 | 3948 | 265.42 | 19.77 | 0.7 | 97.2 | 70.9176 | 4413 | 3691 | 36.63 | 57.4 | 1.82 | 0.55 | 0.9 | 17.22 | 67984.56
2384 | 212 | 53.94 | 60.32 | 0.92 | 21.63 | 16.4336 | 7020 | 3670 | 56.31 | 14.31 | 1.56 | 0.64 | 0.9 | 4.293 | 910.116
2385 | 4508 | 263.76 | 91.06 | 0.81 | 91.08 | 75.7804 | 5584 | 3664 | 109.23 | 67.68 | 1.34 | 0.75 | 0.94 | 20.304 | 91530.432
2386 | 56 | 24.97 | 45 | 1 | 11.31 | 8.4462 | 6708 | 3667 | 45 | 8 | 1.32 | 0.76 | 0.93 | 2.4 | 134.4
2387 | 100 | 33.46 | 171.46 | 1 | 13.42 | 11.2867 | 7658 | 3665 | 153.43 | 10 | 1.23 | 0.81 | 0.91 | 3 | 300
2388 | 88 | 32.28 | 8.523e-14 | 1 | 12.65 | 10.5878 | 5028 | 3668 | 161.57 | 10 | 1.18 | 0.85 | 0.88 | 3 | 264
2389 | 220 | 55.6 | 47.85 | 0.89 | 19.7 | 16.7408 | 1313 | 3676 | 66.04 | 17.71 | 1.12 | 0.89 | 0.86 | 5.313 | 1168.86
2390 | 88 | 34.63 | 4.63 | 0.92 | 15.23 | 10.5878 | 4293 | 3671 | 23.2 | 8 | 1.87 | 0.53 | 0.9 | 2.4 | 211.2
2391 | 780 | 104.57 | 41.8 | 0.9 | 37.74 | 31.5219 | 3877 | 3684 | 57.99 | 30.4 | 1.2 | 0.84 | 0.93 | 9.12 | 7113.6
2392 | 148 | 45.94 | 157.39 | 0.88 | 18.87 | 13.7308 | 5153 | 3669 | 147.99 | 11.88 | 1.74 | 0.58 | 0.84 | 3.564 | 527.472
2393 | 124 | 40.28 | 24.26 | 0.96 | 16.12 | 12.5683 | 1848 | 3674 | 29.74 | 11.38 | 1.48 | 0.67 | 0.87 | 3.414 | 423.336
2394 | 40 | 20.97 | 90 | 1 | 8.94 | 7.1383 | 4266 | 3669 | 116.57 | 6 | 1.33 | 0.75 | 0.91 | 1.8 | 72
2395 | 16 | 15.31 | 90 | 0.86 | 6.32 | 4.5147 | 7039 | 3670 | 108.43 | 4 | 1.47 | 0.68 | 0.8 | 1.2 | 19.2
2396 | 15724 | 509.3 | 41.54 | 0.76 | 174.64 | 141.5294 | 7382 | 3740 | 50.11 | 138.51 | 1.18 | 0.84 | 0.94 | 41.553 | 653379.372
2397 | 20 | 15.31 | 18.43 | 1 | 7.21 | 5.0475 | 4282 | 3673 | 33.69 | 4 | 1.55 | 0.64 | 0.91 | 1.2 | 24
2398 | 20 | 15.31 | 108.43 | 1 | 7.21 | 5.0475 | 4577 | 3671 | 123.69 | 4 | 1.55 | 0.64 | 0.91 | 1.2 | 24
2399 | 120 | 42.63 | 179.62 | 0.83 | 17.09 | 12.3639 | 5318 | 3674 | 20.56 | 10 | 1.65 | 0.61 | 0.88 | 3 | 360
2400 | 136 | 41.46 | 78.88 | 0.99 | 16.12 | 13.1624 | 1268 | 3679 | 60.26 | 12 | 1.25 | 0.8 | 0.91 | 3.6 | 489.6
2401 | 176 | 48.28 | 75.9 | 0.95 | 18.44 | 14.9734 | 8560 | 3679 | 49.4 | 14 | 1.21 | 0.83 | 0.9 | 4.2 | 739.2
2402 | 64 | 29.46 | 135 | 0.93 | 12.81 | 9.0293 | 1619 | 3673 | 128.66 | 8.49 | 1.63 | 0.61 | 0.82 | 2.547 | 163.008
2403 | 132 | 45.94 | 75.49 | 0.79 | 17.89 | 12.9674 | 5736 | 3681 | 63.43 | 12 | 1.66 | 0.6 | 0.85 | 3.6 | 475.2
2404 | 140 | 44.28 | 90.2 | 0.9 | 17.09 | 13.3545 | 1429 | 3682 | 69.44 | 12 | 1.27 | 0.79 | 0.89 | 3.6 | 504
2405 | 104 | 36.28 | 8.17 | 0.99 | 13.42 | 11.5102 | 2907 | 3676 | 153.43 | 12 | 1.1 | 0.91 | 0.87 | 3.6 | 374.4
2406 | 52 | 24.97 | 140.73 | 1 | 11.31 | 8.1389 | 4301 | 3674 | 135 | 8 | 1.45 | 0.69 | 0.9 | 2.4 | 124.8
2407 | 24 | 15.31 | 90 | 1 | 7.21 | 5.5293 | 8595 | 3674 | 123.69 | 4 | 1.5 | 0.67 | 1 | 1.2 | 28.8
2408 | 348 | 68.77 | 114.72 | 0.92 | 26.08 | 21.055 | 7049 | 3676 | 122.47 | 18.97 | 1.34 | 0.75 | 0.92 | 5.691 | 1980.468
2409 | 16 | 14.14 | 31.72 | 1 | 7.21 | 4.5147 | 2362 | 3680 | 33.69 | 4 | 2.03 | 0.49 | 0.8 | 1.2 | 19.2
2410 | 40 | 20.97 | 26.57 | 1 | 10 | 7.1383 | 6005 | 3684 | 36.87 | 6 | 1.55 | 0.64 | 0.91 | 1.8 | 72
2411 | 48 | 23.8 | 147.93 | 1 | 10 | 7.8196 | 2240 | 3683 | 126.87 | 8 | 1.28 | 0.78 | 0.86 | 2.4 | 115.2
2412 | 33852 | 787.78 | 15.35 | 0.69 | 309.08 | 207.6621 | 3256 | 3744 | 15.39 | 157.98 | 2.1 | 0.48 | 0.94 | 47.394 | 1604381.688
2413 | 36 | 20.97 | 69.7 | 1 | 8.94 | 6.772 | 4216 | 3690 | 63.43 | 6 | 1.34 | 0.75 | 0.86 | 1.8 | 64.8
2414 | 1216 | 162.99 | 63 | 0.58 | 70.68 | 39.3579 | 5078 | 3718 | 64.89 | 25.94 | 2.84 | 0.35 | 0.89 | 7.782 | 9462.912
2415 | 80 | 30.63 | 0 | 1 | 12.65 | 10.0951 | 8668 | 3688 | 161.57 | 8 | 1.43 | 0.7 | 0.91 | 2.4 | 192
2416 | 44 | 22.14 | 105.07 | 1 | 10 | 7.4867 | 1044 | 3690 | 126.87 | 6 | 1.37 | 0.73 | 0.96 | 1.8 | 79.2
2417 | 484 | 83.4 | 123.39 | 0.87 | 28.64 | 24.8306 | 3852 | 3690 | 102.09 | 24 | 1.18 | 0.85 | 0.89 | 7.2 | 3484.8
2418 | 272 | 62.43 | 14.66 | 0.88 | 24.17 | 18.6144 | 2114 | 3700 | 24.44 | 16 | 1.49 | 0.67 | 0.91 | 4.8 | 1305.6
2419 | 248 | 61.25 | 145.55 | 0.83 | 21.63 | 17.7742 | 2032 | 3696 | 146.31 | 18 | 1.14 | 0.88 | 0.86 | 5.4 | 1339.2
2420 | 16 | 11.31 | 0 | 1 | 5.66 | 4.5147 | 4226 | 3697 | 135 | 4 | 1 | 1 | 1 | 1.2 | 19.2
2421 | 28 | 18.14 | 90 | 1 | 7.21 | 5.9723 | 7164 | 3697 | 123.69 | 6 | 1.07 | 0.94 | 0.88 | 1.8 | 50.4
2422 | 72 | 30.63 | 12.24 | 0.96 | 12.65 | 9.577 | 2168 | 3702 | 18.43 | 8 | 1.42 | 0.71 | 0.88 | 2.4 | 172.8
2423 | 19172 | 572.7 | 16.73 | 0.73 | 198.96 | 156.2784 | 3444 | 3760 | 30.17 | 145.13 | 1.3 | 0.77 | 0.93 | 43.539 | 834729.708
2424 | 480 | 84.57 | 171.9 | 0.84 | 33.53 | 24.7278 | 1746 | 3705 | 162.65 | 20 | 1.57 | 0.64 | 0.92 | 6 | 2880
2425 | 1064 | 129.34 | 48.54 | 0.8 | 47.71 | 36.8159 | 8341 | 3721 | 33.02 | 32.53 | 1.43 | 0.7 | 0.9 | 9.759 | 10383.576
2426 | 708 | 96.57 | 158.84 | 0.95 | 34.99 | 30.0318 | 1115 | 3705 | 149.04 | 28 | 1.25 | 0.8 | 0.94 | 8.4 | 5947.2
2427 | 208 | 55.6 | 113.97 | 0.85 | 24.17 | 16.2778 | 8661 | 3703 | 114.44 | 13.58 | 1.97 | 0.51 | 0.89 | 4.074 | 847.392
2428 | 16 | 11.31 | 0 | 1 | 5.66 | 4.5147 | 2242 | 3706 | 135 | 4 | 1 | 1 | 1 | 1.2 | 19.2
2429 | 16 | 11.31 | 0 | 1 | 5.66 | 4.5147 | 1394 | 3708 | 135 | 4 | 1 | 1 | 1 | 1.2 | 19.2
2430 | 648 | 109.74 | 86.94 | 0.68 | 44.72 | 28.7311 | 5502 | 3730 | 79.7 | 20.36 | 2.34 | 0.43 | 0.87 | 6.108 | 3957.984
2431 | 4180 | 257.62 | 16.98 | 0.79 | 96.66 | 72.9715 | 3534 | 3738 | 24.44 | 56.21 | 1.74 | 0.58 | 0.94 | 16.863 | 70487.34
2432 | 300 | 69.74 | 49.13 | 0.78 | 30 | 19.5491 | 5004 | 3721 | 53.13 | 14.14 | 2.37 | 0.42 | 0.86 | 4.242 | 1272.6
2433 | 56 | 24.97 | 135 | 1 | 11.31 | 8.4462 | 8627 | 3713 | 135 | 8 | 1.32 | 0.76 | 0.93 | 2.4 | 134.4
2434 | 68 | 30.63 | 41.29 | 0.91 | 14.14 | 9.3072 | 3827 | 3721 | 45 | 8.32 | 1.93 | 0.52 | 0.85 | 2.496 | 169.728
2435 | 824 | 111.68 | 124.1 | 0.83 | 40.5 | 32.3988 | 1394 | 3717 | 110.22 | 31.11 | 1.28 | 0.78 | 0.89 | 9.333 | 7690.392
2436 | 496 | 82.91 | 143.53 | 0.91 | 28.64 | 25.1366 | 7975 | 3717 | 114.78 | 25.46 | 1.09 | 0.92 | 0.92 | 7.638 | 3788.448
2437 | 25216 | 642.44 | 122.12 | 0.77 | 218.77 | 179.2269 | 4915 | 3720 | 112.58 | 165.38 | 1.33 | 0.75 | 0.95 | 49.614 | 1251066.624
2438 | 132 | 41.46 | 177.08 | 0.97 | 16.12 | 12.9674 | 2235 | 3722 | 150.26 | 12 | 1.21 | 0.82 | 0.9 | 3.6 | 475.2
2439 | 1240 | 134.02 | 146.72 | 0.87 | 48.17 | 39.7444 | 7659 | 3723 | 131.63 | 35.65 | 1.36 | 0.74 | 0.92 | 10.695 | 13261.8
2440 | 4492 | 299.76 | 25.14 | 0.63 | 117.2 | 75.6458 | 1233 | 3758 | 36.67 | 62.25 | 1.7 | 0.59 | 0.92 | 18.675 | 83888.1
2441 | 172 | 52.28 | 66.65 | 0.79 | 21.63 | 14.8023 | 3165 | 3734 | 56.31 | 13.74 | 1.6 | 0.62 | 0.85 | 4.122 | 708.984
2442 | 172 | 48.77 | 137.02 | 0.91 | 20 | 14.8023 | 4888 | 3725 | 126.87 | 14.14 | 1.52 | 0.66 | 0.86 | 4.242 | 729.624
2443 | 34360 | 826 | 47.83 | 0.63 | 297.89 | 209.2145 | 3298 | 3818 | 34.33 | 183.36 | 1.69 | 0.59 | 0.94 | 55.008 | 1890074.88
2444 | 180 | 55.6 | 66 | 0.73 | 23.41 | 15.1426 | 6521 | 3741 | 70.02 | 12.52 | 2.07 | 0.48 | 0.83 | 3.756 | 676.08
2445 | 12 | 11.31 | 135 | 1 | 5.66 | 3.9098 | 6870 | 3733 | 135 | 4 | 1.46 | 0.68 | 0.86 | 1.2 | 14.4
2446 | 112 | 39.11 | 152.8 | 0.92 | 16.12 | 11.9447 | 1773 | 3736 | 150.26 | 11.31 | 1.51 | 0.66 | 0.85 | 3.393 | 380.016
2447 | 292 | 64.77 | 32.64 | 0.87 | 23.32 | 19.2866 | 7313 | 3747 | 30.96 | 18.97 | 1.2 | 0.84 | 0.88 | 5.691 | 1661.772
2448 | 160 | 47.6 | 115.06 | 0.89 | 18.97 | 14.2766 | 8084 | 3743 | 108.43 | 13.42 | 1.47 | 0.68 | 0.84 | 4.026 | 644.16
2449 | 2708 | 199.76 | 105.59 | 0.85 | 70.46 | 58.734 | 3934 | 3744 | 96.52 | 56.57 | 1.22 | 0.82 | 0.94 | 16.971 | 45957.468
2450 | 76 | 30.63 | 90 | 1 | 11.66 | 9.8395 | 896 | 3745 | 120.96 | 10 | 1.12 | 0.89 | 0.86 | 3 | 228
2451 | 72 | 28.97 | 0 | 1 | 11.66 | 9.577 | 3059 | 3748 | 149.04 | 8 | 1.25 | 0.8 | 0.95 | 2.4 | 172.8
2452 | 572 | 88.57 | 9.39 | 0.92 | 32.98 | 26.9937 | 3171 | 3759 | 14.04 | 24 | 1.28 | 0.78 | 0.92 | 7.2 | 4118.4
2453 | 1872 | 186.51 | 16.45 | 0.68 | 68 | 48.8335 | 5537 | 3770 | 28.07 | 42.75 | 1.62 | 0.62 | 0.86 | 12.825 | 24008.4
2454 | 52 | 23.8 | 45 | 1 | 10 | 8.1389 | 4144 | 3754 | 36.87 | 8 | 1.16 | 0.86 | 0.9 | 2.4 | 124.8
2455 | 44 | 23.8 | 166.72 | 0.98 | 10.77 | 7.4867 | 3841 | 3753 | 158.2 | 6 | 1.77 | 0.56 | 0.85 | 1.8 | 79.2
2456 | 9344 | 381.5 | 156.95 | 0.81 | 122.7 | 109.1017 | 4026 | 3802 | 19.03 | 104.65 | 1.1 | 0.91 | 0.95 | 31.395 | 293354.88
2457 | 1688 | 156.57 | 8.68 | 0.87 | 54.92 | 46.3715 | 5987 | 3756 | 146.89 | 42.88 | 1.12 | 0.89 | 0.94 | 12.864 | 21714.432
2458 | 28 | 19.31 | 8.35 | 0.94 | 8.94 | 5.9723 | 7784 | 3758 | 26.57 | 4 | 1.94 | 0.52 | 0.93 | 1.2 | 33.6
2459 | 16 | 15.31 | 90 | 0.86 | 6.32 | 4.5147 | 1364 | 3760 | 108.43 | 4 | 1.47 | 0.68 | 0.8 | 1.2 | 19.2
2460 | 5352 | 306.68 | 70.96 | 0.72 | 108.24 | 82.5702 | 2387 | 3812 | 73.91 | 73.1 | 1.52 | 0.66 | 0.92 | 21.93 | 117369.36
2461 | 68 | 29.46 | 50.2 | 0.98 | 12.81 | 9.3072 | 7712 | 3765 | 51.34 | 8.49 | 1.46 | 0.69 | 0.85 | 2.547 | 173.196
2462 | 48 | 22.63 | 0 | 1 | 8.94 | 7.8196 | 6914 | 3761 | 116.57 | 8 | 1 | 1 | 0.86 | 2.4 | 115.2
2463 | 124 | 41.94 | 64.85 | 0.89 | 16.12 | 12.5683 | 1022 | 3769 | 60.26 | 12 | 1.37 | 0.73 | 0.86 | 3.6 | 446.4
2464 | 40 | 22.14 | 90 | 1 | 8.94 | 7.1383 | 1184 | 3764 | 116.57 | 6 | 1.24 | 0.81 | 0.91 | 1.8 | 72
2465 | 156 | 45.46 | 68.18 | 0.95 | 18.87 | 14.097 | 2006 | 3773 | 57.99 | 12 | 1.56 | 0.64 | 0.92 | 3.6 | 561.6
2466 | 40 | 23.8 | 142.47 | 0.89 | 10 | 7.1383 | 3959 | 3765 | 126.87 | 7.07 | 1.64 | 0.61 | 0.8 | 2.121 | 84.84
2467 | 2856 | 209.62 | 49.14 | 0.82 | 75.07 | 60.3176 | 7423 | 3796 | 48.24 | 54.97 | 1.43 | 0.7 | 0.94 | 16.491 | 47098.296
2468 | 16 | 11.31 | 0 | 1 | 5.66 | 4.5147 | 7800 | 3765 | 135 | 4 | 1 | 1 | 1 | 1.2 | 19.2
2469 | 56 | 26.63 | 3.56 | 0.99 | 10.77 | 8.4462 | 6048 | 3767 | 158.2 | 8 | 1.18 | 0.84 | 0.82 | 2.4 | 134.4
2470 | 316 | 65.25 | 119.15 | 0.93 | 24.17 | 20.0636 | 7688 | 3766 | 114.44 | 19.41 | 1.24 | 0.81 | 0.91 | 5.823 | 1840.068
2471 | 556 | 96.57 | 98.13 | 0.75 | 39.29 | 26.6135 | 1144 | 3767 | 104.74 | 20 | 2.05 | 0.49 | 0.9 | 6 | 3336
2472 | 10628 | 430.96 | 83.82 | 0.72 | 150.86 | 116.3566 | 6341 | 3841 | 75.41 | 94.97 | 1.56 | 0.64 | 0.92 | 28.491 | 302802.348
2473 | 20 | 15.31 | 108.43 | 1 | 7.21 | 5.0475 | 882 | 3768 | 123.69 | 4 | 1.55 | 0.64 | 0.91 | 1.2 | 24
2474 | 76 | 31.8 | 10.83 | 0.94 | 13.42 | 9.8395 | 3437 | 3772 | 26.57 | 8 | 1.63 | 0.61 | 0.9 | 2.4 | 182.4
2475 | 48 | 23.8 | 32.07 | 1 | 10 | 7.8196 | 6966 | 3772 | 36.87 | 8 | 1.28 | 0.78 | 0.86 | 2.4 | 115.2
2476 | 40 | 20.97 | 0 | 1 | 8.94 | 7.1383 | 8280 | 3773 | 153.43 | 6 | 1.24 | 0.81 | 0.91 | 1.8 | 72
2477 | 140 | 43.11 | 150.58 | 0.95 | 17.2 | 13.3545 | 6678 | 3776 | 144.46 | 12 | 1.39 | 0.72 | 0.89 | 3.6 | 504
2478 | 396 | 75.4 | 140.77 | 0.88 | 26.08 | 22.4602 | 7118 | 3778 | 147.53 | 22.63 | 1.17 | 0.85 | 0.88 | 6.789 | 2688.444
2479 | 1352 | 152.17 | 68.65 | 0.73 | 51.92 | 41.5005 | 2239 | 3803 | 74.36 | 40 | 1.15 | 0.87 | 0.89 | 12 | 16224
2480 | 120 | 38.63 | 138.69 | 1 | 15.62 | 12.3639 | 2525 | 3778 | 129.81 | 12 | 1.27 | 0.79 | 0.92 | 3.6 | 432
2481 | 96 | 37.46 | 55.97 | 0.86 | 16.12 | 11.0586 | 4004 | 3786 | 60.26 | 9.9 | 1.68 | 0.59 | 0.87 | 2.97 | 285.12
2482 | 40 | 20.97 | 116.57 | 1 | 10 | 7.1383 | 4678 | 3779 | 126.87 | 6 | 1.55 | 0.64 | 0.91 | 1.8 | 72
2483 | 68 | 29.46 | 27.07 | 0.98 | 11.66 | 9.3072 | 5065 | 3783 | 30.96 | 9.84 | 1.21 | 0.83 | 0.83 | 2.952 | 200.736
2484 | 48 | 23.31 | 90 | 1 | 10 | 7.8196 | 3252 | 3780 | 126.87 | 6 | 1.33 | 0.75 | 1 | 1.8 | 86.4
2485 | 544 | 91.4 | 79.64 | 0.82 | 30.53 | 26.3248 | 7813 | 3781 | 121.61 | 26.56 | 1.07 | 0.94 | 0.89 | 7.968 | 4334.592
2486 | 44 | 22.14 | 105.07 | 1 | 10 | 7.4867 | 1240 | 3783 | 126.87 | 6 | 1.37 | 0.73 | 0.96 | 1.8 | 79.2
2487 | 260 | 66.91 | 6.18 | 0.73 | 25.3 | 18.1992 | 3484 | 3789 | 18.43 | 15.84 | 1.85 | 0.54 | 0.81 | 4.752 | 1235.52
2488 | 744 | 102.23 | 161.08 | 0.89 | 35.44 | 30.7859 | 3810 | 3792 | 16.39 | 29.4 | 1.19 | 0.84 | 0.91 | 8.82 | 6562.08
2489 | 3948 | 248.45 | 164.25 | 0.8 | 80.99 | 70.9176 | 2471 | 3785 | 147.09 | 70 | 1.13 | 0.88 | 0.94 | 21 | 82908
2490 | 40 | 24.97 | 115.67 | 0.81 | 11.66 | 7.1383 | 7191 | 3784 | 120.96 | 6 | 2.21 | 0.45 | 0.83 | 1.8 | 72
2491 | 96 | 34.63 | 90 | 1 | 13.42 | 11.0586 | 3239 | 3786 | 116.57 | 10 | 1.27 | 0.79 | 0.89 | 3 | 288
2492 | 76 | 32.97 | 90 | 0.88 | 14.56 | 9.8395 | 8670 | 3786 | 105.95 | 6 | 2.25 | 0.44 | 0.95 | 1.8 | 136.8
2493 | 24 | 16.97 | 143.13 | 1 | 8.49 | 5.5293 | 7408 | 3790 | 135 | 5.37 | 1.81 | 0.55 | 0.8 | 1.611 | 38.664
2494 | 268 | 77.74 | 49.95 | 0.56 | 31.3 | 18.477 | 2252 | 3805 | 63.43 | 15.36 | 2.29 | 0.44 | 0.75 | 4.608 | 1234.944
2495 | 188 | 55.11 | 92.65 | 0.78 | 20.59 | 15.4755 | 4637 | 3792 | 119.05 | 12 | 1.63 | 0.61 | 0.9 | 3.6 | 676.8
2496 | 152 | 45.46 | 57.07 | 0.92 | 18.44 | 13.9151 | 7328 | 3799 | 40.6 | 13.42 | 1.36 | 0.73 | 0.92 | 4.026 | 611.952
2497 | 256 | 58.43 | 142.67 | 0.94 | 23.32 | 18.0586 | 7824 | 3793 | 149.04 | 16.97 | 1.39 | 0.72 | 0.9 | 5.091 | 1303.296
2498 | 444 | 84.57 | 124.79 | 0.78 | 34 | 23.7825 | 2002 | 3794 | 118.07 | 20.57 | 1.77 | 0.56 | 0.87 | 6.171 | 2739.924
2499 | 296 | 63.6 | 56.69 | 0.92 | 25.61 | 19.4183 | 7406 | 3805 | 51.34 | 18 | 1.5 | 0.67 | 0.9 | 5.4 | 1598.4
2500 | 216 | 56.77 | 70.5 | 0.84 | 22.36 | 16.5879 | 7861 | 3806 | 63.43 | 14.31 | 1.61 | 0.62 | 0.87 | 4.293 | 927.288
2501 | 512 | 87.88 | 125.76 | 0.83 | 36.06 | 25.5388 | 8566 | 3799 | 123.69 | 19.6 | 1.98 | 0.5 | 0.9 | 5.88 | 3010.56
2502 | 132 | 41.46 | 74.31 | 0.97 | 17.89 | 12.9674 | 1518 | 3808 | 63.43 | 10 | 1.64 | 0.61 | 0.93 | 3 | 396
2503 | 268 | 64.08 | 52.2 | 0.82 | 25.61 | 18.477 | 5908 | 3811 | 51.34 | 15.56 | 1.74 | 0.57 | 0.85 | 4.668 | 1251.024
2504 | 56 | 26.63 | 65.64 | 0.99 | 10.77 | 8.4462 | 2227 | 3806 | 68.2 | 8 | 1.26 | 0.79 | 0.85 | 2.4 | 134.4
2505 | 168 | 47.6 | 3.38 | 0.93 | 18.44 | 14.6292 | 2025 | 3806 | 167.47 | 14 | 1.32 | 0.76 | 0.86 | 4.2 | 705.6
2506 | 16 | 14.14 | 0 | 1 | 6.32 | 4.5147 | 4876 | 3804 | 161.57 | 4 | 1.47 | 0.68 | 0.8 | 1.2 | 19.2
2507 | 64 | 27.8 | 108.43 | 1 | 11.66 | 9.0293 | 7000 | 3803 | 120.96 | 8 | 1.39 | 0.72 | 0.89 | 2.4 | 153.6
2508 | 96 | 35.8 | 0 | 0.94 | 13.42 | 11.0586 | 8538 | 3805 | 153.43 | 10 | 1.1 | 0.91 | 0.92 | 3 | 288
2509 | 140 | 41.46 | 18.26 | 1 | 16.12 | 13.3545 | 8099 | 3810 | 29.74 | 12 | 1.25 | 0.8 | 0.92 | 3.6 | 504
2510 | 36 | 19.8 | 159.7 | 1 | 8.94 | 6.772 | 7091 | 3806 | 153.43 | 6 | 1.34 | 0.75 | 0.86 | 1.8 | 64.8
2511 | 64 | 27.8 | 121.96 | 1 | 12.81 | 9.0293 | 5319 | 3808 | 128.66 | 8 | 1.57 | 0.64 | 0.91 | 2.4 | 153.6
2512 | 16 | 11.31 | 0 | 1 | 5.66 | 4.5147 | 782 | 3809 | 135 | 4 | 1 | 1 | 1 | 1.2 | 19.2
2513 | 56 | 24.97 | 90 | 1 | 10 | 8.4462 | 2325 | 3810 | 126.87 | 8 | 1.02 | 0.98 | 0.93 | 2.4 | 134.4
2514 | 188 | 48.77 | 161.7 | 0.99 | 19.7 | 15.4755 | 8038 | 3813 | 156.04 | 14 | 1.46 | 0.68 | 0.9 | 4.2 | 789.6
2515 | 212 | 60.28 | 101.6 | 0.73 | 26 | 16.4336 | 2282 | 3812 | 112.62 | 11.18 | 2.52 | 0.4 | 0.88 | 3.354 | 711.048
2516 | 112 | 38.63 | 70.72 | 0.94 | 16.12 | 11.9447 | 2298 | 3822 | 60.26 | 10 | 1.59 | 0.63 | 0.9 | 3 | 336
2517 | 12 | 11.31 | 135 | 1 | 5.66 | 3.9098 | 1574 | 3817 | 135 | 4 | 1.46 | 0.68 | 0.86 | 1.2 | 14.4
2518 | 64 | 28.97 | 101.42 | 0.96 | 11.66 | 9.0293 | 5771 | 3819 | 120.96 | 8 | 1.09 | 0.92 | 0.89 | 2.4 | 153.6
2519 | 16 | 15.31 | 58.28 | 0.86 | 7.21 | 4.5147 | 7044 | 3825 | 56.31 | 4 | 2.03 | 0.49 | 0.8 | 1.2 | 19.2
2520 | 524 | 89.74 | 113.24 | 0.82 | 35.78 | 25.8363 | 1339 | 3823 | 116.57 | 22.9 | 1.72 | 0.58 | 0.88 | 6.87 | 3599.88
2521 | 152 | 45.46 | 121.37 | 0.92 | 17.2 | 13.9151 | 4505 | 3824 | 144.46 | 13.42 | 1.21 | 0.83 | 0.89 | 4.026 | 611.952
2522 | 112 | 44.28 | 66.1 | 0.72 | 18.87 | 11.9447 | 5648 | 3832 | 57.99 | 9.7 | 2.06 | 0.49 | 0.81 | 2.91 | 325.92
2523 | 676 | 98.71 | 71.69 | 0.87 | 36.88 | 29.3453 | 1781 | 3844 | 77.47 | 27.73 | 1.33 | 0.75 | 0.9 | 8.319 | 5623.644
2524 | 688 | 102.23 | 140.6 | 0.83 | 40.5 | 29.6046 | 7114 | 3829 | 147.09 | 26.07 | 1.57 | 0.64 | 0.92 | 7.821 | 5380.848
2525 | 144 | 47.11 | 22.79 | 0.82 | 18.97 | 13.544 | 1984 | 3834 | 18.43 | 12 | 1.39 | 0.72 | 0.87 | 3.6 | 518.4
2526 | 80 | 33.46 | 63.96 | 0.9 | 13.42 | 10.0951 | 6794 | 3838 | 63.43 | 9.84 | 1.42 | 0.71 | 0.85 | 2.952 | 236.16
2527 | 92 | 33.46 | 19.14 | 1 | 13.42 | 10.8258 | 973 | 3839 | 26.57 | 10 | 1.31 | 0.76 | 0.88 | 3 | 276
2528 | 88 | 36.28 | 70.68 | 0.84 | 15.23 | 10.5878 | 6577 | 3843 | 66.8 | 9.22 | 1.88 | 0.53 | 0.8 | 2.766 | 243.408
2529 | 16 | 14.14 | 0 | 1 | 6.32 | 4.5147 | 1914 | 3837 | 161.57 | 4 | 1.47 | 0.68 | 0.8 | 1.2 | 19.2
2530 | 96 | 33.46 | 19.6 | 1 | 13.42 | 11.0586 | 5692 | 3841 | 26.57 | 10 | 1.22 | 0.82 | 0.91 | 3 | 288
2531 | 36 | 19.31 | 0 | 1 | 8.49 | 6.772 | 6613 | 3838 | 135 | 6 | 1 | 1 | 1 | 1.8 | 64.8
2532 | 16 | 11.31 | 0 | 1 | 5.66 | 4.5147 | 5688 | 3840 | 135 | 4 | 1 | 1 | 1 | 1.2 | 19.2
2533 | 96 | 37.46 | 17.69 | 0.86 | 13.42 | 11.0586 | 3218 | 3846 | 26.57 | 10 | 1.09 | 0.91 | 0.87 | 3 | 288
2534 | 3940 | 260.74 | 162.31 | 0.73 | 102.53 | 70.8457 | 3720 | 3850 | 159.44 | 62.77 | 1.65 | 0.61 | 0.93 | 18.831 | 74194.14
2535 | 128 | 41.94 | 177.74 | 0.91 | 15.23 | 12.7694 | 5464 | 3844 | 156.8 | 13.87 | 1.16 | 0.86 | 0.84 | 4.161 | 532.608
2536 | 144 | 42.63 | 0.75 | 1 | 17.89 | 13.544 | 6632 | 3849 | 26.57 | 10 | 1.59 | 0.63 | 0.95 | 3 | 432
2537 | 1080 | 134.23 | 178.72 | 0.75 | 48.33 | 37.0917 | 8483 | 3849 | 155.56 | 32 | 1.58 | 0.63 | 0.9 | 9.6 | 10368
2538 | 16 | 15.31 | 90 | 0.86 | 6.32 | 4.5147 | 3213 | 3846 | 108.43 | 4 | 1.47 | 0.68 | 0.8 | 1.2 | 19.2
2539 | 3776 | 239.48 | 146.65 | 0.83 | 83.55 | 69.3555 | 3907 | 3850 | 137.91 | 65.48 | 1.15 | 0.87 | 0.95 | 19.644 | 74175.744
2540 | 72 | 30.63 | 20.87 | 0.96 | 13.42 | 9.577 | 8410 | 3851 | 26.57 | 8 | 1.64 | 0.61 | 0.88 | 2.4 | 172.8
2541 | 5404 | 316.74 | 8.11 | 0.68 | 108.81 | 82.9703 | 5634 | 3870 | 17.1 | 80 | 1.29 | 0.77 | 0.89 | 24 | 129696
2542 | 192 | 49.46 | 99.69 | 0.99 | 18.44 | 15.6392 | 7981 | 3848 | 130.6 | 14 | 1.09 | 0.92 | 0.94 | 4.2 | 806.4
2543 | 120 | 40.28 | 173.61 | 0.93 | 15.23 | 12.3639 | 1588 | 3853 | 156.8 | 12 | 1.17 | 0.86 | 0.86 | 3.6 | 432
2544 | 24 | 18.14 | 135 | 0.92 | 8.49 | 5.5293 | 2819 | 3854 | 135 | 5.66 | 1.59 | 0.63 | 0.86 | 1.698 | 40.752
2545 | 28 | 18.14 | 0 | 1 | 7.21 | 5.9723 | 6294 | 3855 | 123.69 | 6 | 1.07 | 0.94 | 0.88 | 1.8 | 50.4
2546 | 188 | 52.77 | 14.18 | 0.85 | 20.4 | 15.4755 | 3601 | 3860 | 11.31 | 14 | 1.45 | 0.69 | 0.87 | 4.2 | 789.6
2547 | 168 | 47.11 | 178.31 | 0.95 | 17.89 | 14.6292 | 5850 | 3860 | 153.43 | 14 | 1.18 | 0.85 | 0.88 | 4.2 | 705.6
2548 | 260 | 57.94 | 159.07 | 0.97 | 22.36 | 18.1992 | 8637 | 3860 | 153.43 | 16 | 1.23 | 0.81 | 0.92 | 4.8 | 1248
2549 | 412 | 76.08 | 88.47 | 0.89 | 29.12 | 22.9094 | 3156 | 3874 | 74.05 | 20 | 1.41 | 0.71 | 0.91 | 6 | 2472
2550 | 376 | 77.74 | 143.54 | 0.78 | 32.56 | 21.8856 | 706 | 3863 | 137.49 | 16.97 | 1.87 | 0.53 | 0.89 | 5.091 | 1914.216
2551 | 60 | 26.14 | 135 | 1 | 11.31 | 8.7426 | 7745 | 3863 | 135 | 8 | 1.14 | 0.88 | 0.97 | 2.4 | 144
2552 | 1096 | 136.85 | 116.49 | 0.74 | 56.46 | 37.3655 | 1587 | 3864 | 112.93 | 29.52 | 2.02 | 0.49 | 0.93 | 8.856 | 9706.176
2553 | 21544 | 603.41 | 98.77 | 0.74 | 208.09 | 165.6641 | 3535 | 3865 | 107.91 | 153.73 | 1.27 | 0.79 | 0.92 | 46.119 | 993587.736
2554 | 96 | 34.63 | 9.74 | 1 | 13.42 | 11.0586 | 7768 | 3867 | 153.43 | 10 | 1.31 | 0.76 | 0.89 | 3 | 288
2555 | 44 | 23.8 | 138.97 | 0.98 | 10 | 7.4867 | 2964 | 3867 | 126.87 | 7.07 | 1.45 | 0.69 | 0.85 | 2.121 | 93.324
2556 | 152 | 42.63 | 0 | 1 | 16.12 | 13.9151 | 2625 | 3869 | 150.26 | 12 | 1.16 | 0.86 | 0.95 | 3.6 | 547.2
2557 | 92 | 39.11 | 30.99 | 0.76 | 16.97 | 10.8258 | 6621 | 3876 | 45 | 8.94 | 2.08 | 0.48 | 0.78 | 2.682 | 246.744
2558 | 124 | 38.63 | 43.69 | 1 | 15.62 | 12.5683 | 8185 | 3876 | 39.81 | 12 | 1.2 | 0.84 | 0.94 | 3.6 | 446.4
2559 | 396 | 73.74 | 116.89 | 0.92 | 28.64 | 22.4602 | 1371 | 3871 | 114.78 | 20.57 | 1.4 | 0.71 | 0.9 | 6.171 | 2443.716
2560 | 28924 | 703.24 | 69.7 | 0.73 | 243.32 | 191.9528 | 4488 | 3968 | 51.34 | 175.4 | 1.33 | 0.75 | 0.94 | 52.62 | 1521980.88
2561 | 184 | 52.77 | 82.8 | 0.83 | 20.88 | 15.31 | 5478 | 3881 | 73.3 | 13.91 | 1.59 | 0.63 | 0.84 | 4.173 | 767.832
2562 | 32 | 20.97 | 107.3 | 0.91 | 8.94 | 6.3847 | 8477 | 3872 | 116.57 | 6 | 1.44 | 0.7 | 0.84 | 1.8 | 57.6
2563 | 324 | 70.91 | 105.64 | 0.81 | 25.06 | 20.316 | 3761 | 3875 | 118.61 | 20 | 1.15 | 0.87 | 0.87 | 6 | 1944
2564 | 68 | 28.97 | 80.61 | 1 | 11.66 | 9.3072 | 5153 | 3875 | 120.96 | 8 | 1.28 | 0.78 | 0.92 | 2.4 | 163.2
2565 | 308 | 64.08 | 67.23 | 0.94 | 25.3 | 19.808 | 3285 | 3888 | 71.57 | 17.89 | 1.48 | 0.68 | 0.91 | 5.367 | 1653.036
2566 | 52 | 23.8 | 135 | 1 | 10 | 8.1389 | 4877 | 3876 | 126.87 | 8 | 1.16 | 0.86 | 0.9 | 2.4 | 124.8
2567 | 68 | 27.8 | 105.17 | 1 | 11.66 | 9.3072 | 7418 | 3877 | 120.96 | 8 | 1.26 | 0.79 | 0.92 | 2.4 | 163.2
2568 | 56 | 24.97 | 90 | 1 | 10 | 8.4462 | 516 | 3878 | 126.87 | 8 | 1.02 | 0.98 | 0.93 | 2.4 | 134.4
2569 | 52 | 26.63 | 101.31 | 0.92 | 10.77 | 8.1389 | 1317 | 3880 | 111.8 | 8 | 1.31 | 0.76 | 0.81 | 2.4 | 124.8
2570 | 308 | 66.43 | 12.43 | 0.88 | 25.3 | 19.808 | 4012 | 3887 | 18.43 | 17.86 | 1.55 | 0.64 | 0.87 | 5.358 | 1650.264
2571 | 9212 | 391.04 | 41.71 | 0.76 | 135.25 | 108.3284 | 4859 | 3935 | 51.6 | 89.5 | 1.55 | 0.64 | 0.93 | 26.85 | 247342.2
2572 | 248 | 56.77 | 135 | 0.97 | 22.63 | 17.7742 | 6925 | 3880 | 135 | 16.97 | 1.28 | 0.78 | 0.91 | 5.091 | 1262.568
2573 | 36 | 22.14 | 166.72 | 0.92 | 10 | 6.772 | 8501 | 3881 | 143.13 | 6 | 1.76 | 0.57 | 0.86 | 1.8 | 64.8
2574 | 100 | 35.8 | 118.02 | 0.98 | 15.62 | 11.2867 | 1743 | 3882 | 129.81 | 10 | 1.48 | 0.67 | 0.93 | 3 | 300
2575 | 48 | 24.97 | 94.84 | 0.97 | 10.77 | 7.8196 | 8137 | 3882 | 111.8 | 6 | 1.76 | 0.57 | 0.89 | 1.8 | 86.4
2576 | 80 | 32.28 | 26.01 | 0.96 | 12.65 | 10.0951 | 1545 | 3886 | 18.43 | 9.9 | 1.2 | 0.83 | 0.85 | 2.97 | 237.6
2577 | 140 | 41.46 | 154.87 | 1 | 16.12 | 13.3545 | 6153 | 3884 | 150.26 | 12 | 1.17 | 0.86 | 0.92 | 3.6 | 504
2578 | 96 | 37.46 | 94.18 | 0.86 | 14.56 | 11.0586 | 764 | 3885 | 105.95 | 10 | 1.43 | 0.7 | 0.84 | 3 | 288
2579 | 360 | 70.43 | 114.37 | 0.91 | 25.06 | 21.4149 | 6170 | 3889 | 118.61 | 21.83 | 1.07 | 0.93 | 0.9 | 6.549 | 2357.64
2580 | 16 | 11.31 | 0 | 1 | 5.66 | 4.5147 | 5127 | 3890 | 135 | 4 | 1 | 1 | 1 | 1.2 | 19.2
2581 | 2512 | 200.17 | 175.67 | 0.79 | 73.54 | 56.5685 | 7284 | 3896 | 157.62 | 47.8 | 1.52 | 0.66 | 0.93 | 14.34 | 36022.08
2582 | 84 | 32.97 | 15.82 | 0.97 | 14.42 | 10.3444 | 8195 | 3897 | 33.69 | 8 | 1.64 | 0.61 | 0.93 | 2.4 | 201.6
2583 | 172 | 49.46 | 89.48 | 0.88 | 19.7 | 14.8023 | 6684 | 3894 | 113.96 | 12 | 1.6 | 0.63 | 0.9 | 3.6 | 619.2
2584 | 6416 | 323.16 | 1.01 | 0.77 | 120.42 | 90.406 | 936 | 3921 | 175.24 | 80 | 1.51 | 0.66 | 0.94 | 24 | 153984
2585 | 132 | 41.94 | 167.36 | 0.94 | 16.49 | 12.9674 | 7210 | 3899 | 165.96 | 11.38 | 1.49 | 0.67 | 0.85 | 3.414 | 450.648
2586 | 88 | 40.28 | 130.94 | 0.68 | 16.12 | 10.5878 | 4837 | 3898 | 119.74 | 9.9 | 1.94 | 0.51 | 0.72 | 2.97 | 261.36
2587 | 9384 | 392.42 | 21.37 | 0.77 | 129.55 | 109.335 | 2596 | 3915 | 8.88 | 107.48 | 1.16 | 0.87 | 0.94 | 32.244 | 302577.696
2588 | 260 | 60.08 | 65.54 | 0.91 | 22.8 | 18.1992 | 1197 | 3911 | 74.74 | 17.95 | 1.31 | 0.76 | 0.86 | 5.385 | 1400.1
2589 | 260 | 57.94 | 137.48 | 0.97 | 20.59 | 18.1992 | 7595 | 3902 | 119.05 | 18 | 1.06 | 0.95 | 0.92 | 5.4 | 1404
2590 | 200 | 52.77 | 166.18 | 0.9 | 20.59 | 15.9617 | 2755 | 3905 | 150.95 | 15.18 | 1.37 | 0.73 | 0.87 | 4.554 | 910.8
2591 | 144 | 56.77 | 31.11 | 0.56 | 18.87 | 13.544 | 5700 | 3911 | 32.01 | 13.91 | 1.43 | 0.7 | 0.78 | 4.173 | 600.912
2592 | 20 | 15.31 | 71.57 | 1 | 7.21 | 5.0475 | 7621 | 3907 | 56.31 | 4 | 1.55 | 0.64 | 0.91 | 1.2 | 24
2593 | 392 | 73.25 | 153.43 | 0.92 | 27.2 | 22.3464 | 680 | 3906 | 143.97 | 21.47 | 1.23 | 0.81 | 0.91 | 6.441 | 2524.872
2594 | 76 | 32.28 | 121.72 | 0.92 | 12.17 | 9.8395 | 7755 | 3905 | 99.46 | 9.9 | 1.11 | 0.9 | 0.83 | 2.97 | 225.72
2595 | 272 | 67.6 | 106.01 | 0.75 | 27.86 | 18.6144 | 8536 | 3905 | 111.04 | 14.48 | 2.07 | 0.48 | 0.86 | 4.344 | 1181.568
2596 | 56 | 28.97 | 90 | 0.84 | 12.17 | 8.4462 | 1661 | 3906 | 99.46 | 6 | 1.77 | 0.57 | 0.88 | 1.8 | 100.8
2597 | 1484 | 164.65 | 71.79 | 0.69 | 67.05 | 43.4793 | 4067 | 3938 | 72.65 | 32.69 | 2.19 | 0.46 | 0.9 | 9.807 | 14553.588
2598 | 28 | 19.31 | 98.35 | 0.94 | 8.94 | 5.9723 | 3006 | 3907 | 116.57 | 4 | 1.94 | 0.52 | 0.93 | 1.2 | 33.6
2599 | 84 | 31.8 | 7.2 | 1 | 13.42 | 10.3444 | 4302 | 3912 | 26.57 | 8 | 1.47 | 0.68 | 0.93 | 2.4 | 201.6
2600 | 100 | 35.11 | 35.17 | 1 | 14.14 | 11.2867 | 5090 | 3916 | 45 | 11.31 | 1.2 | 0.83 | 0.85 | 3.393 | 339.3
2601 | 216 | 52.77 | 144.1 | 0.97 | 20.59 | 16.5879 | 1356 | 3912 | 150.95 | 15.56 | 1.33 | 0.75 | 0.92 | 4.668 | 1008.288
2602 | 20 | 15.31 | 71.57 | 1 | 7.21 | 5.0475 | 1209 | 3915 | 56.31 | 4 | 1.55 | 0.64 | 0.91 | 1.2 | 24
2603 | 2092 | 180.65 | 67.95 | 0.81 | 63.81 | 51.6233 | 2406 | 3940 | 57.8 | 45.62 | 1.37 | 0.73 | 0.93 | 13.686 | 28631.112
2604 | 68 | 28.97 | 168.69 | 1 | 11.66 | 9.3072 | 1115 | 3913 | 149.04 | 8 | 1.13 | 0.88 | 0.92 | 2.4 | 163.2
2605 | 76 | 30.14 | 167.18 | 1 | 12.81 | 9.8395 | 7118 | 3914 | 141.34 | 8 | 1.27 | 0.79 | 0.97 | 2.4 | 182.4
2606 | 356 | 70.91 | 125.84 | 0.89 | 26.08 | 21.2956 | 3976 | 3918 | 122.47 | 21.21 | 1.23 | 0.81 | 0.88 | 6.363 | 2265.228
2607 | 940 | 119.2 | 43.16 | 0.83 | 41.62 | 34.6042 | 7775 | 3932 | 35.22 | 32.17 | 1.36 | 0.73 | 0.91 | 9.651 | 9071.94
2608 | 428 | 74.91 | 111.28 | 0.96 | 27.86 | 23.35 | 1934 | 3918 | 111.04 | 22 | 1.26 | 0.79 | 0.93 | 6.6 | 2824.8
2609 | 352 | 70.43 | 75.21 | 0.89 | 25.3 | 21.1756 | 4679 | 3918 | 108.43 | 19.89 | 1.27 | 0.79 | 0.9 | 5.967 | 2100.384
2610 | 2996 | 222.88 | 129.02 | 0.76 | 82.46 | 61.7783 | 5091 | 3919 | 112.83 | 45.74 | 1.77 | 0.57 | 0.92 | 13.722 | 41111.112
2611 | 208 | 52.77 | 144.04 | 0.94 | 20 | 16.2778 | 8608 | 3922 | 143.13 | 15.56 | 1.25 | 0.8 | 0.9 | 4.668 | 970.944
2612 | 16 | 11.31 | 0 | 1 | 5.66 | 4.5147 | 1430 | 3923 | 135 | 4 | 1 | 1 | 1 | 1.2 | 19.2
2613 | 2608 | 199.97 | 36.13 | 0.82 | 72.11 | 57.6393 | 3672 | 3947 | 19.44 | 54.33 | 1.31 | 0.77 | 0.93 | 16.299 | 42507.792
2614 | 56 | 35.11 | 85.33 | 0.57 | 13.42 | 8.4462 | 3884 | 3929 | 63.43 | 8 | 1.75 | 0.57 | 0.67 | 2.4 | 134.4
2615 | 104 | 36.28 | 69.55 | 0.99 | 15.23 | 11.5102 | 4921 | 3930 | 66.8 | 10 | 1.54 | 0.65 | 0.88 | 3 | 312
2616 | 88 | 33.46 | 117 | 0.99 | 14.42 | 10.5878 | 1736 | 3926 | 123.69 | 10 | 1.37 | 0.73 | 0.86 | 3 | 264
2617 | 84 | 32.28 | 141.34 | 1 | 13.42 | 10.3444 | 4797 | 3928 | 153.43 | 9.9 | 1.36 | 0.74 | 0.86 | 2.97 | 249.48
2618 | 84 | 32.28 | 35.15 | 1 | 12.81 | 10.3444 | 2169 | 3933 | 38.66 | 9.9 | 1.27 | 0.79 | 0.86 | 2.97 | 249.48
2619 | 72 | 29.46 | 51.53 | 1 | 11.66 | 9.577 | 2481 | 3933 | 30.96 | 9.84 | 1.26 | 0.8 | 0.86 | 2.952 | 212.544
2620 | 128 | 41.46 | 139.93 | 0.94 | 16.12 | 12.7694 | 3152 | 3931 | 150.26 | 12 | 1.14 | 0.88 | 0.89 | 3.6 | 460.8
2621 | 216 | 52.77 | 168.29 | 0.97 | 19.7 | 16.5879 | 8654 | 3931 | 156.04 | 16 | 1.1 | 0.91 | 0.89 | 4.8 | 1036.8
2622 | 140 | 43.11 | 174.31 | 0.95 | 17.09 | 13.3545 | 2203 | 3933 | 159.44 | 12 | 1.34 | 0.75 | 0.88 | 3.6 | 504
2623 | 152 | 46.43 | 171.59 | 0.89 | 18.44 | 13.9151 | 1768 | 3935 | 167.47 | 14 | 1.25 | 0.8 | 0.82 | 4.2 | 638.4
2624 | 84 | 32.97 | 74.18 | 0.97 | 14.42 | 10.3444 | 5741 | 3943 | 56.31 | 8 | 1.64 | 0.61 | 0.93 | 2.4 | 201.6
2625 | 24 | 15.31 | 0 | 1 | 7.21 | 5.5293 | 6423 | 3937 | 146.31 | 4 | 1.5 | 0.67 | 1 | 1.2 | 28.8
2626 | 10192 | 436.42 | 170.3 | 0.67 | 158.15 | 113.9449 | 7919 | 3978 | 9.46 | 97.07 | 1.66 | 0.6 | 0.91 | 29.121 | 296801.232
2627 | 92 | 33.46 | 99.56 | 1 | 13.42 | 10.8258 | 7033 | 3938 | 116.57 | 10 | 1.24 | 0.81 | 0.88 | 3 | 276
2628 | 124 | 39.11 | 31.17 | 1 | 15.23 | 12.5683 | 7308 | 3942 | 23.2 | 12 | 1.16 | 0.87 | 0.89 | 3.6 | 446.4
2629 | 736 | 104.37 | 56.26 | 0.85 | 40 | 30.6199 | 2156 | 3956 | 53.13 | 24.8 | 1.7 | 0.59 | 0.91 | 7.44 | 5475.84
2630 | 84 | 35.11 | 21.74 | 0.86 | 14.56 | 10.3444 | 8526 | 3943 | 15.95 | 9.84 | 1.54 | 0.65 | 0.82 | 2.952 | 247.968
2631 | 444 | 85.25 | 67.72 | 0.77 | 34.99 | 23.7825 | 1292 | 3956 | 59.04 | 17.89 | 2.07 | 0.48 | 0.9 | 5.367 | 2382.948
2632 | 136 | 54.43 | 20.67 | 0.58 | 17.89 | 13.1624 | 2802 | 3949 | 26.57 | 13.87 | 1.41 | 0.71 | 0.76 | 4.161 | 565.896
2633 | 28 | 16.97 | 90 | 1 | 7.21 | 5.9723 | 6705 | 3944 | 123.69 | 6 | 1.07 | 0.94 | 0.88 | 1.8 | 50.4
2634 | 188 | 49.46 | 97.45 | 0.97 | 19.7 | 15.4755 | 4729 | 3945 | 113.96 | 12 | 1.52 | 0.66 | 0.94 | 3.6 | 676.8
2635 | 1024 | 120.85 | 142.02 | 0.88 | 43.91 | 36.1173 | 4792 | 3952 | 149.93 | 32.53 | 1.29 | 0.77 | 0.92 | 9.759 | 9993.216
2636 | 76 | 29.46 | 135 | 1 | 11.66 | 9.8395 | 5797 | 3949 | 120.96 | 9.9 | 1.16 | 0.86 | 0.88 | 2.97 | 225.72
2637 | 132 | 41.46 | 57.64 | 0.97 | 15.62 | 12.9674 | 7841 | 3955 | 39.81 | 12 | 1.11 | 0.9 | 0.9 | 3.6 | 475.2
2638 | 116 | 37.46 | 170.03 | 1 | 15.23 | 12.1561 | 8037 | 3951 | 156.8 | 10 | 1.37 | 0.73 | 0.92 | 3 | 348
2639 | 156 | 60.08 | 117.5 | 0.54 | 23.32 | 14.097 | 8542 | 3950 | 120.96 | 14.75 | 1.67 | 0.6 | 0.66 | 4.425 | 690.3
2640 | 24 | 16.97 | 45 | 1 | 7.21 | 5.5293 | 8800 | 3955 | 33.69 | 5.66 | 1.29 | 0.77 | 0.8 | 1.698 | 40.752
2641 | 44 | 23.8 | 142.13 | 0.98 | 11.31 | 7.4867 | 4024 | 3954 | 135 | 7.07 | 1.71 | 0.58 | 0.85 | 2.121 | 93.324
2642 | 22472 | 623.78 | 50.83 | 0.73 | 205.41 | 169.1944 | 5566 | 4057 | 83.29 | 154.91 | 1.24 | 0.81 | 0.94 | 46.473 | 1044341.256
2643 | 24 | 16.97 | 135 | 1 | 7.21 | 5.5293 | 6490 | 3955 | 123.69 | 5.66 | 1.29 | 0.77 | 0.8 | 1.698 | 40.752
2644 | 1528 | 158.02 | 108.79 | 0.77 | 52.95 | 44.1191 | 6645 | 3955 | 100.89 | 42.28 | 1.21 | 0.83 | 0.91 | 12.684 | 19381.152
2645 | 372 | 70.43 | 63.3 | 0.94 | 26 | 21.7689 | 4882 | 3968 | 67.38 | 20 | 1.18 | 0.85 | 0.91 | 6 | 2232
2646 | 528 | 85.74 | 54.56 | 0.9 | 31.62 | 25.9348 | 6796 | 3970 | 55.3 | 24.67 | 1.29 | 0.78 | 0.91 | 7.401 | 3907.728
2647 | 5020 | 284.94 | 173.55 | 0.78 | 92.65 | 79.9681 | 7738 | 3956 | 122.66 | 77.4 | 1.07 | 0.93 | 0.95 | 23.22 | 116564.4
2648 | 44 | 22.63 | 71.57 | 1 | 8.94 | 7.4867 | 929 | 3958 | 116.57 | 8 | 1.14 | 0.88 | 0.81 | 2.4 | 105.6
2649 | 108 | 39.11 | 76.62 | 0.89 | 15.23 | 11.7294 | 5296 | 3965 | 66.8 | 11.64 | 1.35 | 0.74 | 0.82 | 3.492 | 377.136
2650 | 140 | 44.28 | 156.15 | 0.9 | 18.87 | 13.3545 | 8277 | 3960 | 147.99 | 12 | 1.53 | 0.65 | 0.91 | 3.6 | 504
2651 | 12 | 12.49 | 0 | 0.97 | 6.32 | 3.9098 | 8654 | 3960 | 161.57 | 2 | 3 | 0.33 | 1 | 0.6 | 7.2
2652 | 196 | 52.08 | 151 | 0.91 | 20.88 | 15.8013 | 533 | 3963 | 163.3 | 14.14 | 1.55 | 0.65 | 0.86 | 4.242 | 831.432
2653 | 308 | 66.43 | 53.35 | 0.88 | 26.08 | 19.808 | 1823 | 3972 | 57.53 | 18.38 | 1.49 | 0.67 | 0.91 | 5.514 | 1698.312
2654 | 100 | 39.8 | 167.96 | 0.79 | 16.12 | 11.2867 | 6416 | 3962 | 150.26 | 10 | 1.85 | 0.54 | 0.85 | 3 | 300
2655 | 604 | 94.23 | 112.81 | 0.85 | 34.23 | 27.7385 | 8598 | 3961 | 96.71 | 25.2 | 1.42 | 0.71 | 0.9 | 7.56 | 4566.24
2656 | 40 | 22.14 | 90 | 1 | 8.94 | 7.1383 | 6970 | 3962 | 116.57 | 6 | 1.24 | 0.81 | 0.91 | 1.8 | 72
2657 | 832 | 114.23 | 110.2 | 0.8 | 42.19 | 32.5557 | 7692 | 3965 | 121.43 | 26.68 | 1.58 | 0.63 | 0.9 | 8.004 | 6659.328
2658 | 84 | 31.8 | 110.3 | 1 | 12.81 | 10.3444 | 8568 | 3966 | 128.66 | 10 | 1.06 | 0.94 | 0.91 | 3 | 252
2659 | 12 | 11.31 | 45 | 1 | 5.66 | 3.9098 | 6663 | 3970 | 45 | 4 | 1.46 | 0.68 | 0.86 | 1.2 | 14.4
2660 | 72 | 33.46 | 133.34 | 0.81 | 12.81 | 9.577 | 2435 | 3969 | 128.66 | 10 | 1.14 | 0.88 | 0.8 | 3 | 216
2661 | 1332 | 138.02 | 151.05 | 0.88 | 50.99 | 41.1924 | 8318 | 3973 | 154.44 | 37.63 | 1.35 | 0.74 | 0.94 | 11.289 | 15036.948
2662 | 240 | 57.94 | 107.55 | 0.9 | 21.54 | 17.4852 | 771 | 3971 | 111.8 | 16 | 1.25 | 0.8 | 0.9 | 4.8 | 1152
2663 | 24 | 15.31 | 90 | 1 | 7.21 | 5.5293 | 3240 | 3971 | 123.69 | 4 | 1.5 | 0.67 | 1 | 1.2 | 28.8
2664 | 12 | 11.31 | 45 | 1 | 5.66 | 3.9098 | 8626 | 3973 | 45 | 4 | 1.46 | 0.68 | 0.86 | 1.2 | 14.4
2665 | 192 | 54.43 | 10.4 | 0.81 | 21.54 | 15.6392 | 6490 | 3979 | 21.8 | 13.58 | 1.71 | 0.58 | 0.86 | 4.074 | 782.208
2666 | 64 | 27.8 | 165.13 | 1 | 11.31 | 9.0293 | 2241 | 3975 | 135 | 8 | 1.15 | 0.87 | 0.89 | 2.4 | 153.6
2667 | 624 | 95.88 | 82.7 | 0.85 | 36.5 | 28.1941 | 4847 | 3993 | 80.54 | 26 | 1.34 | 0.75 | 0.9 | 7.8 | 4867.2
2668 | 76 | 31.8 | 87.35 | 0.94 | 12.65 | 9.8395 | 6920 | 3975 | 108.43 | 8 | 1.4 | 0.72 | 0.9 | 2.4 | 182.4
2669 | 476 | 81.05 | 131.85 | 0.91 | 29.73 | 24.6246 | 7549 | 3978 | 109.65 | 22.63 | 1.22 | 0.82 | 0.89 | 6.789 | 3231.564
2670 | 1820 | 166.31 | 139.06 | 0.83 | 61.77 | 48.1505 | 8616 | 3983 | 150.95 | 41.01 | 1.54 | 0.65 | 0.93 | 12.303 | 22391.46
2671 | 352 | 72.08 | 165.17 | 0.85 | 26.68 | 21.1756 | 3416 | 3982 | 167.01 | 20 | 1.35 | 0.74 | 0.88 | 6 | 2112
2672 | 20 | 14.14 | 18.43 | 1 | 7.21 | 5.0475 | 5726 | 3982 | 33.69 | 4 | 1.55 | 0.64 | 0.91 | 1.2 | 24
2673 | 68 | 28.97 | 11.31 | 1 | 11.66 | 9.3072 | 2545 | 3985 | 30.96 | 8 | 1.13 | 0.88 | 0.92 | 2.4 | 163.2
2674 | 40 | 22.63 | 45 | 0.98 | 8.94 | 7.1383 | 2750 | 3985 | 26.57 | 7.07 | 1.24 | 0.81 | 0.8 | 2.121 | 84.84
2675 | 384 | 72.08 | 51.52 | 0.93 | 26.08 | 22.1172 | 7651 | 3991 | 32.47 | 21.2 | 1.25 | 0.8 | 0.9 | 6.36 | 2442.24
2676 | 76 | 34.63 | 90.93 | 0.8 | 14.56 | 9.8395 | 8257 | 3983 | 105.95 | 8 | 2.05 | 0.49 | 0.81 | 2.4 | 182.4
2677 | 392 | 74.91 | 125.08 | 0.88 | 30.53 | 22.3464 | 5106 | 3985 | 121.61 | 19.41 | 1.63 | 0.61 | 0.9 | 5.823 | 2282.616
2678 | 240 | 58.91 | 153.12 | 0.87 | 22.36 | 17.4852 | 7832 | 3987 | 153.43 | 16.97 | 1.43 | 0.7 | 0.85 | 5.091 | 1221.84
2679 | 76 | 32.28 | 35.17 | 0.92 | 14.42 | 9.8395 | 8235 | 3990 | 33.69 | 8.49 | 1.89 | 0.53 | 0.84 | 2.547 | 193.572
2680 | 16 | 11.31 | 0 | 1 | 5.66 | 4.5147 | 4685 | 3990 | 135 | 4 | 1 | 1 | 1 | 1.2 | 19.2
2681 | 124 | 39.8 | 155.38 | 0.98 | 15.62 | 12.5683 | 3085 | 3993 | 140.19 | 12 | 1.08 | 0.93 | 0.94 | 3.6 | 446.4
2682 | 72 | 33.46 | 73.57 | 0.81 | 13.42 | 9.577 | 3945 | 3998 | 63.43 | 10 | 1.31 | 0.76 | 0.77 | 3 | 216
2683 | 88 | 34.63 | 114.64 | 0.92 | 15.62 | 10.5878 | 5823 | 3995 | 129.81 | 9.7 | 1.57 | 0.64 | 0.86 | 2.91 | 256.08
2684 | 32 | 18.14 | 135 | 1 | 8.49 | 6.3847 | 8314 | 3995 | 135 | 6 | 1.23 | 0.81 | 0.94 | 1.8 | 57.6
2685 | 324 | 68.77 | 106.16 | 0.86 | 26 | 20.316 | 4079 | 3996 | 112.62 | 18 | 1.33 | 0.75 | 0.91 | 5.4 | 1749.6
2686 | 356 | 78.43 | 101.56 | 0.73 | 32.56 | 21.2956 | 5867 | 3996 | 100.62 | 16 | 2.05 | 0.49 | 0.89 | 4.8 | 1708.8
2687 | 1152 | 135.2 | 102.4 | 0.79 | 50.6 | 38.3082 | 7909 | 3999 | 108.43 | 35.47 | 1.43 | 0.7 | 0.9 | 10.641 | 12258.432
2688 | 204 | 53.46 | 47.2 | 0.9 | 20 | 16.1206 | 4400 | 4006 | 36.87 | 16 | 1.05 | 0.95 | 0.91 | 4.8 | 979.2
2689 | 16 | 14.14 | 0 | 1 | 6.32 | 4.5147 | 8821 | 4000 | 161.57 | 4 | 1.47 | 0.68 | 0.8 | 1.2 | 19.2
2690 | 312 | 66.91 | 122.75 | 0.88 | 26.83 | 19.9362 | 4350 | 4001 | 116.57 | 16.97 | 1.48 | 0.67 | 0.89 | 5.091 | 1588.392
2691 | 88 | 36.28 | 26.45 | 0.84 | 15.23 | 10.5878 | 5234 | 4005 | 23.2 | 8.94 | 1.83 | 0.55 | 0.83 | 2.682 | 236.016
2692 | 940 | 121.54 | 120.26 | 0.8 | 42.19 | 34.6042 | 8335 | 4006 | 148.57 | 31.94 | 1.42 | 0.7 | 0.89 | 9.582 | 9007.08
2693 | 80 | 31.8 | 10.83 | 0.99 | 13.42 | 10.0951 | 718 | 4008 | 26.57 | 8 | 1.42 | 0.71 | 0.93 | 2.4 | 192
2694 | 308 | 66.43 | 53.91 | 0.88 | 25.61 | 19.808 | 1207 | 4014 | 51.34 | 18.38 | 1.31 | 0.76 | 0.91 | 5.514 | 1698.312
2695 | 36 | 20.97 | 110.3 | 1 | 8.94 | 6.772 | 3239 | 4004 | 116.57 | 6 | 1.34 | 0.75 | 0.86 | 1.8 | 64.8
2696 | 3184 | 229.14 | 93.47 | 0.76 | 87.48 | 63.6871 | 5205 | 4004 | 100.54 | 49.98 | 1.8 | 0.56 | 0.94 | 14.994 | 47740.896
2697 | 796 | 106.71 | 151.8 | 0.88 | 38.42 | 31.8436 | 6511 | 4006 | 128.66 | 28.46 | 1.36 | 0.74 | 0.91 | 8.538 | 6796.248
2698 | 36 | 22.63 | 34.57 | 0.88 | 8.94 | 6.772 | 4246 | 4010 | 26.57 | 7.07 | 1.39 | 0.72 | 0.75 | 2.121 | 76.356
2699 | 180 | 51.11 | 140.92 | 0.87 | 21.26 | 15.1426 | 664 | 4009 | 131.19 | 13.87 | 1.62 | 0.62 | 0.89 | 4.161 | 748.98
2700 | 392 | 74.91 | 150.95 | 0.88 | 27.2 | 22.3464 | 4746 | 4013 | 143.97 | 21.21 | 1.26 | 0.79 | 0.92 | 6.363 | 2494.296
2701 | 288 | 62.91 | 73.25 | 0.91 | 23.41 | 19.1541 | 5451 | 4023 | 70.02 | 18.38 | 1.29 | 0.77 | 0.88 | 5.514 | 1588.032
2702 | 28 | 16.97 | 90 | 1 | 7.21 | 5.9723 | 8253 | 4012 | 123.69 | 6 | 1.07 | 0.94 | 0.88 | 1.8 | 50.4
2703 | 92 | 37.94 | 125.59 | 0.8 | 15.23 | 10.8258 | 6445 | 4013 | 113.2 | 9.6 | 1.74 | 0.58 | 0.79 | 2.88 | 264.96
2704 | 60 | 26.14 | 135 | 1 | 11.31 | 8.7426 | 4632 | 4014 | 135 | 8 | 1.14 | 0.88 | 0.97 | 2.4 | 144
2705 | 172 | 45.94 | 149.54 | 1 | 18.87 | 14.8023 | 748 | 4016 | 147.99 | 14 | 1.36 | 0.73 | 0.91 | 4.2 | 722.4
2706 | 432 | 82.43 | 46.72 | 0.8 | 28.84 | 23.4589 | 2406 | 4028 | 56.31 | 24 | 1.05 | 0.95 | 0.89 | 7.2 | 3110.4
2707 | 56 | 24.97 | 2.771e-13 | 1 | 10 | 8.4462 | 4047 | 4016 | 126.87 | 8 | 1.02 | 0.98 | 0.93 | 2.4 | 134.4
2708 | 16 | 11.31 | 0 | 1 | 5.66 | 4.5147 | 2182 | 4018 | 135 | 4 | 1 | 1 | 1 | 1.2 | 19.2
2709 | 400 | 75.6 | 10.93 | 0.88 | 27.78 | 22.5733 | 5320 | 4027 | 30.26 | 20 | 1.28 | 0.78 | 0.93 | 6 | 2400
2710 | 92 | 34.63 | 86.3 | 0.96 | 14.56 | 10.8258 | 6718 | 4019 | 105.95 | 8 | 1.71 | 0.59 | 0.9 | 2.4 | 220.8
2711 | 20 | 15.31 | 71.57 | 1 | 7.21 | 5.0475 | 8662 | 4022 | 56.31 | 4 | 1.55 | 0.64 | 0.91 | 1.2 | 24
2712 | 80 | 31.8 | 12.27 | 0.99 | 13.42 | 10.0951 | 4507 | 4024 | 26.57 | 8 | 1.4 | 0.71 | 0.91 | 2.4 | 192
2713 | 248 | 59.6 | 171.4 | 0.88 | 21.54 | 17.7742 | 839 | 4031 | 21.8 | 18 | 1.08 | 0.93 | 0.89 | 5.4 | 1339.2
2714 | 396 | 78.23 | 60.25 | 0.81 | 29.12 | 22.4602 | 7668 | 4036 | 74.05 | 19.68 | 1.46 | 0.69 | 0.88 | 5.904 | 2337.984
2715 | 44 | 24.97 | 90 | 0.89 | 10.77 | 7.4867 | 8571 | 4022 | 111.8 | 6 | 1.96 | 0.51 | 0.85 | 1.8 | 79.2
2716 | 392 | 78.43 | 79.55 | 0.8 | 31.62 | 22.3464 | 5851 | 4038 | 71.57 | 18 | 1.83 | 0.55 | 0.9 | 5.4 | 2116.8
2717 | 28 | 16.97 | 135 | 1 | 8.49 | 5.9723 | 2740 | 4024 | 135 | 5.66 | 1.6 | 0.63 | 0.88 | 1.698 | 47.544
2718 | 100 | 36.28 | 18.92 | 0.95 | 15.23 | 11.2867 | 2577 | 4029 | 23.2 | 10 | 1.63 | 0.61 | 0.86 | 3 | 300
2719 | 740 | 114.71 | 140.18 | 0.71 | 49.52 | 30.703 | 2120 | 4027 | 133.36 | 23.11 | 2.28 | 0.44 | 0.9 | 6.933 | 5130.42
2720 | 1612 | 158.31 | 97.51 | 0.81 | 58.55 | 45.3156 | 1201 | 4058 | 82.15 | 42.05 | 1.36 | 0.73 | 0.91 | 12.615 | 20335.38
2721 | 288 | 74.23 | 123.21 | 0.66 | 30 | 19.1541 | 6472 | 4030 | 126.87 | 14.99 | 2.32 | 0.43 | 0.8 | 4.497 | 1295.136
2722 | 56 | 26.14 | 82.84 | 1 | 11.66 | 8.4462 | 6023 | 4035 | 59.04 | 6 | 1.66 | 0.6 | 0.97 | 1.8 | 100.8
2723 | 16204 | 504.42 | 25.52 | 0.8 | 162.64 | 143.6734 | 8280 | 4083 | 16.43 | 132.94 | 1.14 | 0.88 | 0.95 | 39.882 | 646247.928
2724 | 84 | 31.8 | 141.05 | 1 | 12.81 | 10.3444 | 6570 | 4031 | 128.66 | 10 | 1.18 | 0.85 | 0.91 | 3 | 252
2725 | 72 | 28.97 | 90 | 1 | 11.66 | 9.577 | 7645 | 4031 | 120.96 | 8 | 1.25 | 0.8 | 0.95 | 2.4 | 172.8
2726 | 64 | 27.8 | 62.01 | 1 | 11.66 | 9.0293 | 2561 | 4037 | 59.04 | 8 | 1.23 | 0.81 | 0.89 | 2.4 | 153.6
2727 | 72 | 28.97 | 0 | 1 | 11.66 | 9.577 | 6287 | 4035 | 149.04 | 8 | 1.22 | 0.82 | 0.95 | 2.4 | 172.8
2728 | 64 | 27.8 | 162.75 | 1 | 11.66 | 9.0293 | 5681 | 4037 | 149.04 | 8 | 1.31 | 0.76 | 0.91 | 2.4 | 153.6
2729 | 660 | 106.23 | 69.28 | 0.74 | 43.08 | 28.9959 | 2644 | 4059 | 68.2 | 21.27 | 2.08 | 0.48 | 0.89 | 6.381 | 4211.46
2730 | 12 | 11.31 | 45 | 1 | 5.66 | 3.9098 | 4662 | 4041 | 45 | 4 | 1.46 | 0.68 | 0.86 | 1.2 | 14.4
2731 | 700 | 105.54 | 118.99 | 0.79 | 38.63 | 29.8617 | 2115 | 4040 | 111.25 | 25.45 | 1.6 | 0.63 | 0.88 | 7.635 | 5344.5
2732 | 92 | 33.46 | 16.11 | 1 | 12.81 | 10.8258 | 3400 | 4044 | 38.66 | 10 | 1.15 | 0.87 | 0.88 | 3 | 276
2733 | 16 | 11.31 | 0 | 1 | 5.66 | 4.5147 | 7504 | 4041 | 135 | 4 | 1 | 1 | 1 | 1.2 | 19.2
2734 | 56 | 26.63 | 30.76 | 0.99 | 11.31 | 8.4462 | 5841 | 4046 | 45 | 8 | 1.32 | 0.76 | 0.85 | 2.4 | 134.4
2735 | 88 | 33.46 | 90 | 0.99 | 12.81 | 10.5878 | 3512 | 4043 | 128.66 | 10 | 1.1 | 0.91 | 0.88 | 3 | 264
2736 | 136 | 43.11 | 171.82 | 0.92 | 17.2 | 13.1624 | 4866 | 4043 | 144.46 | 12 | 1.49 | 0.67 | 0.85 | 3.6 | 489.6
2737 | 64 | 26.63 | 0 | 1 | 10.77 | 9.0293 | 4931 | 4044 | 158.2 | 8 | 1.21 | 0.83 | 0.89 | 2.4 | 153.6
2738 | 112 | 37.46 | 42.92 | 1 | 15.62 | 11.9447 | 6579 | 4049 | 39.81 | 11.31 | 1.37 | 0.73 | 0.92 | 3.393 | 380.016
2739 | 188 | 53.46 | 77.89 | 0.83 | 22.36 | 15.4755 | 7249 | 4053 | 63.43 | 12 | 1.95 | 0.51 | 0.9 | 3.6 | 676.8
2740 | 152 | 44.28 | 67.94 | 0.97 | 17.89 | 13.9151 | 724 | 4052 | 63.43 | 12 | 1.42 | 0.71 | 0.9 | 3.6 | 547.2
2741 | 60 | 26.63 | 104.04 | 1 | 10.77 | 8.7426 | 1580 | 4045 | 111.8 | 8 | 1.13 | 0.89 | 0.86 | 2.4 | 144
2742 | 144 | 44.28 | 0 | 0.92 | 17.09 | 13.544 | 6320 | 4047 | 159.44 | 12 | 1.36 | 0.74 | 0.92 | 3.6 | 518.4
2743 | 12 | 11.31 | 45 | 1 | 5.66 | 3.9098 | 1224 | 4051 | 45 | 4 | 1.46 | 0.68 | 0.86 | 1.2 | 14.4
2744 | 24 | 16.97 | 135 | 1 | 7.21 | 5.5293 | 8591 | 4049 | 123.69 | 5.66 | 1.29 | 0.77 | 0.8 | 1.698 | 40.752
2745 | 2052 | 181.34 | 86.43 | 0.78 | 63.91 | 51.1274 | 1330 | 4050 | 110.14 | 47.74 | 1.3 | 0.77 | 0.92 | 14.322 | 29388.744
2746 | 216 | 60.77 | 178.07 | 0.74 | 24.74 | 16.5879 | 4885 | 4055 | 14.04 | 14 | 1.97 | 0.51 | 0.82 | 4.2 | 907.2
2747 | 108 | 38.63 | 177.53 | 0.91 | 15.23 | 11.7294 | 1441 | 4054 | 156.8 | 10 | 1.58 | 0.63 | 0.9 | 3 | 324
2748 | 24 | 16.97 | 135 | 1 | 7.21 | 5.5293 | 1036 | 4053 | 123.69 | 5.66 | 1.29 | 0.77 | 0.8 | 1.698 | 40.752
2749 | 52 | 24.97 | 75.13 | 1 | 11.66 | 8.1389 | 2693 | 4058 | 59.04 | 6 | 1.74 | 0.58 | 0.93 | 1.8 | 93.6
2750 | 72 | 31.8 | 83.91 | 0.89 | 12.65 | 9.577 | 4282 | 4053 | 108.43 | 8 | 1.5 | 0.66 | 0.88 | 2.4 | 172.8
2751 | 456 | 82.23 | 131.69 | 0.85 | 30.53 | 24.1017 | 2376 | 4054 | 121.61 | 22.63 | 1.35 | 0.74 | 0.88 | 6.789 | 3095.784
2752 | 1864 | 214.79 | 69.76 | 0.51 | 93.23 | 48.7291 | 3601 | 4099 | 67.29 | 30.83 | 3.34 | 0.3 | 0.86 | 9.249 | 17240.136
2753 | 6504 | 313.22 | 47.13 | 0.83 | 109.64 | 91.0239 | 3306 | 4102 | 51.67 | 86.27 | 1.23 | 0.82 | 0.96 | 25.881 | 168330.024
2754 | 16 | 11.31 | 0 | 1 | 5.66 | 4.5147 | 7977 | 4058 | 135 | 4 | 1 | 1 | 1 | 1.2 | 19.2
2755 | 96 | 34.63 | 71.98 | 1 | 13.42 | 11.0586 | 3349 | 4065 | 63.43 | 10 | 1.21 | 0.82 | 0.89 | 3 | 288
2756 | 96 | 35.8 | 96.94 | 0.94 | 15.23 | 11.0586 | 6650 | 4062 | 113.2 | 8 | 1.62 | 0.62 | 0.92 | 2.4 | 230.4
2757 | 1484 | 154.99 | 138.97 | 0.78 | 62.48 | 43.4793 | 7856 | 4063 | 129.81 | 33.49 | 1.95 | 0.51 | 0.93 | 10.047 | 14909.748
2758 | 16 | 11.31 | 0 | 1 | 5.66 | 4.5147 | 5214 | 4065 | 135 | 4 | 1 | 1 | 1 | 1.2 | 19.2
2759 | 72 | 30.63 | 131.02 | 0.96 | 12.81 | 9.577 | 7231 | 4065 | 128.66 | 9.43 | 1.44 | 0.7 | 0.86 | 2.829 | 203.688
2760 | 356 | 69.25 | 47.82 | 0.93 | 25.06 | 21.2956 | 8048 | 4075 | 28.61 | 21.47 | 1.11 | 0.9 | 0.9 | 6.441 | 2292.996
2761 | 5820 | 293.99 | 71.14 | 0.85 | 98.49 | 86.1047 | 1101 | 4116 | 77.09 | 83.44 | 1.12 | 0.89 | 0.95 | 25.032 | 145686.24
2762 | 1220 | 144.37 | 67.53 | 0.74 | 57.27 | 39.4226 | 6587 | 4094 | 65.22 | 33.99 | 1.72 | 0.58 | 0.9 | 10.197 | 12440.34
2763 | 16 | 11.31 | 0 | 1 | 5.66 | 4.5147 | 3158 | 4070 | 135 | 4 | 1 | 1 | 1 | 1.2 | 19.2
2764 | 148 | 43.11 | 153.29 | 1 | 15.62 | 13.7308 | 2730 | 4074 | 129.81 | 14 | 1.03 | 0.97 | 0.89 | 4.2 | 621.6
2765 | 140 | 43.11 | 41.37 | 0.95 | 17.2 | 13.3545 | 7134 | 4081 | 35.54 | 12.73 | 1.41 | 0.71 | 0.88 | 3.819 | 534.66
2766 | 80 | 30.63 | 63.43 | 1 | 11.66 | 10.0951 | 1075 | 4076 | 120.96 | 10 | 1.08 | 0.92 | 0.89 | 3 | 240
2767 | 248 | 59.11 | 79.37 | 0.89 | 24.17 | 17.7742 | 2408 | 4087 | 65.56 | 14 | 1.65 | 0.61 | 0.92 | 4.2 | 1041.6
2768 | 96 | 41.46 | 17.4 | 0.7 | 17.89 | 11.0586 | 2967 | 4082 | 26.57 | 8.73 | 2.56 | 0.39 | 0.8 | 2.619 | 251.424
2769 | 48 | 23.8 | 45 | 1 | 11.31 | 7.8196 | 7587 | 4082 | 45 | 7.07 | 1.65 | 0.61 | 0.89 | 2.121 | 101.808
2770 | 684 | 101.74 | 85.42 | 0.83 | 36.77 | 29.5184 | 6990 | 4097 | 67.62 | 28 | 1.21 | 0.83 | 0.9 | 8.4 | 5745.6
2771 | 144 | 42.63 | 10.23 | 1 | 16.12 | 13.544 | 1536 | 4082 | 150.26 | 12 | 1.24 | 0.81 | 0.92 | 3.6 | 518.4
2772 | 136 | 41.46 | 56.88 | 0.99 | 16.12 | 13.1624 | 3665 | 4088 | 60.26 | 12 | 1.2 | 0.83 | 0.91 | 3.6 | 489.6
2773 | 212 | 60.77 | 60.41 | 0.72 | 23.32 | 16.4336 | 3152 | 4095 | 59.04 | 15.09 | 1.75 | 0.57 | 0.82 | 4.527 | 959.724
2774 | 140 | 44.77 | 29.63 | 0.88 | 17.89 | 13.3545 | 2518 | 4091 | 26.57 | 12.73 | 1.39 | 0.72 | 0.83 | 3.819 | 534.66
2775 | 68 | 27.8 | 164.83 | 1 | 11.66 | 9.3072 | 2372 | 4088 | 149.04 | 8 | 1.26 | 0.79 | 0.92 | 2.4 | 163.2
2776 | 28 | 18.14 | 59.53 | 1 | 8.49 | 5.9723 | 1017 | 4091 | 45 | 6 | 1.38 | 0.72 | 0.88 | 1.8 | 50.4
2777 | 260 | 60.77 | 19.13 | 0.88 | 23.32 | 18.1992 | 701 | 4097 | 30.96 | 16 | 1.36 | 0.74 | 0.92 | 4.8 | 1248
2778 | 112 | 37.46 | 55.81 | 1 | 14.42 | 11.9447 | 8358 | 4095 | 33.69 | 11.63 | 1.24 | 0.81 | 0.89 | 3.489 | 390.768
2779 | 24 | 15.31 | 0 | 1 | 7.21 | 5.5293 | 5074 | 4091 | 146.31 | 4 | 1.5 | 0.67 | 1 | 1.2 | 28.8
2780 | 152 | 45.94 | 72.2 | 0.91 | 17.09 | 13.9151 | 4373 | 4100 | 69.44 | 14 | 1.18 | 0.85 | 0.87 | 4.2 | 638.4
2781 | 72 | 29.46 | 38.47 | 1 | 11.66 | 9.577 | 7398 | 4096 | 30.96 | 9.84 | 1.26 | 0.8 | 0.86 | 2.952 | 212.544
2782 | 4412 | 264.53 | 108.85 | 0.79 | 97.02 | 74.9692 | 7849 | 4092 | 98.3 | 63.5 | 1.53 | 0.65 | 0.95 | 19.05 | 84048.6
2783 | 80 | 30.63 | 132.92 | 1 | 12.81 | 10.0951 | 5911 | 4093 | 128.66 | 9.9 | 1.28 | 0.78 | 0.91 | 2.97 | 237.6
2784 | 88 | 35.8 | 4.63 | 0.86 | 15.23 | 10.5878 | 4626 | 4097 | 23.2 | 8 | 1.87 | 0.53 | 0.9 | 2.4 | 211.2
2785 | 280 | 61.74 | 123.85 | 0.92 | 23.41 | 18.8862 | 607 | 4095 | 109.98 | 18.31 | 1.17 | 0.86 | 0.87 | 5.493 | 1538.04
2786 | 84 | 31.8 | 7.2 | 1 | 13.42 | 10.3444 | 6429 | 4099 | 26.57 | 8 | 1.47 | 0.68 | 0.93 | 2.4 | 201.6
2787 | 20 | 16.97 | 0 | 0.87 | 6.32 | 5.0475 | 6848 | 4095 | 108.43 | 5.66 | 1 | 1 | 0.71 | 1.698 | 33.96
2788 | 248 | 59.11 | 179.82 | 0.89 | 21.63 | 17.7742 | 1513 | 4102 | 33.69 | 16 | 1.21 | 0.83 | 0.91 | 4.8 | 1190.4
2789 | 72 | 34.63 | 105.38 | 0.75 | 15.23 | 9.577 | 7544 | 4097 | 113.2 | 7.76 | 2.21 | 0.45 | 0.82 | 2.328 | 167.616
2790 | 460 | 85.74 | 93.03 | 0.79 | 32.98 | 24.2072 | 3456 | 4115 | 75.96 | 21.18 | 1.59 | 0.63 | 0.87 | 6.354 | 2922.84
2791 | 7756 | 347.73 | 122.79 | 0.81 | 129.03 | 99.3995 | 6149 | 4100 | 109 | 78.52 | 1.57 | 0.64 | 0.95 | 23.556 | 182700.336
2792 | 2892 | 217.62 | 40.42 | 0.77 | 83.74 | 60.6966 | 2831 | 4133 | 49.84 | 50.91 | 1.68 | 0.59 | 0.94 | 15.273 | 44169.516
2793 | 220 | 52.77 | 52.79 | 0.99 | 21.26 | 16.7408 | 4701 | 4109 | 41.19 | 15.56 | 1.38 | 0.72 | 0.91 | 4.668 | 1026.96
2794 | 116 | 40.28 | 79.28 | 0.9 | 16.12 | 12.1561 | 489 | 4110 | 60.26 | 12 | 1.33 | 0.75 | 0.85 | 3.6 | 417.6
2795 | 668 | 102.23 | 19.29 | 0.8 | 41.76 | 29.1711 | 3105 | 4111 | 16.7 | 23.26 | 1.87 | 0.53 | 0.92 | 6.978 | 4661.304
2796 | 136 | 43.11 | 53.13 | 0.92 | 17.2 | 13.1624 | 8568 | 4111 | 54.46 | 12.73 | 1.42 | 0.71 | 0.87 | 3.819 | 519.384
2797 | 768 | 114.71 | 43.26 | 0.73 | 42.8 | 31.2785 | 2681 | 4121 | 37.41 | 29.05 | 1.39 | 0.72 | 0.88 | 8.715 | 6693.12
2798 | 76 | 30.63 | 17.5 | 1 | 11.66 | 9.8395 | 4940 | 4108 | 149.04 | 10 | 1.11 | 0.9 | 0.88 | 3 | 228
2799 | 16 | 11.31 | 0 | 1 | 5.66 | 4.5147 | 3038 | 4107 | 135 | 4 | 1 | 1 | 1 | 1.2 | 19.2
2800 | 1628 | 160.65 | 120.34 | 0.79 | 61.74 | 45.5399 | 8442 | 4111 | 114.9 | 41.01 | 1.5 | 0.67 | 0.91 | 12.303 | 20029.284
2801 | 400 | 78.43 | 26.3 | 0.82 | 29.73 | 22.5733 | 1684 | 4125 | 42.27 | 21.95 | 1.37 | 0.73 | 0.9 | 6.585 | 2634
2802 | 168 | 48.77 | 134.34 | 0.89 | 17.89 | 14.6292 | 5615 | 4114 | 116.57 | 14.14 | 1.2 | 0.84 | 0.88 | 4.242 | 712.656
2803 | 548 | 91.4 | 115.64 | 0.82 | 34.41 | 26.4214 | 7714 | 4116 | 125.54 | 22.14 | 1.63 | 0.61 | 0.89 | 6.642 | 3639.816
2804 | 236 | 55.6 | 13.57 | 0.96 | 21.54 | 17.3389 | 5162 | 4124 | 21.8 | 16 | 1.32 | 0.76 | 0.89 | 4.8 | 1132.8
2805 | 56 | 24.97 | 180 | 1 | 10 | 8.4462 | 6225 | 4117 | 126.87 | 8 | 1.12 | 0.89 | 0.93 | 2.4 | 134.4
2806 | 148 | 45.46 | 175.66 | 0.9 | 18.97 | 13.7308 | 4530 | 4119 | 161.57 | 10 | 1.77 | 0.57 | 0.91 | 3 | 444
2807 | 68 | 27.8 | 15.17 | 1 | 11.66 | 9.3072 | 2411 | 4122 | 30.96 | 8 | 1.26 | 0.79 | 0.92 | 2.4 | 163.2
2808 | 60 | 26.14 | 135 | 1 | 11.31 | 8.7426 | 1861 | 4120 | 135 | 8 | 1.14 | 0.88 | 0.97 | 2.4 | 144
2809 | 11256 | 435.73 | 27.85 | 0.75 | 152.43 | 119.745 | 3420 | 4171 | 19.15 | 107.9 | 1.4 | 0.71 | 0.9 | 32.37 | 364356.72
2810 | 228 | 59.6 | 64.97 | 0.81 | 24.41 | 17.0425 | 4966 | 4130 | 55.01 | 14.31 | 1.85 | 0.54 | 0.88 | 4.293 | 978.804
2811 | 2720 | 208.85 | 114.67 | 0.78 | 73.24 | 58.864 | 5573 | 4121 | 124.99 | 55.15 | 1.24 | 0.8 | 0.92 | 16.545 | 45002.4
2812 | 92 | 35.8 | 32.56 | 0.9 | 15.62 | 10.8258 | 8602 | 4125 | 39.81 | 10 | 1.58 | 0.63 | 0.88 | 3 | 276
2813 | 116 | 40.28 | 106.56 | 0.9 | 17.09 | 12.1561 | 4273 | 4123 | 110.56 | 10 | 1.68 | 0.59 | 0.87 | 3 | 348
2814 | 16 | 11.31 | 0 | 1 | 5.66 | 4.5147 | 3871 | 4124 | 135 | 4 | 1 | 1 | 1 | 1.2 | 19.2
2815 | 428 | 80.57 | 142.68 | 0.83 | 28.64 | 23.35 | 2163 | 4125 | 114.78 | 23.26 | 1.33 | 0.75 | 0.86 | 6.978 | 2986.584
2816 | 244 | 59.11 | 74.82 | 0.88 | 22.36 | 17.6303 | 7340 | 4135 | 63.43 | 16 | 1.42 | 0.71 | 0.89 | 4.8 | 1171.2
2817 | 40 | 22.14 | 0 | 1 | 8.94 | 7.1383 | 4717 | 4129 | 153.43 | 6 | 1.24 | 0.81 | 0.91 | 1.8 | 72
2818 | 52 | 23.8 | 45 | 1 | 10 | 8.1389 | 8776 | 4132 | 36.87 | 8 | 1.16 | 0.86 | 0.9 | 2.4 | 124.8
2819 | 212 | 58.43 | 53.58 | 0.78 | 24.41 | 16.4336 | 2440 | 4140 | 55.01 | 13.42 | 2.01 | 0.5 | 0.85 | 4.026 | 853.512
2820 | 508 | 90.71 | 176.56 | 0.78 | 34.53 | 25.4388 | 6524 | 4135 | 169.99 | 25.04 | 1.32 | 0.76 | 0.83 | 7.512 | 3816.096
2821 | 24 | 15.31 | 90 | 1 | 7.21 | 5.5293 | 2330 | 4133 | 123.69 | 4 | 1.5 | 0.67 | 1 | 1.2 | 28.8
2822 | 6224 | 317.42 | 169.37 | 0.78 | 111.57 | 89.043 | 3704 | 4155 | 165.47 | 80 | 1.3 | 0.77 | 0.95 | 24 | 149376
2823 | 52 | 26.63 | 168.69 | 0.92 | 10.77 | 8.1389 | 7473 | 4135 | 158.2 | 8 | 1.31 | 0.76 | 0.81 | 2.4 | 124.8
2824 | 12 | 11.31 | 45 | 1 | 5.66 | 3.9098 | 1066 | 4138 | 45 | 4 | 1.46 | 0.68 | 0.86 | 1.2 | 14.4
2825 | 80 | 30.63 | 90 | 1 | 12.65 | 10.0951 | 1241 | 4137 | 108.43 | 8 | 1.43 | 0.7 | 0.91 | 2.4 | 192
2826 | 28 | 18.14 | 0 | 1 | 7.21 | 5.9723 | 5459 | 4138 | 123.69 | 6 | 1.07 | 0.94 | 0.88 | 1.8 | 50.4
2827 | 24 | 15.31 | 90 | 1 | 7.21 | 5.5293 | 1527 | 4139 | 123.69 | 4 | 1.5 | 0.67 | 1 | 1.2 | 28.8
2828 | 164 | 47.11 | 99.08 | 0.93 | 17.89 | 14.454 | 7385 | 4139 | 116.57 | 14 | 1.26 | 0.8 | 0.88 | 4.2 | 688.8
2829 | 116 | 39.11 | 125.93 | 0.95 | 15.62 | 12.1561 | 6734 | 4141 | 129.81 | 11.31 | 1.35 | 0.74 | 0.88 | 3.393 | 393.588
2830 | 1872 | 166.99 | 2.96 | 0.84 | 58.82 | 48.8335 | 4012 | 4154 | 17.82 | 45.96 | 1.31 | 0.76 | 0.93 | 13.788 | 25811.136
2831 | 172 | 49.46 | 85.34 | 0.88 | 20.88 | 14.8023 | 1316 | 4152 | 73.3 | 10 | 1.96 | 0.51 | 0.93 | 3 | 516
2832 | 76 | 31.8 | 85.71 | 0.94 | 13.42 | 9.8395 | 626 | 4149 | 63.43 | 8 | 1.55 | 0.64 | 0.9 | 2.4 | 182.4
2833 | 16 | 11.31 | 0 | 1 | 5.66 | 4.5147 | 4969 | 4143 | 135 | 4 | 1 | 1 | 1 | 1.2 | 19.2
2834 | 336 | 70.43 | 61.63 | 0.85 | 27.2 | 20.6888 | 6302 | 4155 | 53.97 | 20 | 1.33 | 0.75 | 0.91 | 6 | 2016
2835 | 44 | 22.14 | 15.07 | 1 | 10 | 7.4867 | 4974 | 4149 | 36.87 | 6 | 1.37 | 0.73 | 0.96 | 1.8 | 79.2
2836 | 56 | 24.97 | 90 | 1 | 10 | 8.4462 | 1114 | 4147 | 126.87 | 8 | 1.02 | 0.98 | 0.93 | 2.4 | 134.4
2837 | 80 | 31.8 | 78.8 | 0.99 | 13.42 | 10.0951 | 3850 | 4154 | 63.43 | 8 | 1.57 | 0.64 | 0.91 | 2.4 | 192
2838 | 88 | 32.97 | 90 | 1 | 13.42 | 10.5878 | 7394 | 4149 | 116.57 | 8 | 1.48 | 0.67 | 0.96 | 2.4 | 211.2
2839 | 56 | 29.46 | 138.01 | 0.81 | 12.81 | 8.4462 | 3964 | 4150 | 128.66 | 7.07 | 1.92 | 0.52 | 0.8 | 2.121 | 118.776
2840 | 24 | 15.31 | 0 | 1 | 7.21 | 5.5293 | 7874 | 4152 | 146.31 | 4 | 1.5 | 0.67 | 1 | 1.2 | 28.8
2841 | 100 | 34.63 | 152.97 | 1 | 14.42 | 11.2867 | 7918 | 4152 | 146.31 | 10 | 1.29 | 0.77 | 0.93 | 3 | 300
2842 | 1292 | 151.2 | 11.14 | 0.71 | 57.27 | 40.5692 | 5826 | 4162 | 12.09 | 30.59 | 1.94 | 0.51 | 0.9 | 9.177 | 11856.684
2843 | 432 | 76.08 | 121.85 | 0.94 | 29.53 | 23.4589 | 6385 | 4153 | 118.3 | 21.08 | 1.44 | 0.7 | 0.93 | 6.324 | 2731.968
2844 | 2760 | 209.34 | 178.23 | 0.79 | 76.42 | 59.2952 | 6930 | 4163 | 6.01 | 48 | 1.67 | 0.6 | 0.93 | 14.4 | 39744
2845 | 352 | 71.6 | 31.03 | 0.86 | 28.43 | 21.1756 | 8803 | 4162 | 39.29 | 18.97 | 1.52 | 0.66 | 0.92 | 5.691 | 2003.232
2846 | 28 | 18.14 | 0 | 1 | 7.21 | 5.9723 | 3603 | 4154 | 123.69 | 6 | 1.07 | 0.94 | 0.88 | 1.8 | 50.4
2847 | 1520 | 155.68 | 171.92 | 0.79 | 57.72 | 44.0035 | 5555 | 4156 | 165.96 | 37.48 | 1.6 | 0.62 | 0.92 | 11.244 | 17090.88
2848 | 3832 | 246.31 | 123.67 | 0.79 | 84.02 | 69.8679 | 7136 | 4162 | 141.77 | 66.83 | 1.14 | 0.88 | 0.93 | 20.049 | 76827.768
2849 | 13040 | 450.56 | 73.39 | 0.81 | 143.14 | 128.8855 | 3678 | 4157 | 97.22 | 130.92 | 1.03 | 0.97 | 0.94 | 39.276 | 512159.04
2850 | 7368 | 391.65 | 30.18 | 0.6 | 154.78 | 96.8813 | 5816 | 4201 | 32.87 | 78.73 | 1.99 | 0.5 | 0.89 | 23.619 | 174024.792
2851 | 40 | 20.97 | 0 | 1 | 8.94 | 7.1383 | 5982 | 4157 | 153.43 | 6 | 1.24 | 0.81 | 0.91 | 1.8 | 72
2852 | 40 | 20.97 | 90 | 1 | 8.94 | 7.1383 | 8603 | 4157 | 116.57 | 6 | 1.33 | 0.75 | 0.91 | 1.8 | 72
2853 | 292 | 61.94 | 25.41 | 0.96 | 22.8 | 19.2866 | 2178 | 4167 | 37.87 | 18 | 1.16 | 0.86 | 0.92 | 5.4 | 1576.8
2854 | 664 | 101.05 | 109.27 | 0.82 | 33.53 | 29.0837 | 2572 | 4175 | 72.65 | 28.09 | 1.2 | 0.83 | 0.89 | 8.427 | 5595.528
2855 | 32 | 18.14 | 45 | 1 | 8.49 | 6.3847 | 7005 | 4162 | 45 | 6 | 1.23 | 0.81 | 0.94 | 1.8 | 57.6
2856 | 344 | 66.91 | 134.62 | 0.97 | 24.17 | 20.9336 | 1275 | 4164 | 155.56 | 21.2 | 1.12 | 0.89 | 0.9 | 6.36 | 2187.84
2857 | 28 | 18.14 | 90 | 1 | 7.21 | 5.9723 | 8479 | 4161 | 123.69 | 6 | 1.07 | 0.94 | 0.88 | 1.8 | 50.4
2858 | 12 | 11.31 | 45 | 1 | 5.66 | 3.9098 | 7756 | 4164 | 45 | 4 | 1.46 | 0.68 | 0.86 | 1.2 | 14.4
2859 | 92 | 33.46 | 69.3 | 1 | 12.81 | 10.8258 | 1634 | 4168 | 38.66 | 10 | 1.13 | 0.88 | 0.88 | 3 | 276
2860 | 300 | 97.05 | 87.11 | 0.4 | 31.05 | 19.5491 | 2900 | 4178 | 75.07 | 17.71 | 2.01 | 0.5 | 0.73 | 5.313 | 1593.9
2861 | 56 | 27.8 | 60.64 | 0.91 | 12.81 | 8.4462 | 4177 | 4168 | 51.34 | 7.16 | 1.95 | 0.51 | 0.85 | 2.148 | 120.288
2862 | 40 | 20.97 | 90 | 1 | 8.94 | 7.1383 | 1895 | 4166 | 116.57 | 6 | 1.33 | 0.75 | 0.91 | 1.8 | 72
2863 | 56 | 26.63 | 14.87 | 0.99 | 11.66 | 8.4462 | 2325 | 4173 | 30.96 | 8 | 1.55 | 0.64 | 0.82 | 2.4 | 134.4
2864 | 6248 | 317.71 | 90.87 | 0.78 | 111.09 | 89.2145 | 554 | 4170 | 103.54 | 81.81 | 1.37 | 0.73 | 0.92 | 24.543 | 153344.664
2865 | 28 | 16.97 | 90 | 1 | 7.21 | 5.9723 | 2743 | 4170 | 123.69 | 6 | 1.07 | 0.94 | 0.88 | 1.8 | 50.4
2866 | 28 | 20.97 | 120.96 | 0.8 | 8.94 | 5.9723 | 5182 | 4170 | 116.57 | 5.66 | 1.67 | 0.6 | 0.78 | 1.698 | 47.544
2867 | 476 | 80.57 | 142.27 | 0.92 | 30.53 | 24.6246 | 4067 | 4174 | 148.39 | 22.63 | 1.38 | 0.72 | 0.91 | 6.789 | 3231.564
2868 | 28 | 18.14 | 0 | 1 | 7.21 | 5.9723 | 7119 | 4171 | 123.69 | 6 | 1.07 | 0.94 | 0.88 | 1.8 | 50.4
2869 | 56 | 24.97 | 180 | 1 | 10 | 8.4462 | 8396 | 4171 | 126.87 | 8 | 1.12 | 0.89 | 0.93 | 2.4 | 134.4
2870 | 56 | 27.8 | 143.64 | 0.91 | 11.66 | 8.4462 | 4701 | 4173 | 149.04 | 8 | 1.46 | 0.68 | 0.82 | 2.4 | 134.4
2871 | 72 | 30.63 | 3.62 | 0.96 | 13.42 | 9.577 | 3355 | 4177 | 26.57 | 8 | 1.73 | 0.58 | 0.86 | 2.4 | 172.8
2872 | 580 | 91.4 | 5.09 | 0.87 | 34.93 | 27.1819 | 884 | 4184 | 13.24 | 24 | 1.42 | 0.7 | 0.91 | 7.2 | 4176
2873 | 36 | 20.97 | 69.7 | 1 | 8.94 | 6.772 | 1090 | 4180 | 63.43 | 6 | 1.34 | 0.75 | 0.86 | 1.8 | 64.8
2874 | 324 | 68.77 | 128.73 | 0.86 | 28.43 | 20.316 | 5891 | 4178 | 129.29 | 19.41 | 1.49 | 0.67 | 0.91 | 5.823 | 1886.652
2875 | 32 | 18.14 | 135 | 1 | 8.49 | 6.3847 | 4175 | 4179 | 135 | 6 | 1.23 | 0.81 | 0.94 | 1.8 | 57.6
2876 | 1972 | 179.97 | 112.64 | 0.77 | 66.75 | 50.1209 | 5217 | 4180 | 98.62 | 46.51 | 1.44 | 0.7 | 0.93 | 13.953 | 27515.316
2877 | 196 | 51.6 | 123.87 | 0.93 | 20 | 15.8013 | 7685 | 4183 | 126.87 | 15.21 | 1.3 | 0.77 | 0.86 | 4.563 | 894.348
2878 | 296 | 62.43 | 169.96 | 0.95 | 25.3 | 19.4183 | 1265 | 4185 | 161.57 | 16 | 1.46 | 0.69 | 0.92 | 4.8 | 1420.8
2879 | 28 | 18.14 | 59.53 | 1 | 8.49 | 5.9723 | 7020 | 4190 | 45 | 6 | 1.38 | 0.72 | 0.88 | 1.8 | 50.4
2880 | 240 | 56.77 | 18.05 | 0.94 | 21.63 | 17.4852 | 477 | 4196 | 33.69 | 16 | 1.16 | 0.86 | 0.89 | 4.8 | 1152
2881 | 24 | 18.14 | 161.57 | 0.92 | 8.94 | 5.5293 | 3158 | 4188 | 153.43 | 4 | 2.08 | 0.48 | 0.86 | 1.2 | 28.8
2882 | 384 | 72.77 | 15.46 | 0.91 | 26.08 | 22.1172 | 6977 | 4196 | 32.47 | 20 | 1.21 | 0.83 | 0.93 | 6 | 2304
2883 | 156 | 43.11 | 35.78 | 1 | 17.2 | 14.097 | 7282 | 4194 | 35.54 | 14 | 1.19 | 0.84 | 0.91 | 4.2 | 655.2
2884 | 12 | 11.31 | 135 | 1 | 5.66 | 3.9098 | 5644 | 4190 | 135 | 4 | 1.46 | 0.68 | 0.86 | 1.2 | 14.4
2885 | 1160 | 158.02 | 159.38 | 0.58 | 53.14 | 38.441 | 6665 | 4201 | 160.2 | 35.41 | 1.33 | 0.75 | 0.83 | 10.623 | 12322.68
2886 | 12 | 11.31 | 45 | 1 | 5.66 | 3.9098 | 2412 | 4194 | 45 | 4 | 1.46 | 0.68 | 0.86 | 1.2 | 14.4
2887 | 60 | 27.8 | 58.15 | 0.98 | 11.66 | 8.7426 | 2936 | 4199 | 59.04 | 8 | 1.39 | 0.72 | 0.88 | 2.4 | 144
2888 | 68 | 27.8 | 74.83 | 1 | 11.66 | 9.3072 | 3835 | 4200 | 59.04 | 8 | 1.26 | 0.79 | 0.92 | 2.4 | 163.2
2889 | 144 | 41.46 | 72.97 | 1 | 16.12 | 13.544 | 5874 | 4202 | 60.26 | 12 | 1.19 | 0.84 | 0.94 | 3.6 | 518.4
2890 | 164 | 46.63 | 6.86 | 0.95 | 17.89 | 14.454 | 3436 | 4200 | 153.43 | 12 | 1.43 | 0.7 | 0.92 | 3.6 | 590.4
2891 | 6736 | 345.02 | 31.17 | 0.71 | 121.08 | 92.6331 | 3546 | 4243 | 30.8 | 90.25 | 1.23 | 0.81 | 0.92 | 27.075 | 182377.2
2892 | 20 | 15.31 | 161.57 | 1 | 7.21 | 5.0475 | 7215 | 4200 | 146.31 | 4 | 1.55 | 0.64 | 0.91 | 1.2 | 24
2893 | 1396 | 139.2 | 116.57 | 0.91 | 50.12 | 42.1704 | 5348 | 4201 | 118.61 | 39.35 | 1.24 | 0.8 | 0.95 | 11.805 | 16479.78
2894 | 56 | 26.63 | 143.97 | 0.99 | 11.66 | 8.4462 | 7140 | 4203 | 149.04 | 8 | 1.47 | 0.68 | 0.85 | 2.4 | 134.4
2895 | 2396 | 208.65 | 65.18 | 0.69 | 72.11 | 55.247 | 3254 | 4234 | 56.31 | 54.58 | 1.31 | 0.76 | 0.87 | 16.374 | 39232.104
2896 | 112 | 38.63 | 87.42 | 0.94 | 15.23 | 11.9447 | 3626 | 4203 | 113.2 | 10 | 1.48 | 0.68 | 0.89 | 3 | 336
2897 | 64 | 27.8 | 31.96 | 1 | 12.81 | 9.0293 | 5996 | 4209 | 38.66 | 8 | 1.57 | 0.64 | 0.91 | 2.4 | 153.6
2898 | 824 | 112.08 | 87.34 | 0.82 | 39.4 | 32.3988 | 1862 | 4224 | 66.04 | 30 | 1.36 | 0.73 | 0.92 | 9 | 7416
2899 | 2656 | 209.14 | 44.61 | 0.76 | 76.84 | 58.1673 | 792 | 4239 | 51.34 | 53.74 | 1.37 | 0.73 | 0.92 | 16.122 | 42820.032
2900 | 632 | 100.08 | 90.02 | 0.79 | 39.29 | 28.3742 | 2643 | 4228 | 75.26 | 22 | 1.84 | 0.54 | 0.91 | 6.6 | 4171.2
2901 | 180 | 47.11 | 170.98 | 1 | 17.89 | 15.1426 | 3827 | 4211 | 153.43 | 14 | 1.2 | 0.83 | 0.93 | 4.2 | 756
2902 | 176 | 60.28 | 77.4 | 0.61 | 25.3 | 14.9734 | 8837 | 4222 | 71.57 | 12 | 2.37 | 0.42 | 0.81 | 3.6 | 633.6
2903 | 4168 | 272.74 | 61.19 | 0.7 | 107.42 | 72.8667 | 4308 | 4260 | 61.05 | 52.77 | 2.06 | 0.49 | 0.93 | 15.831 | 65983.608
2904 | 10620 | 398.07 | 126.99 | 0.84 | 137.77 | 116.3128 | 8670 | 4225 | 140.3 | 96.8 | 1.42 | 0.7 | 0.96 | 29.04 | 308404.8
2905 | 40 | 20.97 | 90 | 1 | 8.94 | 7.1383 | 8722 | 4213 | 116.57 | 6 | 1.33 | 0.75 | 0.91 | 1.8 | 72
2906 | 16 | 11.31 | 0 | 1 | 5.66 | 4.5147 | 2578 | 4215 | 135 | 4 | 1 | 1 | 1 | 1.2 | 19.2
2907 | 16 | 11.31 | 0 | 1 | 5.66 | 4.5147 | 7245 | 4215 | 135 | 4 | 1 | 1 | 1 | 1.2 | 19.2
2908 | 100 | 35.11 | 152.05 | 1 | 13.42 | 11.2867 | 896 | 4217 | 153.43 | 11.31 | 1.13 | 0.89 | 0.86 | 3.393 | 339.3
2909 | 1720 | 156.17 | 78.89 | 0.89 | 55.03 | 46.809 | 2333 | 4242 | 70.91 | 45.25 | 1.21 | 0.82 | 0.93 | 13.575 | 23349
2910 | 80 | 33.46 | 41.19 | 0.9 | 14.42 | 10.0951 | 679 | 4222 | 33.69 | 9.84 | 1.63 | 0.61 | 0.83 | 2.952 | 236.16
2911 | 64 | 26.63 | 0 | 1 | 10.77 | 9.0293 | 7236 | 4221 | 158.2 | 8 | 1.21 | 0.83 | 0.89 | 2.4 | 153.6
2912 | 560 | 96.57 | 2.47 | 0.75 | 40.2 | 26.7091 | 5763 | 4224 | 174.29 | 20 | 1.96 | 0.51 | 0.89 | 6 | 3360
2913 | 96 | 35.11 | 130.23 | 0.98 | 14.42 | 11.0586 | 5889 | 4221 | 123.69 | 9.9 | 1.42 | 0.7 | 0.86 | 2.97 | 285.12
2914 | 16 | 11.31 | 0 | 1 | 5.66 | 4.5147 | 1296 | 4225 | 135 | 4 | 1 | 1 | 1 | 1.2 | 19.2
2915 | 636 | 95.88 | 57.49 | 0.87 | 32.98 | 28.4639 | 3878 | 4242 | 75.96 | 26.87 | 1.16 | 0.86 | 0.9 | 8.061 | 5126.796
2916 | 528 | 85.74 | 111.09 | 0.9 | 30.53 | 25.9348 | 7686 | 4227 | 121.61 | 26 | 1.17 | 0.85 | 0.91 | 7.8 | 4118.4
2917 | 3560 | 253.91 | 69.41 | 0.69 | 95.52 | 67.3426 | 2072 | 4274 | 70.43 | 50.64 | 2.04 | 0.49 | 0.91 | 15.192 | 54083.52
2918 | 324 | 70.91 | 130.8 | 0.81 | 30 | 20.316 | 5750 | 4229 | 126.87 | 15.56 | 2.01 | 0.5 | 0.89 | 4.668 | 1512.432
2919 | 52 | 30.63 | 92.89 | 0.7 | 12.65 | 8.1389 | 6381 | 4229 | 108.43 | 6 | 1.97 | 0.51 | 0.81 | 1.8 | 93.6
2920 | 32 | 18.14 | 135 | 1 | 8.49 | 6.3847 | 8093 | 4229 | 135 | 6 | 1.23 | 0.81 | 0.94 | 1.8 | 57.6
2921 | 1516 | 164.17 | 61.95 | 0.71 | 56.36 | 43.9455 | 7428 | 4255 | 62.53 | 43.68 | 1.26 | 0.79 | 0.89 | 13.104 | 19865.664
2922 | 104 | 35.11 | 161.47 | 1 | 13.42 | 11.5102 | 573 | 4231 | 116.57 | 11.63 | 1.15 | 0.87 | 0.87 | 3.489 | 362.856
2923 | 12 | 11.31 | 45 | 1 | 5.66 | 3.9098 | 4242 | 4233 | 45 | 4 | 1.46 | 0.68 | 0.86 | 1.2 | 14.4
2924 | 2000 | 190.99 | 23.19 | 0.69 | 68.12 | 50.4754 | 5491 | 4254 | 40.24 | 45.82 | 1.43 | 0.7 | 0.89 | 13.746 | 27492
2925 | 172 | 52.28 | 93.34 | 0.79 | 22.36 | 14.8023 | 3592 | 4232 | 100.3 | 10 | 2.01 | 0.5 | 0.91 | 3 | 516
2926 | 120 | 39.11 | 117.13 | 0.99 | 15.23 | 12.3639 | 3751 | 4232 | 113.2 | 12 | 1.24 | 0.8 | 0.87 | 3.6 | 432
2927 | 2788 | 236.65 | 1.71 | 0.63 | 96.33 | 59.5952 | 4544 | 4244 | 175.24 | 40.45 | 2.4 | 0.42 | 0.92 | 12.135 | 33832.38
2928 | 96 | 34.63 | 18.02 | 1 | 13.42 | 11.0586 | 1198 | 4237 | 26.57 | 10 | 1.21 | 0.82 | 0.89 | 3 | 288
2929 | 16 | 11.31 | 0 | 1 | 5.66 | 4.5147 | 3584 | 4235 | 135 | 4 | 1 | 1 | 1 | 1.2 | 19.2
2930 | 668 | 103.4 | 167.71 | 0.79 | 42.76 | 29.1711 | 8206 | 4239 | 169.22 | 22 | 1.92 | 0.52 | 0.92 | 6.6 | 4408.8
2931 | 124 | 41.46 | 176.21 | 0.91 | 17.09 | 12.5683 | 4182 | 4237 | 159.44 | 10 | 1.64 | 0.61 | 0.89 | 3 | 372
2932 | 84 | 32.28 | 151.32 | 1 | 13.42 | 10.3444 | 1306 | 4238 | 153.43 | 9.84 | 1.46 | 0.68 | 0.86 | 2.952 | 247.968
2933 | 20 | 15.31 | 71.57 | 1 | 7.21 | 5.0475 | 5142 | 4240 | 56.31 | 4 | 1.55 | 0.64 | 0.91 | 1.2 | 24
2934 | 40 | 20.97 | 90 | 1 | 8.94 | 7.1383 | 3490 | 4238 | 116.57 | 6 | 1.33 | 0.75 | 0.91 | 1.8 | 72
2935 | 104 | 38.63 | 99.25 | 0.88 | 17.09 | 11.5102 | 7316 | 4238 | 110.56 | 8 | 2.04 | 0.49 | 0.91 | 2.4 | 249.6
2936 | 92 | 37.46 | 73.75 | 0.82 | 14.14 | 10.8258 | 941 | 4244 | 45 | 10 | 1.33 | 0.75 | 0.87 | 3 | 276
2937 | 15792 | 496.42 | 13.32 | 0.81 | 158.11 | 141.8351 | 6452 | 4305 | 34.7 | 138.77 | 1.14 | 0.87 | 0.96 | 41.631 | 657436.752
2938 | 16 | 11.31 | 0 | 1 | 5.66 | 4.5147 | 2466 | 4241 | 135 | 4 | 1 | 1 | 1 | 1.2 | 19.2
2939 | 100 | 34.63 | 163.66 | 1 | 14.42 | 11.2867 | 5518 | 4243 | 146.31 | 10 | 1.37 | 0.73 | 0.91 | 3 | 300
2940 | 2004 | 180.17 | 8.15 | 0.78 | 71.39 | 50.5259 | 5550 | 4253 | 11.31 | 39.13 | 1.82 | 0.55 | 0.93 | 11.739 | 23524.956
2941 | 44 | 22.14 | 15.07 | 1 | 10 | 7.4867 | 8493 | 4246 | 36.87 | 6 | 1.37 | 0.73 | 0.96 | 1.8 | 79.2
2942 | 3432 | 243.28 | 110 | 0.73 | 78.1 | 66.1209 | 1662 | 4245 | 129.81 | 61.29 | 1.3 | 0.77 | 0.89 | 18.387 | 63104.184
2943 | 244 | 59.6 | 37.48 | 0.86 | 21.54 | 17.6303 | 6609 | 4253 | 21.8 | 18 | 1.13 | 0.89 | 0.85 | 5.4 | 1317.6
2944 | 3060 | 220.94 | 6.18 | 0.79 | 82 | 62.4347 | 2667 | 4270 | 12.68 | 56.92 | 1.38 | 0.72 | 0.93 | 17.076 | 52252.56
2945 | 264 | 61.25 | 139.09 | 0.88 | 22.8 | 18.3386 | 5765 | 4248 | 127.87 | 17.67 | 1.37 | 0.73 | 0.86 | 5.301 | 1399.464
2946 | 4320 | 262.11 | 130.88 | 0.79 | 101.61 | 74.1835 | 1445 | 4248 | 126.19 | 65.05 | 1.5 | 0.66 | 0.95 | 19.515 | 84304.8
2947 | 172 | 47.11 | 16.85 | 0.97 | 18.87 | 14.8023 | 6746 | 4255 | 32.01 | 14 | 1.2 | 0.83 | 0.91 | 4.2 | 722.4
2948 | 5316 | 289.22 | 117.08 | 0.8 | 102.96 | 82.292 | 5640 | 4249 | 119.05 | 71.44 | 1.41 | 0.71 | 0.95 | 21.432 | 113932.512
2949 | 40 | 20.97 | 116.57 | 1 | 10 | 7.1383 | 7721 | 4249 | 126.87 | 6 | 1.55 | 0.64 | 0.91 | 1.8 | 72
2950 | 64 | 27.8 | 154 | 1 | 11.66 | 9.0293 | 8497 | 4250 | 149.04 | 8 | 1.26 | 0.79 | 0.89 | 2.4 | 153.6
2951 | 34856 | 757.84 | 4.63 | 0.76 | 263.4 | 210.7191 | 3050 | 4340 | 23.26 | 194 | 1.26 | 0.8 | 0.96 | 58.2 | 2028619.2
2952 | 40 | 22.14 | 0 | 1 | 8.94 | 7.1383 | 8369 | 4251 | 153.43 | 6 | 1.24 | 0.81 | 0.91 | 1.8 | 72
2953 | 17340 | 551.04 | 173.46 | 0.72 | 223.66 | 148.6243 | 5409 | 4266 | 167.08 | 108 | 1.98 | 0.5 | 0.97 | 32.4 | 561816
2954 | 6444 | 329.71 | 62.58 | 0.74 | 129.32 | 90.6031 | 640 | 4309 | 58.28 | 74.58 | 1.77 | 0.57 | 0.95 | 22.374 | 144178.056
2955 | 32 | 19.8 | 0 | 1 | 8.25 | 6.3847 | 8658 | 4253 | 165.96 | 6 | 1.2 | 0.84 | 0.8 | 1.8 | 57.6
2956 | 84 | 33.46 | 176.99 | 0.94 | 14.56 | 10.3444 | 7610 | 4254 | 164.05 | 8 | 1.65 | 0.61 | 0.88 | 2.4 | 201.6
2957 | 16 | 15.31 | 161.57 | 0.86 | 7.21 | 4.5147 | 4614 | 4255 | 146.31 | 4 | 2 | 0.5 | 0.8 | 1.2 | 19.2
2958 | 108 | 40.28 | 101.36 | 0.84 | 15.62 | 11.7294 | 336 | 4256 | 129.81 | 11.77 | 1.23 | 0.81 | 0.81 | 3.531 | 381.348
2959 | 1188 | 128.85 | 167.91 | 0.9 | 47.07 | 38.9021 | 1890 | 4265 | 167.74 | 36 | 1.32 | 0.76 | 0.93 | 10.8 | 12830.4
2960 | 1728 | 176.65 | 83.15 | 0.7 | 70.26 | 46.9177 | 4405 | 4293 | 85.1 | 38 | 1.72 | 0.58 | 0.92 | 11.4 | 19699.2
2961 | 1992 | 170.02 | 120.74 | 0.87 | 59.06 | 50.3744 | 7077 | 4258 | 118.3 | 47.46 | 1.18 | 0.85 | 0.94 | 14.238 | 28362.096
2962 | 252 | 59.11 | 81.72 | 0.91 | 22.36 | 17.917 | 3731 | 4270 | 63.43 | 16 | 1.4 | 0.71 | 0.91 | 4.8 | 1209.6
2963 | 100 | 39.11 | 123.65 | 0.82 | 17.2 | 11.2867 | 8741 | 4260 | 125.54 | 9.84 | 2.07 | 0.48 | 0.82 | 2.952 | 295.2
2964 | 220 | 53.94 | 148.82 | 0.95 | 21.63 | 16.7408 | 2008 | 4262 | 146.31 | 15.21 | 1.47 | 0.68 | 0.89 | 4.563 | 1003.86
2965 | 144 | 41.94 | 47.14 | 1 | 16.12 | 13.544 | 2395 | 4267 | 29.74 | 12.73 | 1.23 | 0.81 | 0.9 | 3.819 | 549.936
2966 | 392 | 85.05 | 42.88 | 0.68 | 34.06 | 22.3464 | 5142 | 4274 | 40.24 | 18.37 | 2.14 | 0.47 | 0.83 | 5.511 | 2160.312
2967 | 284 | 68.28 | 5.14 | 0.77 | 27.86 | 19.0206 | 7744 | 4267 | 21.04 | 13.93 | 2.08 | 0.48 | 0.9 | 4.179 | 1186.836
2968 | 220 | 55.6 | 74.46 | 0.89 | 20 | 16.7408 | 1523 | 4271 | 53.13 | 16.97 | 1.07 | 0.93 | 0.87 | 5.091 | 1120.02
2969 | 16 | 11.31 | 0 | 1 | 5.66 | 4.5147 | 1946 | 4264 | 135 | 4 | 1 | 1 | 1 | 1.2 | 19.2
2970 | 16 | 15.31 | 108.43 | 0.86 | 7.21 | 4.5147 | 4182 | 4264 | 123.69 | 4 | 2 | 0.5 | 0.8 | 1.2 | 19.2
2971 | 312 | 64.08 | 150.68 | 0.95 | 23.32 | 19.9362 | 2267 | 4265 | 120.96 | 19.68 | 1.12 | 0.9 | 0.9 | 5.904 | 1842.048
2972 | 40 | 24.97 | 69.38 | 0.81 | 10.77 | 7.1383 | 5873 | 4270 | 68.2 | 6 | 1.69 | 0.59 | 0.83 | 1.8 | 72
2973 | 36 | 19.31 | 0 | 1 | 8.49 | 6.772 | 4597 | 4266 | 135 | 6 | 1 | 1 | 1 | 1.8 | 64.8
2974 | 168 | 47.11 | 74.7 | 0.95 | 17.2 | 14.6292 | 7349 | 4276 | 35.54 | 14 | 1.13 | 0.89 | 0.9 | 4.2 | 705.6
2975 | 168 | 48.28 | 22.3 | 0.91 | 18.87 | 14.6292 | 3802 | 4275 | 32.01 | 13.28 | 1.45 | 0.69 | 0.88 | 3.984 | 669.312
2976 | 1204 | 133.54 | 71.55 | 0.85 | 50.12 | 39.1632 | 4417 | 4294 | 61.39 | 34 | 1.44 | 0.69 | 0.93 | 10.2 | 12280.8
2977 | 216 | 56.28 | 78.62 | 0.86 | 22.36 | 16.5879 | 408 | 4283 | 63.43 | 14 | 1.63 | 0.62 | 0.89 | 4.2 | 907.2
2978 | 9244 | 425.1 | 71.09 | 0.64 | 169.29 | 108.5163 | 4345 | 4355 | 75.64 | 69.77 | 2.47 | 0.41 | 0.94 | 20.931 | 193486.164
2979 | 264 | 61.94 | 104.75 | 0.86 | 23.32 | 18.3386 | 7044 | 4273 | 120.96 | 16 | 1.38 | 0.73 | 0.92 | 4.8 | 1267.2
2980 | 52 | 23.8 | 45 | 1 | 10 | 8.1389 | 1804 | 4278 | 36.87 | 8 | 1.16 | 0.86 | 0.9 | 2.4 | 124.8
2981 | 3636 | 251.97 | 132.13 | 0.72 | 103.25 | 68.0577 | 5391 | 4275 | 134.22 | 57.98 | 1.77 | 0.57 | 0.93 | 17.394 | 63244.584
2982 | 40 | 20.97 | 26.57 | 1 | 10 | 7.1383 | 2076 | 4279 | 36.87 | 6 | 1.55 | 0.64 | 0.91 | 1.8 | 72
2983 | 1952 | 179.68 | 33.77 | 0.76 | 65.3 | 49.8661 | 5989 | 4301 | 49.97 | 48.12 | 1.29 | 0.78 | 0.93 | 14.436 | 28179.072
2984 | 17916 | 535.81 | 58.79 | 0.78 | 187.28 | 151.0726 | 2338 | 4365 | 70.02 | 142.29 | 1.25 | 0.8 | 0.95 | 42.687 | 764780.292
2985 | 320 | 64.77 | 50.11 | 0.96 | 24.41 | 20.1902 | 1916 | 4288 | 55.01 | 19.8 | 1.22 | 0.82 | 0.92 | 5.94 | 1900.8
2986 | 140 | 45.94 | 144.06 | 0.83 | 20 | 13.3545 | 1491 | 4281 | 143.13 | 11.31 | 1.92 | 0.52 | 0.86 | 3.393 | 475.02
2987 | 16 | 11.31 | 0 | 1 | 5.66 | 4.5147 | 4079 | 4283 | 135 | 4 | 1 | 1 | 1 | 1.2 | 19.2
2988 | 36 | 19.31 | 0 | 1 | 8.49 | 6.772 | 5905 | 4283 | 135 | 6 | 1 | 1 | 1 | 1.8 | 64.8
2989 | 624 | 96.08 | 70.37 | 0.85 | 35.78 | 28.1941 | 7326 | 4300 | 63.43 | 25.04 | 1.46 | 0.68 | 0.93 | 7.512 | 4687.488
2990 | 456 | 80.08 | 39.37 | 0.89 | 27.78 | 24.1017 | 8047 | 4297 | 59.74 | 24 | 1.09 | 0.92 | 0.9 | 7.2 | 3283.2
2991 | 60 | 26.63 | 9.46 | 1 | 10.77 | 8.7426 | 1094 | 4288 | 158.2 | 8 | 1.29 | 0.77 | 0.86 | 2.4 | 144
2992 | 460 | 81.74 | 147.74 | 0.87 | 31.62 | 24.2072 | 1439 | 4289 | 145.3 | 21.47 | 1.58 | 0.63 | 0.88 | 6.441 | 2962.86
2993 | 172 | 53.46 | 109.56 | 0.76 | 23.32 | 14.8023 | 5170 | 4287 | 120.96 | 11.16 | 2.28 | 0.44 | 0.88 | 3.348 | 575.856
2994 | 56 | 25.46 | 155.64 | 1 | 10.77 | 8.4462 | 7606 | 4289 | 158.2 | 8 | 1.26 | 0.79 | 0.85 | 2.4 | 134.4
2995 | 288 | 64.77 | 161.32 | 0.86 | 26.83 | 19.1541 | 5260 | 4294 | 153.43 | 16 | 1.64 | 0.61 | 0.89 | 4.8 | 1382.4
2996 | 388 | 77.25 | 55.75 | 0.82 | 32.56 | 22.2321 | 1615 | 4309 | 47.49 | 19.2 | 1.79 | 0.56 | 0.9 | 5.76 | 2234.88
2997 | 304 | 67.6 | 58.65 | 0.84 | 24.41 | 19.679 | 5936 | 4305 | 34.99 | 19.97 | 1.29 | 0.77 | 0.88 | 5.991 | 1821.264
2998 | 84 | 32.28 | 25.95 | 1 | 14.42 | 10.3444 | 6854 | 4301 | 33.69 | 9.84 | 1.55 | 0.65 | 0.86 | 2.952 | 247.968
2999 | 1936 | 182.51 | 123.64 | 0.73 | 66.84 | 49.6613 | 876 | 4298 | 128.93 | 46.91 | 1.46 | 0.68 | 0.91 | 14.073 | 27245.328
3000 | 56 | 26.63 | 93.56 | 0.99 | 10.77 | 8.4462 | 1508 | 4304 | 68.2 | 8 | 1.18 | 0.84 | 0.82 | 2.4 | 134.4
3001 | 12 | 11.31 | 135 | 1 | 5.66 | 3.9098 | 7696 | 4299 | 135 | 4 | 1.46 | 0.68 | 0.86 | 1.2 | 14.4
3002 | 148 | 45.94 | 126.95 | 0.88 | 18.87 | 13.7308 | 6682 | 4301 | 122.01 | 12.52 | 1.63 | 0.61 | 0.86 | 3.756 | 555.888
3003 | 2024 | 185.34 | 89.62 | 0.74 | 62.8 | 50.7774 | 3951 | 4331 | 52.77 | 52 | 1.15 | 0.87 | 0.89 | 15.6 | 31574.4
3004 | 20 | 16.97 | 0 | 0.87 | 6.32 | 5.0475 | 3620 | 4305 | 108.43 | 5.66 | 1 | 1 | 0.71 | 1.698 | 33.96
3005 | 52 | 27.8 | 135.8 | 0.85 | 11.66 | 8.1389 | 4607 | 4307 | 120.96 | 8 | 1.43 | 0.7 | 0.81 | 2.4 | 124.8
3006 | 3804 | 240.05 | 38.89 | 0.83 | 87.66 | 69.6122 | 5975 | 4332 | 27.15 | 57.89 | 1.5 | 0.67 | 0.94 | 17.367 | 66064.068
3007 | 228 | 54.43 | 105.89 | 0.97 | 20.88 | 17.0425 | 7509 | 4308 | 106.7 | 16 | 1.27 | 0.78 | 0.9 | 4.8 | 1094.4
3008 | 204 | 49.94 | 6.34 | 1 | 19.7 | 16.1206 | 3769 | 4317 | 23.96 | 14 | 1.31 | 0.77 | 0.93 | 4.2 | 856.8
3009 | 28 | 18.14 | 0 | 1 | 7.21 | 5.9723 | 5555 | 4311 | 123.69 | 6 | 1.07 | 0.94 | 0.88 | 1.8 | 50.4
3010 | 124 | 44.77 | 122.56 | 0.78 | 18.87 | 12.5683 | 3940 | 4312 | 122.01 | 9.98 | 2.15 | 0.46 | 0.81 | 2.994 | 371.256
3011 | 112 | 38.63 | 19.87 | 0.94 | 16.12 | 11.9447 | 2142 | 4319 | 29.74 | 10 | 1.52 | 0.66 | 0.9 | 3 | 336
3012 | 32 | 19.31 | 0 | 1 | 8.94 | 6.3847 | 5337 | 4314 | 153.43 | 4 | 2 | 0.5 | 1 | 1.2 | 38.4
3013 | 28 | 16.97 | 90 | 1 | 7.21 | 5.9723 | 607 | 4315 | 123.69 | 6 | 1.07 | 0.94 | 0.88 | 1.8 | 50.4
3014 | 96 | 34.63 | 17.74 | 1 | 14.42 | 11.0586 | 7386 | 4319 | 33.69 | 10 | 1.31 | 0.77 | 0.91 | 3 | 288
3015 | 36 | 19.31 | 0 | 1 | 8.49 | 6.772 | 1609 | 4319 | 135 | 6 | 1 | 1 | 1 | 1.8 | 64.8
3016 | 13720 | 499.53 | 4.71 | 0.69 | 175.11 | 132.2033 | 758 | 4346 | 13.88 | 130.37 | 1.22 | 0.82 | 0.93 | 39.111 | 536602.92
3017 | 80 | 32.28 | 178.41 | 0.96 | 13.42 | 10.0951 | 922 | 4327 | 26.57 | 9.7 | 1.42 | 0.7 | 0.82 | 2.91 | 232.8
3018 | 228 | 56.28 | 138.44 | 0.9 | 22.8 | 17.0425 | 7061 | 4324 | 142.13 | 16 | 1.37 | 0.73 | 0.93 | 4.8 | 1094.4
3019 | 128 | 41.46 | 26.88 | 0.94 | 17.2 | 12.7694 | 2052 | 4329 | 35.54 | 11.38 | 1.56 | 0.64 | 0.89 | 3.414 | 436.992
3020 | 44 | 22.14 | 15.07 | 1 | 10 | 7.4867 | 3342 | 4328 | 36.87 | 6 | 1.37 | 0.73 | 0.96 | 1.8 | 79.2
3021 | 24 | 18.14 | 0 | 0.92 | 8.25 | 5.5293 | 4637 | 4327 | 165.96 | 4 | 1.81 | 0.55 | 0.86 | 1.2 | 28.8
3022 | 28 | 16.97 | 90 | 1 | 7.21 | 5.9723 | 6541 | 4326 | 123.69 | 6 | 1.07 | 0.94 | 0.88 | 1.8 | 50.4
3023 | 80 | 30.63 | 137.08 | 1 | 12.81 | 10.0951 | 5029 | 4327 | 128.66 | 9.9 | 1.28 | 0.78 | 0.91 | 2.97 | 237.6
3024 | 72 | 32.97 | 8.85 | 0.83 | 15.23 | 9.577 | 5835 | 4330 | 23.2 | 6 | 2.4 | 0.42 | 0.92 | 1.8 | 129.6
3025 | 1836 | 187.97 | 61.42 | 0.65 | 76.94 | 48.3617 | 2662 | 4362 | 62.1 | 33.09 | 2.57 | 0.39 | 0.9 | 9.927 | 18225.972
3026 | 412 | 110.02 | 90.28 | 0.43 | 31.05 | 22.9094 | 5867 | 4328 | 104.93 | 24 | 1.29 | 0.77 | 0.74 | 7.2 | 2966.4
3027 | 148 | 47.6 | 35.11 | 0.82 | 20.59 | 13.7308 | 4763 | 4335 | 29.05 | 11.2 | 2.15 | 0.46 | 0.83 | 3.36 | 497.28
3028 | 88 | 33.46 | 121.66 | 0.99 | 14.42 | 10.5878 | 4693 | 4330 | 123.69 | 9.84 | 1.58 | 0.63 | 0.88 | 2.952 | 259.776
3029 | 932 | 121.74 | 81.92 | 0.79 | 47.07 | 34.4567 | 460 | 4355 | 77.74 | 26 | 1.91 | 0.52 | 0.93 | 7.8 | 7269.6
3030 | 456 | 80.57 | 165.83 | 0.88 | 29.12 | 24.1017 | 2628 | 4337 | 164.05 | 23.26 | 1.24 | 0.8 | 0.89 | 6.978 | 3181.968
3031 | 12 | 11.31 | 45 | 1 | 5.66 | 3.9098 | 3954 | 4337 | 45 | 4 | 1.46 | 0.68 | 0.86 | 1.2 | 14.4
3032 | 56 | 29.46 | 132.42 | 0.81 | 12.81 | 8.4462 | 1136 | 4336 | 128.66 | 7.07 | 1.99 | 0.5 | 0.8 | 2.121 | 118.776
3033 | 2628 | 198.79 | 157.97 | 0.84 | 66.75 | 57.8599 | 2216 | 4343 | 171.38 | 56.27 | 1.15 | 0.87 | 0.94 | 16.881 | 44363.268
3034 | 132 | 41.46 | 164.31 | 0.97 | 17.89 | 12.9674 | 2453 | 4339 | 153.43 | 10 | 1.64 | 0.61 | 0.93 | 3 | 396
3035 | 628 | 105.05 | 178.46 | 0.72 | 40.45 | 28.2843 | 5790 | 4346 | 171.47 | 26 | 1.54 | 0.65 | 0.86 | 7.8 | 4898.4
3036 | 76 | 31.8 | 169.04 | 0.94 | 13.42 | 9.8395 | 3534 | 4342 | 153.43 | 8 | 1.38 | 0.73 | 0.9 | 2.4 | 182.4
3037 | 316 | 68.08 | 116.76 | 0.86 | 24.41 | 20.0636 | 1705 | 4342 | 124.99 | 19.6 | 1.23 | 0.81 | 0.86 | 5.88 | 1858.08
3038 | 136 | 44.77 | 175.17 | 0.85 | 18.44 | 13.1624 | 5252 | 4345 | 167.47 | 10 | 1.7 | 0.59 | 0.88 | 3 | 408
3039 | 2624 | 202.02 | 173.95 | 0.81 | 70 | 57.8159 | 5814 | 4345 | 143.13 | 50.97 | 1.37 | 0.73 | 0.93 | 15.291 | 40123.584
3040 | 220 | 52.28 | 48.6 | 1 | 20 | 16.7408 | 6514 | 4351 | 36.87 | 16 | 1.18 | 0.85 | 0.94 | 4.8 | 1056
3041 | 16 | 14.14 | 148.28 | 1 | 7.21 | 4.5147 | 8491 | 4344 | 146.31 | 4 | 2.03 | 0.49 | 0.8 | 1.2 | 19.2
3042 | 1568 | 174.79 | 49.14 | 0.64 | 76.42 | 44.6929 | 4821 | 4373 | 47.12 | 28.6 | 2.71 | 0.37 | 0.91 | 8.58 | 13453.44
3043 | 28068 | 655.61 | 73.74 | 0.82 | 219.86 | 189.091 | 4189 | 4450 | 68.1 | 170.48 | 1.29 | 0.78 | 0.97 | 51.144 | 1435509.792
3044 | 100 | 37.46 | 4.39 | 0.9 | 14.56 | 11.2867 | 3532 | 4349 | 164.05 | 10 | 1.47 | 0.68 | 0.85 | 3 | 300
3045 | 324 | 73.94 | 20.76 | 0.74 | 28.43 | 20.316 | 8435 | 4358 | 39.29 | 17.24 | 1.71 | 0.58 | 0.85 | 5.172 | 1675.728
3046 | 24 | 16.97 | 135 | 1 | 7.21 | 5.5293 | 3868 | 4351 | 123.69 | 5.66 | 1.29 | 0.77 | 0.8 | 1.698 | 40.752
3047 | 744 | 110.71 | 163.33 | 0.76 | 38.83 | 30.7859 | 4868 | 4356 | 168.11 | 29.4 | 1.38 | 0.72 | 0.87 | 8.82 | 6562.08
3048 | 20 | 15.31 | 108.43 | 1 | 7.21 | 5.0475 | 4522 | 4352 | 123.69 | 4 | 1.55 | 0.64 | 0.91 | 1.2 | 24
3049 | 124 | 39.8 | 47.32 | 0.98 | 16.97 | 12.5683 | 1054 | 4361 | 45 | 12 | 1.35 | 0.74 | 0.94 | 3.6 | 446.4
3050 | 624 | 91.4 | 121.81 | 0.94 | 33.11 | 28.1941 | 4625 | 4355 | 115.02 | 26.87 | 1.19 | 0.84 | 0.92 | 8.061 | 5030.064
3051 | 28 | 18.14 | 0 | 1 | 7.21 | 5.9723 | 8210 | 4356 | 123.69 | 6 | 1.07 | 0.94 | 0.88 | 1.8 | 50.4
3052 | 56 | 24.97 | 90 | 1 | 10 | 8.4462 | 3760 | 4357 | 126.87 | 8 | 1.02 | 0.98 | 0.93 | 2.4 | 134.4
3053 | 44 | 22.14 | 105.07 | 1 | 10 | 7.4867 | 6783 | 4359 | 126.87 | 6 | 1.37 | 0.73 | 0.96 | 1.8 | 79.2
3054 | 296 | 65.25 | 123.06 | 0.87 | 26.08 | 19.4183 | 1385 | 4360 | 122.47 | 16.64 | 1.62 | 0.62 | 0.89 | 4.992 | 1477.632
3055 | 124 | 40.28 | 109.4 | 0.96 | 16.12 | 12.5683 | 2244 | 4361 | 119.74 | 12 | 1.23 | 0.81 | 0.89 | 3.6 | 446.4
3056 | 2560 | 201.34 | 0.71 | 0.79 | 66.03 | 57.1064 | 3042 | 4389 | 54.87 | 52.81 | 1.17 | 0.85 | 0.94 | 15.843 | 40558.08
3057 | 96 | 37.94 | 123.55 | 0.84 | 14.42 | 11.0586 | 8337 | 4363 | 146.31 | 11.31 | 1.31 | 0.76 | 0.81 | 3.393 | 325.728
3058 | 1588 | 164.65 | 39.85 | 0.74 | 53.85 | 44.977 | 4695 | 4387 | 58.67 | 42.71 | 1.22 | 0.82 | 0.91 | 12.813 | 20347.044
3059 | 72 | 28.97 | 23.11 | 1 | 12.81 | 9.577 | 3989 | 4368 | 38.66 | 8 | 1.36 | 0.73 | 0.95 | 2.4 | 172.8
3060 | 2488 | 206.31 | 82.01 | 0.73 | 79.62 | 56.2977 | 1340 | 4404 | 78.41 | 41.32 | 1.97 | 0.51 | 0.93 | 12.396 | 30841.248
3061 | 64 | 27.8 | 64 | 1 | 11.66 | 9.0293 | 5018 | 4370 | 59.04 | 8 | 1.26 | 0.79 | 0.89 | 2.4 | 153.6
3062 | 232 | 55.11 | 107.82 | 0.96 | 20.59 | 17.1913 | 6572 | 4365 | 119.05 | 16 | 1.27 | 0.79 | 0.91 | 4.8 | 1113.6
3063 | 92 | 33.46 | 69.3 | 1 | 12.81 | 10.8258 | 3920 | 4371 | 38.66 | 10 | 1.13 | 0.88 | 0.88 | 3 | 276
3064 | 564 | 87.4 | 79.13 | 0.93 | 31.62 | 26.8043 | 4919 | 4381 | 71.57 | 26 | 1.19 | 0.84 | 0.92 | 7.8 | 4399.2
3065 | 200 | 52.28 | 39.39 | 0.92 | 20 | 15.9617 | 7186 | 4375 | 36.87 | 15.21 | 1.29 | 0.77 | 0.91 | 4.563 | 912.6
3066 | 6664 | 321.99 | 162.31 | 0.81 | 113.44 | 92.1367 | 6218 | 4387 | 170.87 | 76.64 | 1.41 | 0.71 | 0.94 | 22.992 | 153218.688
3067 | 120 | 39.11 | 144.17 | 0.99 | 17.2 | 12.3639 | 2197 | 4373 | 144.46 | 11.31 | 1.61 | 0.62 | 0.88 | 3.393 | 407.16
3068 | 140 | 43.11 | 99.75 | 0.95 | 16.12 | 13.3545 | 6805 | 4373 | 119.74 | 14 | 1.13 | 0.88 | 0.88 | 4.2 | 588
3069 | 212 | 53.25 | 90.93 | 0.94 | 20.4 | 16.4336 | 1182 | 4374 | 101.31 | 16 | 1.28 | 0.78 | 0.88 | 4.8 | 1017.6
3070 | 56 | 26.63 | 61.06 | 0.99 | 11.66 | 8.4462 | 2050 | 4379 | 59.04 | 8 | 1.6 | 0.62 | 0.85 | 2.4 | 134.4
3071 | 136 | 40.28 | 90 | 1 | 15.23 | 13.1624 | 2702 | 4375 | 113.2 | 12 | 1.13 | 0.89 | 0.92 | 3.6 | 489.6
3072 | 20 | 14.14 | 18.43 | 1 | 7.21 | 5.0475 | 5426 | 4377 | 33.69 | 4 | 1.55 | 0.64 | 0.91 | 1.2 | 24
3073 | 56 | 24.97 | 90 | 1 | 10 | 8.4462 | 7733 | 4375 | 126.87 | 8 | 1.02 | 0.98 | 0.93 | 2.4 | 134.4
3074 | 12 | 11.31 | 45 | 1 | 5.66 | 3.9098 | 4011 | 4378 | 45 | 4 | 1.46 | 0.68 | 0.86 | 1.2 | 14.4
3075 | 24 | 16.97 | 45 | 1 | 7.21 | 5.5293 | 7796 | 4378 | 33.69 | 5.66 | 1.29 | 0.77 | 0.8 | 1.698 | 40.752
3076 | 268 | 62.91 | 10.84 | 0.85 | 22.36 | 18.477 | 8412 | 4383 | 169.7 | 18.78 | 1.07 | 0.94 | 0.86 | 5.634 | 1509.912
3077 | 144 | 44.28 | 80.63 | 0.92 | 17.09 | 13.544 | 6289 | 4388 | 69.44 | 12 | 1.36 | 0.73 | 0.88 | 3.6 | 518.4
3078 | 128 | 45.46 | 109.16 | 0.78 | 20.59 | 12.7694 | 4849 | 4382 | 119.05 | 9.49 | 2.39 | 0.42 | 0.88 | 2.847 | 364.416
3079 | 28 | 18.14 | 90 | 1 | 7.21 | 5.9723 | 2123 | 4386 | 123.69 | 6 | 1.07 | 0.94 | 0.88 | 1.8 | 50.4
3080 | 120 | 39.11 | 142.49 | 0.99 | 15.62 | 12.3639 | 1806 | 4387 | 129.81 | 12 | 1.28 | 0.78 | 0.87 | 3.6 | 432
3081 | 24 | 15.31 | 90 | 1 | 7.21 | 5.5293 | 8592 | 4390 | 123.69 | 4 | 1.5 | 0.67 | 1 | 1.2 | 28.8
3082 | 32 | 18.14 | 135 | 1 | 8.49 | 6.3847 | 1278 | 4391 | 135 | 6 | 1.23 | 0.81 | 0.94 | 1.8 | 57.6
3083 | 36 | 20.97 | 159.7 | 1 | 8.94 | 6.772 | 3061 | 4392 | 153.43 | 6 | 1.34 | 0.75 | 0.86 | 1.8 | 64.8
3084 | 1936 | 187.68 | 26.65 | 0.69 | 76.55 | 49.6613 | 3517 | 4414 | 33.27 | 35.54 | 2.25 | 0.45 | 0.92 | 10.662 | 20641.632
3085 | 188 | 51.11 | 32.74 | 0.9 | 20.59 | 15.4755 | 3636 | 4397 | 29.05 | 14 | 1.34 | 0.75 | 0.9 | 4.2 | 789.6
3086 | 3584 | 242.11 | 119.61 | 0.77 | 88.2 | 67.5693 | 604 | 4394 | 122.97 | 62.93 | 1.45 | 0.69 | 0.94 | 18.879 | 67662.336
3087 | 52 | 23.8 | 135 | 1 | 10 | 8.1389 | 1078 | 4394 | 126.87 | 8 | 1.16 | 0.86 | 0.9 | 2.4 | 124.8
3088 | 40 | 20.97 | 26.57 | 1 | 10 | 7.1383 | 2300 | 4397 | 36.87 | 6 | 1.55 | 0.64 | 0.91 | 1.8 | 72
3089 | 16 | 11.31 | 0 | 1 | 5.66 | 4.5147 | 3127 | 4394 | 135 | 4 | 1 | 1 | 1 | 1.2 | 19.2
3090 | 548 | 87.4 | 134.6 | 0.9 | 31.62 | 26.4214 | 2249 | 4397 | 124.7 | 25.04 | 1.24 | 0.81 | 0.91 | 7.512 | 4116.576
3091 | 200 | 52.77 | 111.29 | 0.9 | 22.36 | 15.9617 | 1315 | 4399 | 116.57 | 14 | 1.54 | 0.65 | 0.89 | 4.2 | 840
3092 | 36 | 20.97 | 69.7 | 1 | 8.94 | 6.772 | 2996 | 4404 | 63.43 | 6 | 1.34 | 0.75 | 0.86 | 1.8 | 64.8
3093 | 2060 | 178.99 | 83.34 | 0.81 | 62.03 | 51.227 | 7786 | 4430 | 69.23 | 50.98 | 1.15 | 0.87 | 0.94 | 15.294 | 31505.64
3094 | 48 | 23.8 | 170.58 | 1 | 10.77 | 7.8196 | 3648 | 4402 | 158.2 | 6 | 1.58 | 0.63 | 0.89 | 1.8 | 86.4
3095 | 948 | 122.71 | 14.86 | 0.79 | 41.76 | 34.7512 | 4618 | 4412 | 163.3 | 34.74 | 1.16 | 0.86 | 0.89 | 10.422 | 9880.056
3096 | 656 | 99.88 | 160.31 | 0.83 | 35.44 | 28.9079 | 7388 | 4407 | 163.61 | 28 | 1.28 | 0.78 | 0.88 | 8.4 | 5510.4
3097 | 20 | 15.31 | 71.57 | 1 | 7.21 | 5.0475 | 1036 | 4409 | 56.31 | 4 | 1.55 | 0.64 | 0.91 | 1.2 | 24
3098 | 28 | 18.14 | 0 | 1 | 7.21 | 5.9723 | 1376 | 4408 | 123.69 | 6 | 1.07 | 0.94 | 0.88 | 1.8 | 50.4
3099 | 64 | 27.8 | 117.99 | 1 | 11.66 | 9.0293 | 5465 | 4408 | 120.96 | 8 | 1.23 | 0.81 | 0.89 | 2.4 | 153.6
3100 | 3460 | 253.14 | 81.74 | 0.68 | 100.58 | 66.3901 | 6177 | 4456 | 72.65 | 52.94 | 1.91 | 0.52 | 0.92 | 15.882 | 54951.72
3101 | 36 | 20.97 | 69.7 | 1 | 8.94 | 6.772 | 2256 | 4415 | 63.43 | 6 | 1.34 | 0.75 | 0.86 | 1.8 | 64.8
3102 | 20 | 15.31 | 108.43 | 1 | 7.21 | 5.0475 | 2519 | 4412 | 123.69 | 4 | 1.55 | 0.64 | 0.91 | 1.2 | 24
3103 | 28 | 16.97 | 90 | 1 | 7.21 | 5.9723 | 4303 | 4412 | 123.69 | 6 | 1.07 | 0.94 | 0.88 | 1.8 | 50.4
3104 | 72 | 29.46 | 31.59 | 1 | 11.66 | 9.577 | 6520 | 4417 | 30.96 | 9.84 | 1.22 | 0.82 | 0.86 | 2.952 | 212.544
3105 | 92 | 33.46 | 150.57 | 1 | 13.42 | 10.8258 | 1168 | 4415 | 153.43 | 10 | 1.24 | 0.81 | 0.88 | 3 | 276
3106 | 56 | 24.97 | 45 | 1 | 11.31 | 8.4462 | 5214 | 4421 | 45 | 8 | 1.32 | 0.76 | 0.93 | 2.4 | 134.4
3107 | 216 | 55.6 | 169.06 | 0.88 | 19.7 | 16.5879 | 7697 | 4420 | 156.04 | 16 | 1.19 | 0.84 | 0.89 | 4.8 | 1036.8
3108 | 32 | 18.14 | 135 | 1 | 8.49 | 6.3847 | 2811 | 4420 | 135 | 6 | 1.23 | 0.81 | 0.94 | 1.8 | 57.6
3109 | 28 | 18.14 | 0 | 1 | 7.21 | 5.9723 | 2219 | 4421 | 123.69 | 6 | 1.07 | 0.94 | 0.88 | 1.8 | 50.4
3110 | 244 | 59.11 | 70.15 | 0.88 | 25.06 | 17.6303 | 3104 | 4432 | 61.39 | 14 | 1.74 | 0.57 | 0.92 | 4.2 | 1024.8
3111 | 376 | 72.77 | 80.14 | 0.89 | 27.2 | 21.8856 | 7400 | 4433 | 53.97 | 19.61 | 1.3 | 0.77 | 0.9 | 5.883 | 2212.008
3112 | 88 | 35.8 | 7.91 | 0.86 | 15.23 | 10.5878 | 1276 | 4426 | 23.2 | 8 | 1.95 | 0.51 | 0.9 | 2.4 | 211.2
3113 | 228 | 56.77 | 56.58 | 0.89 | 21.63 | 17.0425 | 2973 | 4430 | 33.69 | 15.97 | 1.37 | 0.73 | 0.87 | 4.791 | 1092.348
3114 | 20 | 15.31 | 108.43 | 1 | 7.21 | 5.0475 | 7671 | 4423 | 123.69 | 4 | 1.55 | 0.64 | 0.91 | 1.2 | 24
3115 | 840 | 110.91 | 89.35 | 0.86 | 40.25 | 32.7118 | 1829 | 4424 | 116.57 | 27.34 | 1.43 | 0.7 | 0.92 | 8.202 | 6889.68
3116 | 128 | 45.46 | 98.99 | 0.78 | 18.97 | 12.7694 | 5576 | 4425 | 108.43 | 10 | 1.97 | 0.51 | 0.84 | 3 | 384
3117 | 1392 | 155.48 | 151.73 | 0.72 | 55.03 | 42.11 | 8029 | 4437 | 160.91 | 41.57 | 1.28 | 0.78 | 0.9 | 12.471 | 17359.632
3118 | 28 | 19.8 | 169.1 | 0.9 | 8.25 | 5.9723 | 7090 | 4427 | 165.96 | 6 | 1.39 | 0.72 | 0.74 | 1.8 | 50.4
3119 | 28 | 18.14 | 0 | 1 | 7.21 | 5.9723 | 1394 | 4427 | 123.69 | 6 | 1.07 | 0.94 | 0.88 | 1.8 | 50.4
3120 | 96 | 36.28 | 53.97 | 0.92 | 14.42 | 11.0586 | 704 | 4435 | 56.31 | 10.73 | 1.37 | 0.73 | 0.83 | 3.219 | 309.024
3121 | 100 | 34.63 | 27.03 | 1 | 14.42 | 11.2867 | 8237 | 4434 | 33.69 | 10 | 1.29 | 0.77 | 0.93 | 3 | 300
3122 | 48 | 23.8 | 57.93 | 1 | 10 | 7.8196 | 6014 | 4434 | 36.87 | 8 | 1.28 | 0.78 | 0.86 | 2.4 | 115.2
3123 | 84 | 33.46 | 107.61 | 0.94 | 13.42 | 10.3444 | 6821 | 4432 | 116.57 | 9.84 | 1.42 | 0.71 | 0.86 | 2.952 | 247.968
3124 | 48 | 22.63 | 0 | 1 | 8.94 | 7.8196 | 6626 | 4433 | 116.57 | 8 | 1 | 1 | 0.86 | 2.4 | 115.2
3125 | 308 | 65.25 | 115.37 | 0.91 | 23.32 | 19.808 | 7067 | 4437 | 149.04 | 19.68 | 1.16 | 0.86 | 0.89 | 5.904 | 1818.432
3126 | 308 | 64.77 | 77.11 | 0.92 | 26 | 19.808 | 2362 | 4448 | 67.38 | 16 | 1.56 | 0.64 | 0.93 | 4.8 | 1478.4
3127 | 2916 | 226.11 | 17.64 | 0.72 | 87.32 | 60.9479 | 4077 | 4463 | 20.1 | 52.2 | 1.59 | 0.63 | 0.92 | 15.66 | 45664.56
3128 | 28 | 18.14 | 0 | 1 | 7.21 | 5.9723 | 6463 | 4437 | 123.69 | 6 | 1.07 | 0.94 | 0.88 | 1.8 | 50.4
3129 | 468 | 81.25 | 74.48 | 0.89 | 32.31 | 24.4168 | 7580 | 4453 | 68.2 | 20 | 1.58 | 0.63 | 0.93 | 6 | 2808
3130 | 28 | 16.97 | 135 | 1 | 8.49 | 5.9723 | 2960 | 4440 | 135 | 5.66 | 1.6 | 0.63 | 0.88 | 1.698 | 47.544
3131 | 40 | 20.97 | 2.596e-14 | 1 | 8.94 | 7.1383 | 3324 | 4440 | 153.43 | 6 | 1.33 | 0.75 | 0.91 | 1.8 | 72
3132 | 136 | 42.63 | 40.5 | 0.94 | 17.2 | 13.1624 | 1146 | 4448 | 35.54 | 12 | 1.29 | 0.77 | 0.91 | 3.6 | 489.6
3133 | 92 | 33.46 | 69.3 | 1 | 12.81 | 10.8258 | 7043 | 4452 | 38.66 | 10 | 1.13 | 0.88 | 0.88 | 3 | 276
3134 | 16 | 11.31 | 0 | 1 | 5.66 | 4.5147 | 849 | 4448 | 135 | 4 | 1 | 1 | 1 | 1.2 | 19.2
3135 | 136 | 41.94 | 164.43 | 0.97 | 15.23 | 13.1624 | 4455 | 4453 | 156.8 | 14 | 1.05 | 0.95 | 0.86 | 4.2 | 571.2
3136 | 3552 | 246.59 | 148.97 | 0.73 | 87.36 | 67.2669 | 4562 | 4469 | 164.05 | 63.18 | 1.46 | 0.68 | 0.89 | 18.954 | 67324.608
3137 | 56 | 26.14 | 35.51 | 1 | 11.31 | 8.4462 | 6552 | 4455 | 45 | 8 | 1.24 | 0.81 | 0.93 | 2.4 | 134.4
3138 | 1932 | 171.68 | 175.08 | 0.82 | 60.17 | 49.6099 | 8708 | 4472 | 15.42 | 46 | 1.28 | 0.78 | 0.94 | 13.8 | 26661.6
3139 | 3256 | 234.11 | 110.99 | 0.75 | 91.76 | 64.4032 | 8753 | 4453 | 110.41 | 50.82 | 1.85 | 0.54 | 0.94 | 15.246 | 49640.976
3140 | 92 | 32.97 | 90 | 1 | 12.81 | 10.8258 | 467 | 4454 | 128.66 | 10 | 1.01 | 0.99 | 0.96 | 3 | 276
3141 | 124 | 61.74 | 164.71 | 0.41 | 18.97 | 12.5683 | 5103 | 4459 | 18.43 | 13.74 | 1.49 | 0.67 | 0.64 | 4.122 | 511.128
3142 | 28 | 18.14 | 59.53 | 1 | 8.49 | 5.9723 | 7813 | 4457 | 45 | 6 | 1.38 | 0.72 | 0.88 | 1.8 | 50.4
3143 | 176 | 47.6 | 161.8 | 0.98 | 18.97 | 14.9734 | 5941 | 4456 | 161.57 | 14 | 1.33 | 0.75 | 0.86 | 4.2 | 739.2
3144 | 6892 | 340.62 | 152.22 | 0.75 | 119.68 | 93.6996 | 1224 | 4462 | 170.38 | 88.89 | 1.39 | 0.72 | 0.94 | 26.667 | 183788.964
3145 | 28 | 18.14 | 90 | 1 | 7.21 | 5.9723 | 1322 | 4456 | 123.69 | 6 | 1.07 | 0.94 | 0.88 | 1.8 | 50.4
3146 | 168 | 48.28 | 82.25 | 0.91 | 19.7 | 14.6292 | 2080 | 4465 | 66.04 | 12 | 1.46 | 0.68 | 0.9 | 3.6 | 604.8
3147 | 412 | 81.25 | 128.06 | 0.78 | 31.24 | 22.9094 | 8831 | 4458 | 129.81 | 22 | 1.46 | 0.68 | 0.92 | 6.6 | 2719.2
3148 | 24 | 15.31 | 0 | 1 | 7.21 | 5.5293 | 2252 | 4460 | 146.31 | 4 | 1.5 | 0.67 | 1 | 1.2 | 28.8
3149 | 80 | 31.8 | 69.09 | 0.99 | 12.81 | 10.0951 | 6236 | 4466 | 51.34 | 10 | 1.16 | 0.86 | 0.89 | 3 | 240
3150 | 176 | 49.46 | 82.39 | 0.9 | 20.59 | 14.9734 | 4707 | 4471 | 60.95 | 12 | 1.57 | 0.64 | 0.92 | 3.6 | 633.6
3151 | 24 | 15.31 | 0 | 1 | 7.21 | 5.5293 | 8823 | 4463 | 146.31 | 4 | 1.5 | 0.67 | 1 | 1.2 | 28.8
3152 | 24 | 15.31 | 90 | 1 | 7.21 | 5.5293 | 5831 | 4465 | 123.69 | 4 | 1.5 | 0.67 | 1 | 1.2 | 28.8
3153 | 72 | 33.46 | 79.71 | 0.81 | 13.42 | 9.577 | 2100 | 4472 | 63.43 | 8 | 1.74 | 0.58 | 0.82 | 2.4 | 172.8
3154 | 124 | 45.94 | 160.86 | 0.74 | 18.87 | 12.5683 | 7619 | 4467 | 147.99 | 11.18 | 1.89 | 0.53 | 0.79 | 3.354 | 415.896
3155 | 776 | 110.23 | 107.29 | 0.8 | 44.27 | 31.441 | 1341 | 4471 | 108.43 | 25.98 | 1.75 | 0.57 | 0.9 | 7.794 | 6048.144
3156 | 556 | 100.08 | 24.53 | 0.7 | 37.2 | 26.6135 | 5522 | 4482 | 36.25 | 26.5 | 1.46 | 0.68 | 0.83 | 7.95 | 4420.2
3157 | 64 | 26.63 | 0 | 1 | 10.77 | 9.0293 | 1367 | 4474 | 158.2 | 8 | 1.21 | 0.83 | 0.89 | 2.4 | 153.6
3158 | 28 | 18.14 | 90 | 1 | 7.21 | 5.9723 | 3369 | 4473 | 123.69 | 6 | 1.07 | 0.94 | 0.88 | 1.8 | 50.4
3159 | 48 | 23.8 | 122.07 | 1 | 10 | 7.8196 | 5499 | 4473 | 126.87 | 8 | 1.28 | 0.78 | 0.86 | 2.4 | 115.2
3160 | 124 | 39.11 | 18.8 | 1 | 16.12 | 12.5683 | 728 | 4481 | 29.74 | 12 | 1.33 | 0.75 | 0.89 | 3.6 | 446.4
3161 | 112 | 39.11 | 41.27 | 0.92 | 15.23 | 11.9447 | 6503 | 4479 | 23.2 | 11.31 | 1.32 | 0.76 | 0.86 | 3.393 | 380.016
3162 | 456 | 81.25 | 38.45 | 0.87 | 31.62 | 24.1017 | 8659 | 4484 | 34.7 | 22.63 | 1.39 | 0.72 | 0.92 | 6.789 | 3095.784
3163 | 40 | 22.14 | 108.22 | 1 | 10 | 7.1383 | 1729 | 4477 | 126.87 | 6 | 1.56 | 0.64 | 0.91 | 1.8 | 72
3164 | 5088 | 324.45 | 5.29 | 0.61 | 121.06 | 80.5079 | 5174 | 4495 | 7.59 | 58.96 | 2.33 | 0.43 | 0.89 | 17.688 | 89996.544
3165 | 16 | 11.31 | 0 | 1 | 5.66 | 4.5147 | 6728 | 4477 | 135 | 4 | 1 | 1 | 1 | 1.2 | 19.2
3166 | 44 | 23.8 | 138.97 | 0.98 | 10 | 7.4867 | 1691 | 4479 | 126.87 | 7.07 | 1.45 | 0.69 | 0.85 | 2.121 | 93.324
3167 | 52 | 24.97 | 50.73 | 1 | 11.31 | 8.1389 | 2428 | 4484 | 45 | 8 | 1.45 | 0.69 | 0.9 | 2.4 | 124.8
3168 | 104 | 37.94 | 154.63 | 0.91 | 15.23 | 11.5102 | 3295 | 4482 | 156.8 | 10.73 | 1.5 | 0.67 | 0.83 | 3.219 | 334.776
3169 | 1024 | 126.91 | 14.97 | 0.8 | 51.88 | 36.1173 | 7099 | 4495 | 27.55 | 28 | 1.87 | 0.54 | 0.95 | 8.4 | 8601.6
3170 | 136 | 44.28 | 118.05 | 0.87 | 17.2 | 13.1624 | 1026 | 4482 | 125.54 | 12 | 1.36 | 0.73 | 0.89 | 3.6 | 489.6
3171 | 88 | 36.28 | 75.64 | 0.84 | 14.56 | 10.5878 | 8620 | 4489 | 74.05 | 9.49 | 1.62 | 0.62 | 0.81 | 2.847 | 250.536
3172 | 132 | 41.46 | 85.62 | 0.97 | 17.09 | 12.9674 | 1749 | 4491 | 69.44 | 10 | 1.54 | 0.65 | 0.93 | 3 | 396
3173 | 440 | 88.57 | 79.86 | 0.7 | 30.46 | 23.6751 | 948 | 4501 | 66.8 | 24 | 1.2 | 0.83 | 0.84 | 7.2 | 3168
3174 | 20 | 15.31 | 71.57 | 1 | 7.21 | 5.0475 | 2889 | 4492 | 56.31 | 4 | 1.55 | 0.64 | 0.91 | 1.2 | 24
3175 | 3056 | 222.11 | 169.76 | 0.78 | 82.61 | 62.3939 | 6113 | 4495 | 173.05 | 52.61 | 1.59 | 0.63 | 0.94 | 15.783 | 48232.848
3176 | 136 | 41.46 | 100.13 | 0.99 | 15.62 | 13.1624 | 7698 | 4491 | 129.81 | 12 | 1.13 | 0.89 | 0.92 | 3.6 | 489.6
3177 | 72 | 31.8 | 142.02 | 0.89 | 14.14 | 9.577 | 1784 | 4491 | 135 | 9.49 | 1.54 | 0.65 | 0.86 | 2.847 | 204.984
3178 | 80 | 31.8 | 101.2 | 0.99 | 13.42 | 10.0951 | 3448 | 4492 | 116.57 | 8 | 1.57 | 0.64 | 0.91 | 2.4 | 192
3179 | 280 | 60.77 | 34.06 | 0.95 | 22.8 | 18.8862 | 1940 | 4502 | 52.13 | 18 | 1.19 | 0.84 | 0.92 | 5.4 | 1512
3180 | 8484 | 376.82 | 87.35 | 0.75 | 144.89 | 103.9598 | 2955 | 4493 | 96.34 | 83.67 | 1.68 | 0.59 | 0.94 | 25.101 | 212956.884
3181 | 48 | 22.63 | 0 | 1 | 8.94 | 7.8196 | 4271 | 4495 | 116.57 | 8 | 1 | 1 | 0.86 | 2.4 | 115.2
3182 | 104 | 35.8 | 3.51 | 1 | 14.42 | 11.5102 | 3781 | 4501 | 33.69 | 10 | 1.22 | 0.82 | 0.93 | 3 | 312
3183 | 140 | 41.94 | 0.34 | 1 | 17.09 | 13.3545 | 6661 | 4501 | 20.56 | 12 | 1.39 | 0.72 | 0.88 | 3.6 | 504
3184 | 80 | 33.46 | 120.07 | 0.9 | 13.42 | 10.0951 | 1021 | 4498 | 116.57 | 9.84 | 1.41 | 0.71 | 0.85 | 2.952 | 236.16
3185 | 28 | 19.31 | 81.65 | 0.94 | 8.94 | 5.9723 | 1610 | 4502 | 63.43 | 4 | 1.94 | 0.52 | 0.93 | 1.2 | 33.6
3186 | 144 | 43.11 | 178.63 | 0.97 | 17.09 | 13.544 | 7581 | 4500 | 159.44 | 12 | 1.42 | 0.7 | 0.88 | 3.6 | 518.4
3187 | 440 | 81.25 | 94.37 | 0.84 | 29.73 | 23.6751 | 4607 | 4499 | 109.65 | 20 | 1.5 | 0.67 | 0.89 | 6 | 2640
3188 | 128 | 42.63 | 8.12 | 0.89 | 17.09 | 12.7694 | 2218 | 4504 | 20.56 | 10 | 1.54 | 0.65 | 0.91 | 3 | 384
3189 | 124 | 40.28 | 124.97 | 0.96 | 17.2 | 12.5683 | 8169 | 4502 | 125.54 | 11.31 | 1.6 | 0.63 | 0.9 | 3.393 | 420.732
3190 | 76 | 33.46 | 59.8 | 0.85 | 14.42 | 9.8395 | 2211 | 4509 | 56.31 | 8.85 | 1.75 | 0.57 | 0.81 | 2.655 | 201.78
3191 | 44 | 26.63 | 145.04 | 0.78 | 11.66 | 7.4867 | 8292 | 4504 | 149.04 | 7.07 | 2.03 | 0.49 | 0.73 | 2.121 | 93.324
3192 | 128 | 41.94 | 169.34 | 0.91 | 16.49 | 12.7694 | 800 | 4507 | 165.96 | 11.16 | 1.57 | 0.64 | 0.83 | 3.348 | 428.544
3193 | 14024 | 477.39 | 87.59 | 0.77 | 170.42 | 133.6599 | 4187 | 4506 | 94.04 | 115.29 | 1.42 | 0.7 | 0.94 | 34.587 | 485048.088
3194 | 28 | 18.14 | 30.47 | 1 | 8.49 | 5.9723 | 823 | 4510 | 45 | 6 | 1.38 | 0.72 | 0.88 | 1.8 | 50.4
3195 | 24 | 15.31 | 90 | 1 | 7.21 | 5.5293 | 965 | 4507 | 123.69 | 4 | 1.5 | 0.67 | 1 | 1.2 | 28.8
3196 | 2448 | 250.39 | 123.11 | 0.49 | 83.35 | 55.8433 | 3783 | 4508 | 120.26 | 49.72 | 1.77 | 0.57 | 0.76 | 14.916 | 36514.368
3197 | 360 | 102.23 | 71.95 | 0.43 | 30.46 | 21.4149 | 5131 | 4522 | 66.8 | 19.4 | 1.67 | 0.6 | 0.79 | 5.82 | 2095.2
3198 | 28 | 18.14 | 0 | 1 | 7.21 | 5.9723 | 8522 | 4508 | 123.69 | 6 | 1.07 | 0.94 | 0.88 | 1.8 | 50.4
3199 | 216 | 60.77 | 20.14 | 0.74 | 23.41 | 16.5879 | 6401 | 4514 | 19.98 | 14.98 | 1.63 | 0.61 | 0.81 | 4.494 | 970.704
3200 | 84 | 32.97 | 164.87 | 0.97 | 14.42 | 10.3444 | 8514 | 4509 | 146.31 | 8 | 1.54 | 0.65 | 0.95 | 2.4 | 201.6
3201 | 48 | 23.8 | 122.07 | 1 | 10 | 7.8196 | 1347 | 4510 | 126.87 | 8 | 1.28 | 0.78 | 0.86 | 2.4 | 115.2
3202 | 200 | 49.94 | 151.67 | 1 | 18.87 | 15.9617 | 3511 | 4512 | 147.99 | 16 | 1.09 | 0.92 | 0.9 | 4.8 | 960
3203 | 16 | 11.31 | 0 | 1 | 5.66 | 4.5147 | 298 | 4511 | 135 | 4 | 1 | 1 | 1 | 1.2 | 19.2
3204 | 124 | 41.46 | 128.02 | 0.91 | 17.2 | 12.5683 | 2520 | 4511 | 125.54 | 12 | 1.47 | 0.68 | 0.89 | 3.6 | 446.4
3205 | 40 | 22.14 | 26.57 | 1 | 10 | 7.1383 | 717 | 4515 | 36.87 | 6 | 1.29 | 0.78 | 0.91 | 1.8 | 72
3206 | 432 | 79.4 | 19.08 | 0.86 | 31.05 | 23.4589 | 5208 | 4519 | 14.93 | 21.27 | 1.5 | 0.67 | 0.88 | 6.381 | 2756.592
3207 | 448 | 79.6 | 88.96 | 0.89 | 29.12 | 23.8893 | 8042 | 4513 | 105.95 | 20 | 1.38 | 0.72 | 0.92 | 6 | 2688
3208 | 168 | 47.11 | 1.09 | 0.95 | 18.97 | 14.6292 | 1083 | 4518 | 161.57 | 12 | 1.67 | 0.6 | 0.89 | 3.6 | 604.8
3209 | 152 | 45.94 | 3.59 | 0.91 | 17.2 | 13.9151 | 5857 | 4522 | 35.54 | 14 | 1.06 | 0.94 | 0.84 | 4.2 | 638.4
3210 | 524 | 91.4 | 155.13 | 0.79 | 36.77 | 25.8363 | 3266 | 4520 | 157.62 | 21.17 | 1.86 | 0.54 | 0.89 | 6.351 | 3327.924
3211 | 32 | 18.14 | 135 | 1 | 8.49 | 6.3847 | 3776 | 4517 | 135 | 6 | 1.23 | 0.81 | 0.94 | 1.8 | 57.6
3212 | 28 | 18.14 | 59.53 | 1 | 8.49 | 5.9723 | 7319 | 4520 | 45 | 6 | 1.38 | 0.72 | 0.88 | 1.8 | 50.4
3213 | 1240 | 131.2 | 87.79 | 0.91 | 46.82 | 39.7444 | 2829 | 4519 | 109.98 | 37.35 | 1.19 | 0.84 | 0.94 | 11.205 | 13894.2
3214 | 56 | 27.8 | 51.2 | 0.91 | 11.66 | 8.4462 | 7921 | 4524 | 59.04 | 8 | 1.47 | 0.68 | 0.85 | 2.4 | 134.4
3215 | 24 | 16.97 | 143.13 | 1 | 8.49 | 5.5293 | 6276 | 4521 | 135 | 5.37 | 1.81 | 0.55 | 0.8 | 1.611 | 38.664
3216 | 100 | 34.63 | 171.46 | 1 | 13.42 | 11.2867 | 1192 | 4523 | 153.43 | 10 | 1.23 | 0.81 | 0.91 | 3 | 300
3217 | 180 | 51.6 | 103.47 | 0.85 | 20.88 | 15.1426 | 6552 | 4522 | 106.7 | 13.74 | 1.64 | 0.61 | 0.85 | 4.122 | 741.96
3218 | 196 | 51.6 | 174.83 | 0.93 | 18.97 | 15.8013 | 2106 | 4527 | 161.57 | 16 | 1.16 | 0.86 | 0.88 | 4.8 | 940.8
3219 | 3068 | 218.39 | 56.01 | 0.81 | 73.43 | 62.5162 | 8220 | 4559 | 60.64 | 55.16 | 1.31 | 0.76 | 0.92 | 16.548 | 50769.264
3220 | 52 | 26.63 | 118.76 | 0.92 | 10.2 | 8.1389 | 552 | 4524 | 101.31 | 8 | 1.14 | 0.87 | 0.81 | 2.4 | 124.8
3221 | 88 | 32.97 | 90 | 1 | 13.42 | 10.5878 | 2013 | 4524 | 116.57 | 8 | 1.48 | 0.67 | 0.96 | 2.4 | 211.2
3222 | 32 | 18.14 | 45 | 1 | 8.49 | 6.3847 | 2771 | 4528 | 45 | 6 | 1.23 | 0.81 | 0.94 | 1.8 | 57.6
3223 | 152 | 43.11 | 35.94 | 1 | 16.12 | 13.9151 | 6415 | 4532 | 29.74 | 14 | 1.14 | 0.88 | 0.9 | 4.2 | 638.4
3224 | 32 | 20.97 | 54.65 | 0.91 | 10 | 6.3847 | 3770 | 4531 | 53.13 | 5.66 | 1.94 | 0.52 | 0.84 | 1.698 | 54.336
3225 | 48 | 22.63 | 0 | 1 | 8.94 | 7.8196 | 5504 | 4527 | 116.57 | 8 | 1 | 1 | 0.86 | 2.4 | 115.2
3226 | 172 | 61.25 | 76.67 | 0.58 | 18.97 | 14.8023 | 3011 | 4528 | 108.43 | 15.6 | 1.4 | 0.71 | 0.75 | 4.68 | 804.96
3227 | 556 | 94.91 | 3.73 | 0.78 | 37.36 | 26.6135 | 3326 | 4535 | 15.52 | 21.21 | 1.81 | 0.55 | 0.89 | 6.363 | 3537.828
3228 | 284 | 61.25 | 48.59 | 0.95 | 23.32 | 19.0206 | 7916 | 4536 | 30.96 | 16.97 | 1.36 | 0.74 | 0.9 | 5.091 | 1445.844
3229 | 364 | 71.6 | 44.39 | 0.89 | 26.08 | 21.5336 | 1571 | 4540 | 32.47 | 21.57 | 1.1 | 0.91 | 0.91 | 6.471 | 2355.444
3230 | 12 | 11.31 | 45 | 1 | 5.66 | 3.9098 | 1754 | 4534 | 45 | 4 | 1.46 | 0.68 | 0.86 | 1.2 | 14.4
3231 | 144 | 59.6 | 9.4 | 0.51 | 21.63 | 13.544 | 3776 | 4539 | 33.69 | 12.81 | 1.78 | 0.56 | 0.67 | 3.843 | 553.392
3232 | 44 | 22.14 | 15.07 | 1 | 10 | 7.4867 | 2496 | 4537 | 36.87 | 6 | 1.37 | 0.73 | 0.96 | 1.8 | 79.2
3233 | 1164 | 140.85 | 50.1 | 0.74 | 49.4 | 38.5072 | 6914 | 4559 | 68.63 | 39.35 | 1.25 | 0.8 | 0.88 | 11.805 | 13741.02
3234 | 720 | 101.54 | 31.36 | 0.88 | 35.44 | 30.2853 | 8043 | 4544 | 16.39 | 27.6 | 1.27 | 0.79 | 0.9 | 8.28 | 5961.6
3235 | 160 | 45.94 | 59.52 | 0.95 | 17.89 | 14.2766 | 851 | 4549 | 63.43 | 14 | 1.27 | 0.79 | 0.88 | 4.2 | 672
3236 | 224 | 56.77 | 64.72 | 0.87 | 19.7 | 16.8923 | 6235 | 4541 | 113.96 | 18 | 1.05 | 0.95 | 0.91 | 5.4 | 1209.6
3237 | 604 | 103.88 | 17.75 | 0.7 | 36.88 | 27.7385 | 3493 | 4556 | 40.6 | 24.03 | 1.66 | 0.6 | 0.86 | 7.209 | 4354.236
3238 | 656 | 100.08 | 166.48 | 0.82 | 36.72 | 28.9079 | 2155 | 4547 | 150.64 | 24 | 1.35 | 0.74 | 0.93 | 7.2 | 4723.2
3239 | 140 | 42.63 | 93.1 | 0.97 | 17.09 | 13.3545 | 7464 | 4550 | 110.56 | 10 | 1.59 | 0.63 | 0.93 | 3 | 420
3240 | 16 | 11.31 | 0 | 1 | 5.66 | 4.5147 | 3954 | 4551 | 135 | 4 | 1 | 1 | 1 | 1.2 | 19.2
3241 | 36 | 19.31 | 0 | 1 | 8.49 | 6.772 | 1236 | 4554 | 135 | 6 | 1 | 1 | 1 | 1.8 | 64.8
3242 | 16 | 11.31 | 0 | 1 | 5.66 | 4.5147 | 3048 | 4554 | 135 | 4 | 1 | 1 | 1 | 1.2 | 19.2
3243 | 196 | 63.11 | 172.25 | 0.62 | 27.2 | 15.8013 | 4249 | 4554 | 162.9 | 10 | 3.03 | 0.33 | 0.85 | 3 | 588
3244 | 40 | 22.14 | 90 | 1 | 8.94 | 7.1383 | 5892 | 4555 | 116.57 | 6 | 1.24 | 0.81 | 0.91 | 1.8 | 72
3245 | 5692 | 311.76 | 60.49 | 0.74 | 110.94 | 85.1525 | 8069 | 4602 | 56.02 | 81.91 | 1.41 | 0.71 | 0.91 | 24.573 | 139869.516
3246 | 576 | 89.74 | 123.77 | 0.9 | 34.41 | 27.088 | 4796 | 4557 | 125.54 | 25.1 | 1.43 | 0.7 | 0.91 | 7.53 | 4337.28
3247 | 80 | 32.28 | 58.9 | 0.96 | 12.81 | 10.0951 | 7969 | 4561 | 38.66 | 10 | 1.3 | 0.77 | 0.82 | 3 | 240
3248 | 16 | 11.31 | 0 | 1 | 5.66 | 4.5147 | 5736 | 4559 | 135 | 4 | 1 | 1 | 1 | 1.2 | 19.2
3249 | 476 | 84.57 | 76.5 | 0.84 | 32.98 | 24.6246 | 4382 | 4576 | 75.96 | 22 | 1.48 | 0.67 | 0.9 | 6.6 | 3141.6
3250 | 44 | 22.63 | 161.57 | 1 | 8.94 | 7.4867 | 7615 | 4562 | 116.57 | 8 | 1.14 | 0.88 | 0.81 | 2.4 | 105.6
3251 | 6744 | 359.85 | 68.16 | 0.65 | 136.85 | 92.6881 | 1708 | 4627 | 63.06 | 71.36 | 1.92 | 0.52 | 0.94 | 21.408 | 144375.552
3252 | 2124 | 183.68 | 9.21 | 0.79 | 68.96 | 52.0167 | 3150 | 4582 | 16.86 | 42 | 1.55 | 0.65 | 0.93 | 12.6 | 26762.4
3253 | 568 | 87.4 | 57.44 | 0.93 | 30.53 | 26.8992 | 3305 | 4577 | 31.61 | 25.52 | 1.18 | 0.85 | 0.92 | 7.656 | 4348.608
3254 | 80 | 33.46 | 62.57 | 0.9 | 14.42 | 10.0951 | 6270 | 4572 | 56.31 | 9.43 | 1.7 | 0.59 | 0.85 | 2.829 | 226.32
3255 | 272 | 67.6 | 88.84 | 0.75 | 24.17 | 18.6144 | 8153 | 4568 | 114.44 | 16 | 1.62 | 0.62 | 0.87 | 4.8 | 1305.6
3256 | 840 | 107.88 | 22.81 | 0.91 | 36.72 | 32.7118 | 1196 | 4588 | 60.64 | 31.77 | 1.16 | 0.86 | 0.92 | 9.531 | 8006.04
3257 | 32 | 20.97 | 125.35 | 0.91 | 10 | 6.3847 | 1419 | 4572 | 126.87 | 5.66 | 1.94 | 0.52 | 0.84 | 1.698 | 54.336
3258 | 1156 | 137.54 | 82.31 | 0.77 | 51.92 | 38.3746 | 8229 | 4601 | 74.36 | 30 | 1.53 | 0.65 | 0.91 | 9 | 10404
3259 | 40 | 22.14 | 153.43 | 1 | 10 | 7.1383 | 194 | 4579 | 143.13 | 6 | 1.29 | 0.78 | 0.91 | 1.8 | 72
3260 | 376 | 73.25 | 99.31 | 0.88 | 25.61 | 21.8856 | 3707 | 4579 | 128.66 | 21.83 | 1.1 | 0.91 | 0.89 | 6.549 | 2462.424
3261 | 12 | 11.31 | 45 | 1 | 5.66 | 3.9098 | 2798 | 4582 | 45 | 4 | 1.46 | 0.68 | 0.86 | 1.2 | 14.4
3262 | 796 | 109.54 | 72.91 | 0.83 | 38.83 | 31.8436 | 1843 | 4600 | 78.11 | 30.59 | 1.25 | 0.8 | 0.89 | 9.177 | 7304.892
3263 | 416 | 75.6 | 130.9 | 0.91 | 27.78 | 23.0203 | 7111 | 4582 | 120.26 | 22 | 1.1 | 0.91 | 0.92 | 6.6 | 2745.6
3264 | 76 | 29.46 | 135 | 1 | 11.66 | 9.8395 | 2517 | 4584 | 120.96 | 9.9 | 1.16 | 0.86 | 0.88 | 2.97 | 225.72
3265 | 268 | 59.11 | 152.29 | 0.96 | 22.8 | 18.477 | 7604 | 4586 | 142.13 | 18 | 1.18 | 0.85 | 0.93 | 5.4 | 1447.2
3266 | 1996 | 168.17 | 128.05 | 0.89 | 56.6 | 50.4249 | 7307 | 4594 | 147.99 | 49.33 | 1.12 | 0.9 | 0.94 | 14.799 | 29538.804
3267 | 100 | 34.63 | 155.03 | 1 | 14.42 | 11.2867 | 2963 | 4588 | 146.31 | 10 | 1.31 | 0.76 | 0.93 | 3 | 300
3268 | 256 | 57.94 | 68.27 | 0.96 | 22.36 | 18.0586 | 4016 | 4598 | 63.43 | 16 | 1.32 | 0.76 | 0.92 | 4.8 | 1228.8
3269 | 368 | 74.43 | 47.38 | 0.83 | 27.2 | 21.6516 | 1012 | 4600 | 36.03 | 20.86 | 1.22 | 0.82 | 0.87 | 6.258 | 2302.944
3270 | 28 | 19.8 | 30.96 | 0.9 | 8.94 | 5.9723 | 2142 | 4595 | 26.57 | 5.66 | 1.67 | 0.6 | 0.78 | 1.698 | 47.544
3271 | 160 | 45.94 | 2.025e-13 | 0.95 | 16.49 | 14.2766 | 7939 | 4593 | 165.96 | 14 | 1.08 | 0.93 | 0.89 | 4.2 | 672
3272 | 92 | 34.63 | 35.34 | 0.96 | 15.62 | 10.8258 | 2150 | 4599 | 39.81 | 9.9 | 1.59 | 0.63 | 0.92 | 2.97 | 273.24
3273 | 132 | 48.77 | 110.79 | 0.7 | 18.87 | 12.9674 | 7660 | 4594 | 122.01 | 12 | 1.64 | 0.61 | 0.8 | 3.6 | 475.2
3274 | 20 | 15.31 | 71.57 | 1 | 7.21 | 5.0475 | 1407 | 4598 | 56.31 | 4 | 1.55 | 0.64 | 0.91 | 1.2 | 24
3275 | 16 | 11.31 | 0 | 1 | 5.66 | 4.5147 | 1472 | 4595 | 135 | 4 | 1 | 1 | 1 | 1.2 | 19.2
3276 | 32 | 18.14 | 135 | 1 | 8.49 | 6.3847 | 6528 | 4596 | 135 | 6 | 1.23 | 0.81 | 0.94 | 1.8 | 57.6
3277 | 24 | 16.97 | 135 | 1 | 7.21 | 5.5293 | 8272 | 4598 | 123.69 | 5.66 | 1.29 | 0.77 | 0.8 | 1.698 | 40.752
3278 | 948 | 118.91 | 179.7 | 0.84 | 42.19 | 34.7512 | 6486 | 4613 | 31.43 | 32 | 1.26 | 0.79 | 0.92 | 9.6 | 9100.8
3279 | 24 | 15.31 | 90 | 1 | 7.21 | 5.5293 | 6646 | 4600 | 123.69 | 4 | 1.5 | 0.67 | 1 | 1.2 | 28.8
3280 | 60 | 26.63 | 9.46 | 1 | 10.77 | 8.7426 | 8372 | 4601 | 158.2 | 8 | 1.29 | 0.77 | 0.86 | 2.4 | 144
3281 | 312 | 65.25 | 89.1 | 0.92 | 24.74 | 19.9362 | 5185 | 4613 | 75.96 | 18 | 1.38 | 0.73 | 0.9 | 5.4 | 1684.8
3282 | 3576 | 238.59 | 38.53 | 0.79 | 88.41 | 67.4938 | 5783 | 4633 | 37.65 | 58.65 | 1.51 | 0.66 | 0.94 | 17.595 | 62919.72
3283 | 40 | 22.14 | 90 | 1 | 8.94 | 7.1383 | 6443 | 4602 | 116.57 | 6 | 1.24 | 0.81 | 0.91 | 1.8 | 72
3284 | 16 | 11.31 | 0 | 1 | 5.66 | 4.5147 | 8214 | 4602 | 135 | 4 | 1 | 1 | 1 | 1.2 | 19.2
3285 | 24 | 15.31 | 0 | 1 | 7.21 | 5.5293 | 5415 | 4603 | 146.31 | 4 | 1.5 | 0.67 | 1 | 1.2 | 28.8
3286 | 24 | 15.31 | 90 | 1 | 7.21 | 5.5293 | 3740 | 4605 | 123.69 | 4 | 1.5 | 0.67 | 1 | 1.2 | 28.8
3287 | 476 | 80.57 | 137.75 | 0.92 | 30 | 24.6246 | 5868 | 4607 | 143.13 | 22.4 | 1.37 | 0.73 | 0.9 | 6.72 | 3198.72
3288 | 204 | 55.6 | 120.11 | 0.83 | 20.59 | 16.1206 | 1167 | 4608 | 150.95 | 15.53 | 1.29 | 0.78 | 0.84 | 4.659 | 950.436
3289 | 68 | 30.63 | 131.03 | 0.91 | 12.81 | 9.3072 | 6116 | 4606 | 128.66 | 9.49 | 1.47 | 0.68 | 0.83 | 2.847 | 193.596
3290 | 608 | 101.74 | 165.25 | 0.74 | 41.76 | 27.8302 | 532 | 4610 | 163.3 | 19.78 | 2.3 | 0.44 | 0.9 | 5.934 | 3607.872
3291 | 1120 | 128.85 | 165.71 | 0.85 | 48.7 | 37.7724 | 2813 | 4612 | 160.82 | 35.2 | 1.4 | 0.71 | 0.91 | 10.56 | 11827.2
3292 | 36 | 19.31 | 0 | 1 | 8.49 | 6.772 | 774 | 4609 | 135 | 6 | 1 | 1 | 1 | 1.8 | 64.8
3293 | 36 | 20.97 | 173.95 | 1 | 8.94 | 6.772 | 1137 | 4610 | 153.43 | 6 | 1.54 | 0.65 | 0.86 | 1.8 | 64.8
3294 | 1640 | 178.31 | 47.02 | 0.65 | 61.22 | 45.7075 | 8495 | 4630 | 38.37 | 46.12 | 1.3 | 0.77 | 0.86 | 13.836 | 22691.04
3295 | 140 | 57.25 | 91.68 | 0.54 | 19.7 | 13.3545 | 3825 | 4612 | 113.96 | 14 | 1.43 | 0.7 | 0.68 | 4.2 | 588
3296 | 20 | 16.97 | 0 | 0.87 | 6.32 | 5.0475 | 4827 | 4613 | 108.43 | 5.66 | 1 | 1 | 0.71 | 1.698 | 33.96
3297 | 224 | 53.94 | 71.58 | 0.97 | 20.59 | 16.8923 | 5005 | 4622 | 60.95 | 16 | 1.28 | 0.78 | 0.91 | 4.8 | 1075.2
3298 | 12 | 11.31 | 45 | 1 | 5.66 | 3.9098 | 3821 | 4616 | 45 | 4 | 1.46 | 0.68 | 0.86 | 1.2 | 14.4
3299 | 40 | 24.97 | 97.69 | 0.81 | 10.2 | 7.1383 | 2784 | 4615 | 101.31 | 6 | 1.58 | 0.63 | 0.8 | 1.8 | 72
3300 | 584 | 88.57 | 160.36 | 0.94 | 31.3 | 27.2754 | 3690 | 4620 | 153.43 | 26 | 1.15 | 0.87 | 0.92 | 7.8 | 4555.2
3301 | 12 | 11.31 | 45 | 1 | 5.66 | 3.9098 | 4229 | 4620 | 45 | 4 | 1.46 | 0.68 | 0.86 | 1.2 | 14.4
3302 | 160 | 44.28 | 172.97 | 1 | 17.89 | 14.2766 | 5274 | 4620 | 153.43 | 12 | 1.36 | 0.73 | 0.92 | 3.6 | 576
3303 | 132 | 42.63 | 22.07 | 0.91 | 17.2 | 12.9674 | 302 | 4625 | 35.54 | 12 | 1.35 | 0.74 | 0.9 | 3.6 | 475.2
3304 | 648 | 137.34 | 78.39 | 0.43 | 48.08 | 28.7311 | 4612 | 4643 | 73.07 | 22.97 | 2.3 | 0.43 | 0.76 | 6.891 | 4465.368
3305 | 68 | 29.46 | 153.41 | 0.98 | 13.42 | 9.3072 | 5626 | 4621 | 153.43 | 8 | 1.69 | 0.59 | 0.87 | 2.4 | 163.2
3306 | 68 | 27.8 | 74.83 | 1 | 11.66 | 9.3072 | 8633 | 4626 | 59.04 | 8 | 1.26 | 0.79 | 0.92 | 2.4 | 163.2
3307 | 304 | 65.94 | 80.25 | 0.88 | 26 | 19.679 | 2390 | 4634 | 67.38 | 16 | 1.62 | 0.62 | 0.91 | 4.8 | 1459.2
3308 | 48 | 22.63 | 0 | 1 | 8.94 | 7.8196 | 2741 | 4622 | 116.57 | 8 | 1 | 1 | 0.86 | 2.4 | 115.2
3309 | 784 | 109.05 | 28.13 | 0.83 | 42.94 | 31.6026 | 769 | 4635 | 27.76 | 26.83 | 1.54 | 0.65 | 0.92 | 8.049 | 6310.416
3310 | 68 | 41.46 | 114.95 | 0.5 | 18.87 | 9.3072 | 4620 | 4624 | 122.01 | 7.89 | 3.16 | 0.32 | 0.68 | 2.367 | 160.956
3311 | 100 | 34.63 | 159.1 | 1 | 14.42 | 11.2867 | 1749 | 4625 | 146.31 | 10 | 1.36 | 0.73 | 0.91 | 3 | 300
3312 | 988 | 125.54 | 30.43 | 0.79 | 46.04 | 35.4767 | 3740 | 4642 | 34.38 | 31.68 | 1.5 | 0.67 | 0.91 | 9.504 | 9389.952
3313 | 7232 | 363.85 | 134.23 | 0.69 | 133.06 | 95.983 | 5518 | 4629 | 137.44 | 84.38 | 1.73 | 0.58 | 0.88 | 25.314 | 183070.848
3314 | 292 | 64.08 | 120.79 | 0.89 | 23.41 | 19.2866 | 7817 | 4627 | 109.98 | 17.89 | 1.32 | 0.76 | 0.87 | 5.367 | 1567.164
3315 | 96 | 39.11 | 85.5 | 0.79 | 14.56 | 11.0586 | 1303 | 4628 | 105.95 | 10 | 1.49 | 0.67 | 0.81 | 3 | 288
3316 | 6756 | 366.27 | 99.71 | 0.63 | 136.37 | 92.7705 | 6395 | 4697 | 85.79 | 75.08 | 1.91 | 0.52 | 0.87 | 22.524 | 152172.144
3317 | 308 | 69.25 | 114.7 | 0.81 | 25.3 | 19.808 | 5639 | 4631 | 108.43 | 19.31 | 1.37 | 0.73 | 0.84 | 5.793 | 1784.244
3318 | 32 | 18.14 | 45 | 1 | 8.49 | 6.3847 | 7696 | 4635 | 45 | 6 | 1.23 | 0.81 | 0.94 | 1.8 | 57.6
3319 | 608 | 94.23 | 39.74 | 0.86 | 36.72 | 27.8302 | 2122 | 4646 | 29.36 | 24.04 | 1.59 | 0.63 | 0.91 | 7.212 | 4384.896
3320 | 28 | 18.14 | 90 | 1 | 7.21 | 5.9723 | 7103 | 4635 | 123.69 | 6 | 1.07 | 0.94 | 0.88 | 1.8 | 50.4
3321 | 24 | 15.31 | 0 | 1 | 7.21 | 5.5293 | 6202 | 4636 | 146.31 | 4 | 1.5 | 0.67 | 1 | 1.2 | 28.8
3322 | 396 | 84.08 | 84.05 | 0.7 | 34.53 | 22.4602 | 7519 | 4653 | 79.99 | 16 | 1.96 | 0.51 | 0.89 | 4.8 | 1900.8
3323 | 52 | 23.8 | 45 | 1 | 10 | 8.1389 | 2521 | 4640 | 36.87 | 8 | 1.16 | 0.86 | 0.9 | 2.4 | 124.8
3324 | 268 | 60.77 | 94.45 | 0.91 | 22.36 | 18.477 | 3227 | 4637 | 116.57 | 18 | 1.09 | 0.92 | 0.89 | 5.4 | 1447.2
3325 | 32 | 18.14 | 135 | 1 | 8.49 | 6.3847 | 4627 | 4637 | 135 | 6 | 1.23 | 0.81 | 0.94 | 1.8 | 57.6
3326 | 64 | 26.63 | 90 | 1 | 10.77 | 9.0293 | 6761 | 4639 | 111.8 | 8 | 1.21 | 0.83 | 0.89 | 2.4 | 153.6
3327 | 96 | 34.63 | 99.32 | 1 | 13.42 | 11.0586 | 4752 | 4640 | 116.57 | 10 | 1.26 | 0.8 | 0.91 | 3 | 288
3328 | 1616 | 160.37 | 157.23 | 0.79 | 57.2 | 45.3718 | 2868 | 4644 | 143.53 | 42 | 1.33 | 0.75 | 0.91 | 12.6 | 20361.6
3329 | 28 | 18.14 | 90 | 1 | 7.21 | 5.9723 | 6081 | 4643 | 123.69 | 6 | 1.07 | 0.94 | 0.88 | 1.8 | 50.4
3330 | 656 | 99.4 | 155.59 | 0.83 | 35.61 | 28.9079 | 579 | 4648 | 141.84 | 26.56 | 1.29 | 0.77 | 0.88 | 7.968 | 5227.008
3331 | 136 | 44.28 | 67.18 | 0.87 | 17.89 | 13.1624 | 2553 | 4656 | 63.43 | 12 | 1.51 | 0.66 | 0.86 | 3.6 | 489.6
3332 | 268 | 69.25 | 47.5 | 0.7 | 24.41 | 18.477 | 645 | 4659 | 55.01 | 19.97 | 1.3 | 0.77 | 0.83 | 5.991 | 1605.588
3333 | 328 | 68.77 | 145.35 | 0.87 | 24.41 | 20.441 | 2774 | 4649 | 124.99 | 20 | 1.14 | 0.88 | 0.89 | 6 | 1968
3334 | 268 | 62.43 | 144.61 | 0.86 | 23.32 | 18.477 | 691 | 4653 | 149.04 | 17.49 | 1.33 | 0.75 | 0.88 | 5.247 | 1406.196
3335 | 64 | 30.63 | 74.64 | 0.86 | 13.42 | 9.0293 | 1273 | 4656 | 63.43 | 8 | 1.83 | 0.55 | 0.82 | 2.4 | 153.6
3336 | 332 | 69.25 | 121.95 | 0.87 | 26 | 20.5653 | 2914 | 4650 | 112.62 | 19.68 | 1.3 | 0.77 | 0.89 | 5.904 | 1960.128
3337 | 124 | 39.8 | 90.83 | 0.98 | 15.62 | 12.5683 | 1758 | 4653 | 129.81 | 12 | 1.07 | 0.93 | 0.93 | 3.6 | 446.4
3338 | 24 | 15.31 | 0 | 1 | 7.21 | 5.5293 | 3105 | 4653 | 146.31 | 4 | 1.5 | 0.67 | 1 | 1.2 | 28.8
3339 | 812 | 110.23 | 40.77 | 0.84 | 40 | 32.162 | 869 | 4670 | 36.87 | 30.36 | 1.33 | 0.75 | 0.91 | 9.108 | 7395.696
3340 | 232 | 56.77 | 162.71 | 0.9 | 20.59 | 17.1913 | 915 | 4657 | 150.95 | 16 | 1.23 | 0.81 | 0.9 | 4.8 | 1113.6
3341 | 48 | 23.31 | 90 | 1 | 10 | 7.8196 | 2089 | 4655 | 126.87 | 6 | 1.33 | 0.75 | 1 | 1.8 | 86.4
3342 | 32 | 19.8 | 0 | 1 | 8.25 | 6.3847 | 7393 | 4656 | 165.96 | 6 | 1.2 | 0.84 | 0.8 | 1.8 | 57.6
3343 | 3864 | 247.76 | 52.06 | 0.79 | 86.83 | 70.1591 | 8231 | 4686 | 38.45 | 67.42 | 1.28 | 0.78 | 0.92 | 20.226 | 78153.264
3344 | 16 | 11.31 | 0 | 1 | 5.66 | 4.5147 | 2162 | 4657 | 135 | 4 | 1 | 1 | 1 | 1.2 | 19.2
3345 | 400 | 85.25 | 112.19 | 0.69 | 34 | 22.5733 | 7873 | 4657 | 118.07 | 19.62 | 1.91 | 0.52 | 0.86 | 5.886 | 2354.4
3346 | 4040 | 243.76 | 73.62 | 0.85 | 83.26 | 71.7391 | 3862 | 4698 | 65.9 | 67.1 | 1.28 | 0.78 | 0.94 | 20.13 | 81325.2
3347 | 32 | 20.97 | 54.65 | 0.91 | 10 | 6.3847 | 1186 | 4664 | 53.13 | 5.66 | 1.94 | 0.52 | 0.84 | 1.698 | 54.336
3348 | 48 | 23.8 | 122.07 | 1 | 10 | 7.8196 | 4070 | 4660 | 126.87 | 8 | 1.28 | 0.78 | 0.86 | 2.4 | 115.2
3349 | 100 | 37.46 | 170.81 | 0.9 | 15.23 | 11.2867 | 2778 | 4662 | 156.8 | 10 | 1.61 | 0.62 | 0.85 | 3 | 300
3350 | 136 | 43.11 | 46.9 | 0.92 | 17.2 | 13.1624 | 1034 | 4668 | 35.54 | 12.73 | 1.55 | 0.65 | 0.86 | 3.819 | 519.384
3351 | 48 | 24.97 | 85.16 | 0.97 | 10.77 | 7.8196 | 2380 | 4662 | 111.8 | 6 | 1.76 | 0.57 | 0.89 | 1.8 | 86.4
3352 | 1492 | 154.99 | 104.67 | 0.78 | 58.55 | 43.5963 | 4838 | 4662 | 97.85 | 37.51 | 1.56 | 0.64 | 0.91 | 11.253 | 16789.476
3353 | 256 | 64.08 | 166.36 | 0.78 | 23.32 | 18.0586 | 4312 | 4669 | 149.04 | 18 | 1.21 | 0.82 | 0.84 | 5.4 | 1382.4
3354 | 20 | 15.31 | 71.57 | 1 | 7.21 | 5.0475 | 5922 | 4670 | 56.31 | 4 | 1.55 | 0.64 | 0.91 | 1.2 | 24
3355 | 52 | 23.8 | 45 | 1 | 10 | 8.1389 | 1840 | 4672 | 36.87 | 8 | 1.16 | 0.86 | 0.9 | 2.4 | 124.8
3356 | 140 | 48.28 | 175.67 | 0.75 | 19.7 | 13.3545 | 5865 | 4670 | 156.04 | 11.88 | 2.07 | 0.48 | 0.81 | 3.564 | 498.96
3357 | 2692 | 207.97 | 116.75 | 0.78 | 82.46 | 58.5602 | 8067 | 4671 | 112.83 | 47.15 | 1.77 | 0.56 | 0.94 | 14.145 | 38078.34
3358 | 60 | 26.14 | 45 | 1 | 11.31 | 8.7426 | 4531 | 4676 | 45 | 8 | 1.14 | 0.88 | 0.97 | 2.4 | 144
3359 | 740 | 107.4 | 62.43 | 0.81 | 38.21 | 30.703 | 6103 | 4685 | 42.88 | 30 | 1.19 | 0.84 | 0.9 | 9 | 6660
3360 | 88 | 35.11 | 134.25 | 0.9 | 15.62 | 10.5878 | 1916 | 4674 | 129.81 | 9.9 | 1.93 | 0.52 | 0.79 | 2.97 | 261.36
3361 | 1360 | 144.37 | 129.57 | 0.82 | 55.61 | 41.6231 | 6840 | 4674 | 127.69 | 37.21 | 1.58 | 0.63 | 0.93 | 11.163 | 15181.68
3362 | 64 | 27.8 | 69.61 | 1 | 11.66 | 9.0293 | 7113 | 4679 | 59.04 | 8 | 1.37 | 0.73 | 0.89 | 2.4 | 153.6
3363 | 180 | 49.94 | 23.36 | 0.91 | 18.97 | 15.1426 | 5404 | 4683 | 18.43 | 14 | 1.27 | 0.79 | 0.89 | 4.2 | 756
3364 | 460 | 79.6 | 92.13 | 0.91 | 28.84 | 24.2072 | 7674 | 4677 | 123.69 | 22 | 1.27 | 0.79 | 0.92 | 6.6 | 3036
3365 | 5636 | 298.79 | 154.02 | 0.79 | 108.81 | 84.7326 | 1433 | 4685 | 143.97 | 77.02 | 1.35 | 0.74 | 0.95 | 23.106 | 130225.416
3366 | 200 | 56.77 | 114.83 | 0.78 | 24.17 | 15.9617 | 7023 | 4681 | 114.44 | 13 | 2 | 0.5 | 0.85 | 3.9 | 780
3367 | 188 | 50.43 | 126.51 | 0.93 | 20 | 15.4755 | 2057 | 4685 | 126.87 | 14.14 | 1.44 | 0.69 | 0.86 | 4.242 | 797.496
3368 | 1032 | 123.88 | 121.06 | 0.85 | 46.86 | 36.2581 | 6662 | 4686 | 129.81 | 33.03 | 1.41 | 0.71 | 0.93 | 9.909 | 10226.088
3369 | 84 | 34.63 | 20.89 | 0.88 | 16.12 | 10.3444 | 8043 | 4689 | 29.74 | 8 | 2.09 | 0.48 | 0.89 | 2.4 | 201.6
3370 | 456 | 84.08 | 95.25 | 0.81 | 32.56 | 24.1017 | 4998 | 4686 | 100.62 | 20 | 1.65 | 0.6 | 0.89 | 6 | 2736
3371 | 108 | 39.11 | 84.34 | 0.89 | 15.23 | 11.7294 | 6116 | 4695 | 66.8 | 10 | 1.46 | 0.68 | 0.86 | 3 | 324
3372 | 64 | 26.63 | 4.84 | 1 | 11.66 | 9.0293 | 4205 | 4693 | 30.96 | 8 | 1.29 | 0.77 | 0.89 | 2.4 | 153.6
3373 | 112 | 39.11 | 57.83 | 0.92 | 15.23 | 11.9447 | 7578 | 4697 | 66.8 | 11.31 | 1.36 | 0.74 | 0.86 | 3.393 | 380.016
3374 | 156 | 47.11 | 57.81 | 0.88 | 18.44 | 14.097 | 457 | 4697 | 40.6 | 13.58 | 1.37 | 0.73 | 0.87 | 4.074 | 635.544
3375 | 216 | 51.6 | 147.91 | 1 | 20.59 | 16.5879 | 8553 | 4693 | 150.95 | 15.53 | 1.38 | 0.73 | 0.91 | 4.659 | 1006.344
3376 | 176 | 51.11 | 134.67 | 0.85 | 20 | 14.9734 | 1912 | 4693 | 143.13 | 15.2 | 1.26 | 0.8 | 0.86 | 4.56 | 802.56
3377 | 1396 | 146.51 | 145.64 | 0.82 | 52.15 | 42.1704 | 3827 | 4694 | 147.53 | 39.8 | 1.32 | 0.76 | 0.92 | 11.94 | 16668.24
3378 | 3064 | 226.31 | 93.68 | 0.75 | 81.58 | 62.4755 | 618 | 4734 | 78.69 | 49.24 | 1.63 | 0.61 | 0.93 | 14.772 | 45261.408
3379 | 20 | 15.31 | 161.57 | 1 | 7.21 | 5.0475 | 7056 | 4694 | 146.31 | 4 | 1.55 | 0.64 | 0.91 | 1.2 | 24
3380 | 108 | 43.11 | 16.86 | 0.73 | 18.97 | 11.7294 | 3439 | 4699 | 18.43 | 9.02 | 2.31 | 0.43 | 0.79 | 2.706 | 292.248
3381 | 496 | 93.74 | 178.55 | 0.71 | 35.44 | 25.1366 | 5404 | 4696 | 163.61 | 22 | 1.63 | 0.61 | 0.84 | 6.6 | 3273.6
3382 | 124 | 41.94 | 1.96 | 0.89 | 15.23 | 12.5683 | 7901 | 4698 | 156.8 | 12 | 1.2 | 0.83 | 0.89 | 3.6 | 446.4
3383 | 96 | 35.8 | 69.51 | 0.94 | 14.42 | 11.0586 | 7185 | 4702 | 56.31 | 10 | 1.45 | 0.69 | 0.89 | 3 | 288
3384 | 1144 | 146.51 | 54.98 | 0.67 | 49.4 | 38.1749 | 2867 | 4718 | 58.24 | 34.95 | 1.41 | 0.71 | 0.9 | 10.485 | 11994.84
3385 | 16 | 11.31 | 0 | 1 | 5.66 | 4.5147 | 4391 | 4697 | 135 | 4 | 1 | 1 | 1 | 1.2 | 19.2
3386 | 420 | 80.57 | 62.79 | 0.81 | 30 | 23.1308 | 4509 | 4711 | 53.13 | 22 | 1.43 | 0.7 | 0.86 | 6.6 | 2772
3387 | 28 | 18.14 | 0 | 1 | 7.21 | 5.9723 | 4611 | 4698 | 123.69 | 6 | 1.07 | 0.94 | 0.88 | 1.8 | 50.4
3388 | 52 | 24.97 | 76.22 | 1 | 10 | 8.1389 | 4063 | 4699 | 126.87 | 8 | 1.15 | 0.87 | 0.9 | 2.4 | 124.8
3389 | 800 | 108.37 | 48.64 | 0.86 | 40.5 | 31.9235 | 3492 | 4718 | 57.09 | 27.49 | 1.49 | 0.67 | 0.91 | 8.247 | 6597.6
3390 | 348 | 74.43 | 46.5 | 0.79 | 28.43 | 21.055 | 4628 | 4710 | 39.29 | 20.49 | 1.46 | 0.69 | 0.89 | 6.147 | 2139.156
3391 | 96 | 37.94 | 41.27 | 0.84 | 16.12 | 11.0586 | 2611 | 4706 | 29.74 | 8.49 | 1.97 | 0.51 | 0.84 | 2.547 | 244.512
3392 | 76 | 30.63 | 90 | 1 | 11.66 | 9.8395 | 5085 | 4701 | 120.96 | 10 | 1.12 | 0.89 | 0.86 | 3 | 228
3393 | 40 | 20.97 | 26.57 | 1 | 10 | 7.1383 | 1358 | 4705 | 36.87 | 6 | 1.55 | 0.64 | 0.91 | 1.8 | 72
3394 | 5580 | 298.59 | 57.59 | 0.79 | 113.45 | 84.3106 | 4004 | 4752 | 49.29 | 69.72 | 1.61 | 0.62 | 0.95 | 20.916 | 116711.28
3395 | 168 | 47.6 | 137.41 | 0.93 | 20 | 14.6292 | 4895 | 4706 | 126.87 | 12.49 | 1.76 | 0.57 | 0.87 | 3.747 | 629.496
3396 | 488 | 82.91 | 77.36 | 0.89 | 31.05 | 24.933 | 7365 | 4706 | 104.93 | 21.5 | 1.48 | 0.68 | 0.91 | 6.45 | 3147.6
3397 | 688 | 100.08 | 77.81 | 0.86 | 36.77 | 29.6046 | 7052 | 4725 | 67.62 | 26 | 1.35 | 0.74 | 0.92 | 7.8 | 5366.4
3398 | 192 | 52.77 | 171.21 | 0.87 | 20.88 | 15.6392 | 2305 | 4712 | 163.3 | 13.58 | 1.55 | 0.65 | 0.86 | 4.074 | 782.208
3399 | 428 | 85.25 | 104.62 | 0.74 | 34.18 | 23.35 | 6544 | 4709 | 110.56 | 18.83 | 1.87 | 0.54 | 0.88 | 5.649 | 2417.772
3400 | 100 | 35.11 | 139.35 | 1 | 14.42 | 11.2867 | 2088 | 4710 | 123.69 | 10.73 | 1.43 | 0.7 | 0.85 | 3.219 | 321.9
3401 | 40 | 22.14 | 90 | 1 | 8.94 | 7.1383 | 2432 | 4710 | 116.57 | 6 | 1.24 | 0.81 | 0.91 | 1.8 | 72
3402 | 16 | 11.31 | 0 | 1 | 5.66 | 4.5147 | 4191 | 4710 | 135 | 4 | 1 | 1 | 1 | 1.2 | 19.2
3403 | 168 | 48.97 | 16.26 | 0.88 | 20 | 14.6292 | 2751 | 4717 | 36.87 | 12 | 1.54 | 0.65 | 0.93 | 3.6 | 604.8
3404 | 4872 | 295.85 | 144.72 | 0.7 | 100 | 78.7805 | 1507 | 4721 | 163.74 | 69.71 | 1.42 | 0.7 | 0.9 | 20.913 | 101888.136
3405 | 124 | 39.8 | 45 | 0.98 | 15.62 | 12.5683 | 7935 | 4720 | 39.81 | 12 | 1.18 | 0.84 | 0.93 | 3.6 | 446.4
3406 | 124 | 39.11 | 157.5 | 1 | 14.56 | 12.5683 | 3689 | 4719 | 164.05 | 12 | 1.11 | 0.9 | 0.87 | 3.6 | 446.4
3407 | 72 | 33.46 | 127.25 | 0.81 | 14.42 | 9.577 | 3842 | 4718 | 123.69 | 8.32 | 2.02 | 0.49 | 0.82 | 2.496 | 179.712
3408 | 312 | 70.91 | 24.56 | 0.78 | 27.2 | 19.9362 | 2386 | 4729 | 17.1 | 19.1 | 1.5 | 0.66 | 0.85 | 5.73 | 1787.76
3409 | 60 | 26.14 | 45 | 1 | 11.31 | 8.7426 | 1434 | 4725 | 45 | 8 | 1.14 | 0.88 | 0.97 | 2.4 | 144
3410 | 56 | 26.63 | 143.23 | 0.99 | 12.81 | 8.4462 | 5938 | 4723 | 141.34 | 7.07 | 1.93 | 0.52 | 0.88 | 2.121 | 118.776
3411 | 60 | 27.8 | 31.85 | 0.98 | 11.66 | 8.7426 | 8478 | 4726 | 30.96 | 8 | 1.39 | 0.72 | 0.88 | 2.4 | 144
3412 | 36 | 20.97 | 110.3 | 1 | 8.94 | 6.772 | 8572 | 4723 | 116.57 | 6 | 1.34 | 0.75 | 0.86 | 1.8 | 64.8
3413 | 48 | 24.97 | 145.28 | 0.97 | 10 | 7.8196 | 3679 | 4725 | 126.87 | 8 | 1.22 | 0.82 | 0.89 | 2.4 | 115.2
3414 | 32 | 18.14 | 45 | 1 | 8.49 | 6.3847 | 2589 | 4730 | 45 | 6 | 1.23 | 0.81 | 0.94 | 1.8 | 57.6
3415 | 100 | 34.63 | 65.03 | 1 | 14.42 | 11.2867 | 6360 | 4734 | 56.31 | 10 | 1.31 | 0.76 | 0.93 | 3 | 300
3416 | 108 | 35.8 | 167.51 | 1 | 14.42 | 11.7294 | 2376 | 4729 | 146.31 | 10 | 1.21 | 0.83 | 0.95 | 3 | 324
3417 | 60 | 26.63 | 14.04 | 1 | 10.77 | 8.7426 | 5598 | 4734 | 21.8 | 8 | 1.13 | 0.89 | 0.86 | 2.4 | 144
3418 | 16 | 11.31 | 0 | 1 | 5.66 | 4.5147 | 8488 | 4732 | 135 | 4 | 1 | 1 | 1 | 1.2 | 19.2
3419 | 88 | 31.8 | 45 | 1 | 12.81 | 10.5878 | 1657 | 4739 | 38.66 | 10 | 1.1 | 0.91 | 0.94 | 3 | 264
3420 | 368 | 81.94 | 171.27 | 0.69 | 34.18 | 21.6516 | 6923 | 4735 | 159.44 | 15.9 | 2.4 | 0.42 | 0.88 | 4.77 | 1755.36
3421 | 32 | 20.97 | 54.65 | 0.91 | 10 | 6.3847 | 1237 | 4739 | 53.13 | 5.66 | 1.94 | 0.52 | 0.84 | 1.698 | 54.336
3422 | 88 | 33.46 | 62.59 | 0.99 | 13.42 | 10.5878 | 7710 | 4743 | 63.43 | 10 | 1.28 | 0.78 | 0.86 | 3 | 264
3423 | 160 | 47.6 | 139.65 | 0.89 | 20 | 14.2766 | 3572 | 4738 | 126.87 | 12 | 1.77 | 0.57 | 0.84 | 3.6 | 576
3424 | 96 | 35.8 | 97.46 | 0.94 | 15.23 | 11.0586 | 1326 | 4739 | 113.2 | 8 | 1.77 | 0.56 | 0.92 | 2.4 | 230.4
3425 | 108 | 40.28 | 158.82 | 0.84 | 17.89 | 11.7294 | 2746 | 4740 | 153.43 | 10 | 1.82 | 0.55 | 0.89 | 3 | 324
3426 | 360 | 74.91 | 169.09 | 0.81 | 29.12 | 21.4149 | 3783 | 4744 | 164.05 | 19.61 | 1.55 | 0.64 | 0.86 | 5.883 | 2117.88
3427 | 13040 | 449.99 | 79.39 | 0.81 | 150 | 128.8855 | 4991 | 4741 | 106.26 | 108.36 | 1.36 | 0.74 | 0.95 | 32.508 | 423904.32
3428 | 76 | 30.63 | 5.58 | 1 | 12.65 | 9.8395 | 1183 | 4744 | 161.57 | 8 | 1.49 | 0.67 | 0.88 | 2.4 | 182.4
3429 | 40 | 20.97 | 116.57 | 1 | 10 | 7.1383 | 8057 | 4744 | 126.87 | 6 | 1.55 | 0.64 | 0.91 | 1.8 | 72
3430 | 136 | 42.63 | 63.51 | 0.94 | 17.2 | 13.1624 | 5139 | 4752 | 54.46 | 12 | 1.26 | 0.79 | 0.91 | 3.6 | 489.6
3431 | 124 | 42.63 | 80.93 | 0.86 | 17.09 | 12.5683 | 6592 | 4753 | 69.44 | 10 | 1.59 | 0.63 | 0.9 | 3 | 372
3432 | 156 | 45.94 | 83.06 | 0.93 | 16.49 | 14.097 | 4517 | 4747 | 104.04 | 14 | 1.14 | 0.88 | 0.86 | 4.2 | 655.2
3433 | 44 | 24.97 | 114.34 | 0.89 | 11.66 | 7.4867 | 3448 | 4748 | 120.96 | 6 | 1.89 | 0.53 | 0.88 | 1.8 | 79.2
3434 | 216 | 53.94 | 55.73 | 0.93 | 20.59 | 16.5879 | 4891 | 4757 | 60.95 | 16 | 1.25 | 0.8 | 0.89 | 4.8 | 1036.8
3435 | 364 | 84.08 | 78.88 | 0.65 | 35.44 | 21.5336 | 5860 | 4766 | 73.61 | 17.93 | 2.39 | 0.42 | 0.81 | 5.379 | 1957.956
3436 | 4696 | 295.85 | 122.87 | 0.67 | 104 | 77.3445 | 1115 | 4752 | 112.62 | 76.49 | 1.4 | 0.72 | 0.88 | 22.947 | 107759.112
3437 | 25496 | 719.53 | 169.3 | 0.62 | 277.04 | 180.2193 | 5137 | 4768 | 162.35 | 132 | 2.16 | 0.46 | 0.95 | 39.6 | 1009641.6
3438 | 100 | 34.63 | 169.13 | 1 | 13.42 | 11.2867 | 1037 | 4754 | 153.43 | 10 | 1.15 | 0.87 | 0.91 | 3 | 300
3439 | 356 | 72.08 | 110.67 | 0.86 | 25.3 | 21.2956 | 5689 | 4765 | 71.57 | 21.77 | 1.16 | 0.87 | 0.87 | 6.531 | 2325.036
3440 | 80 | 30.63 | 0 | 1 | 12.65 | 10.0951 | 758 | 4756 | 161.57 | 8 | 1.43 | 0.7 | 0.91 | 2.4 | 192
3441 | 204 | 60.77 | 174.93 | 0.69 | 24.74 | 16.1206 | 5118 | 4757 | 165.96 | 12 | 2.4 | 0.42 | 0.84 | 3.6 | 734.4
3442 | 192 | 49.94 | 94.72 | 0.97 | 19.7 | 15.6392 | 6771 | 4758 | 113.96 | 14 | 1.3 | 0.77 | 0.91 | 4.2 | 806.4
3443 | 352 | 70.43 | 93.94 | 0.89 | 24.17 | 21.1756 | 8267 | 4769 | 65.56 | 22 | 1.04 | 0.96 | 0.89 | 6.6 | 2323.2
3444 | 24 | 16.97 | 45 | 1 | 7.21 | 5.5293 | 7201 | 4762 | 33.69 | 5.66 | 1.29 | 0.77 | 0.8 | 1.698 | 40.752
3445 | 24 | 15.31 | 0 | 1 | 7.21 | 5.5293 | 7028 | 4760 | 146.31 | 4 | 1.5 | 0.67 | 1 | 1.2 | 28.8
3446 | 376 | 73.74 | 37.48 | 0.87 | 29.53 | 21.8856 | 3071 | 4769 | 28.3 | 18.38 | 1.66 | 0.6 | 0.9 | 5.514 | 2073.264
3447 | 56 | 24.97 | 135 | 1 | 11.31 | 8.4462 | 2999 | 4762 | 135 | 8 | 1.32 | 0.76 | 0.93 | 2.4 | 134.4
3448 | 76 | 29.46 | 45 | 1 | 11.66 | 9.8395 | 5628 | 4767 | 30.96 | 9.9 | 1.16 | 0.86 | 0.88 | 2.97 | 225.72
3449 | 84 | 31.8 | 97.2 | 1 | 13.42 | 10.3444 | 4494 | 4764 | 116.57 | 8 | 1.47 | 0.68 | 0.93 | 2.4 | 201.6
3450 | 116 | 40.28 | 82.32 | 0.9 | 15.23 | 12.1561 | 8356 | 4765 | 113.2 | 11.64 | 1.43 | 0.7 | 0.84 | 3.492 | 405.072
3451 | 904 | 122.23 | 100.69 | 0.76 | 42.52 | 33.9351 | 436 | 4768 | 131.19 | 28.89 | 1.59 | 0.63 | 0.87 | 8.667 | 7834.968
3452 | 184 | 48.28 | 88.98 | 0.99 | 18.97 | 15.31 | 3712 | 4769 | 108.43 | 12 | 1.4 | 0.71 | 0.93 | 3.6 | 662.4
3453 | 36 | 20.97 | 69.7 | 1 | 8.94 | 6.772 | 1230 | 4775 | 63.43 | 6 | 1.34 | 0.75 | 0.86 | 1.8 | 64.8
3454 | 2228 | 220.94 | 112.88 | 0.57 | 91.76 | 53.2749 | 3758 | 4771 | 110.41 | 32.42 | 3.06 | 0.33 | 0.9 | 9.726 | 21669.528
3455 | 52 | 28.97 | 102.55 | 0.78 | 12.65 | 8.1389 | 4872 | 4773 | 108.43 | 6 | 1.82 | 0.55 | 0.84 | 1.8 | 93.6
3456 | 10784 | 409.39 | 75.17 | 0.81 | 148.86 | 117.2074 | 7960 | 4848 | 83.83 | 102.37 | 1.45 | 0.69 | 0.95 | 30.711 | 331187.424
3457 | 416 | 74.43 | 2.01 | 0.94 | 27.86 | 23.0203 | 1366 | 4781 | 158.96 | 20 | 1.35 | 0.74 | 0.92 | 6 | 2496
3458 | 160 | 45.46 | 101.24 | 0.97 | 17.89 | 14.2766 | 5320 | 4778 | 116.57 | 12 | 1.43 | 0.7 | 0.92 | 3.6 | 576
3459 | 2052 | 187.48 | 111.4 | 0.73 | 72.5 | 51.1274 | 4345 | 4779 | 114.44 | 46.43 | 1.54 | 0.65 | 0.91 | 13.929 | 28582.308
3460 | 120 | 39.11 | 142.49 | 0.99 | 17.2 | 12.3639 | 7554 | 4779 | 144.46 | 11.31 | 1.65 | 0.61 | 0.88 | 3.393 | 407.16
3461 | 40 | 22.14 | 0 | 1 | 8.94 | 7.1383 | 1635 | 4781 | 153.43 | 6 | 1.24 | 0.81 | 0.91 | 1.8 | 72
3462 | 72 | 29.46 | 64.59 | 1 | 11.66 | 9.577 | 2095 | 4786 | 59.04 | 9.9 | 1.13 | 0.89 | 0.86 | 2.97 | 213.84
3463 | 1296 | 136.37 | 14.79 | 0.88 | 50.16 | 40.632 | 8741 | 4796 | 23.5 | 37.51 | 1.33 | 0.75 | 0.93 | 11.253 | 14583.888
3464 | 52 | 23.8 | 45 | 1 | 10 | 8.1389 | 2971 | 4786 | 36.87 | 8 | 1.16 | 0.86 | 0.9 | 2.4 | 124.8
3465 | 772 | 115.4 | 86.79 | 0.73 | 46.39 | 31.3598 | 5117 | 4784 | 97.43 | 24 | 1.93 | 0.52 | 0.92 | 7.2 | 5558.4
3466 | 132 | 48.77 | 109.24 | 0.7 | 18.87 | 12.9674 | 899 | 4785 | 122.01 | 12 | 1.63 | 0.61 | 0.8 | 3.6 | 475.2
3467 | 48 | 23.8 | 160.19 | 1 | 10 | 7.8196 | 5060 | 4786 | 143.13 | 8 | 1.13 | 0.88 | 0.86 | 2.4 | 115.2
3468 | 500 | 82.91 | 4.77 | 0.91 | 31.05 | 25.2377 | 2456 | 4791 | 165.07 | 22 | 1.37 | 0.73 | 0.93 | 6.6 | 3300
3469 | 612 | 95.88 | 6.58 | 0.84 | 34.93 | 27.9216 | 1404 | 4793 | 166.76 | 24.74 | 1.51 | 0.66 | 0.9 | 7.422 | 4542.264
3470 | 24 | 15.31 | 90 | 1 | 7.21 | 5.5293 | 6292 | 4789 | 123.69 | 4 | 1.5 | 0.67 | 1 | 1.2 | 28.8
3471 | 5568 | 316.45 | 88.03 | 0.7 | 122.26 | 84.2199 | 5901 | 4849 | 74.83 | 61.83 | 2.13 | 0.47 | 0.94 | 18.549 | 103280.832
3472 | 1604 | 154.31 | 111.49 | 0.85 | 53.37 | 45.203 | 1843 | 4792 | 102.99 | 43.82 | 1.12 | 0.9 | 0.92 | 13.146 | 21086.184
3473 | 52 | 23.8 | 45 | 1 | 10 | 8.1389 | 5451 | 4796 | 36.87 | 8 | 1.16 | 0.86 | 0.9 | 2.4 | 124.8
3474 | 20 | 14.14 | 18.43 | 1 | 7.21 | 5.0475 | 8533 | 4797 | 33.69 | 4 | 1.55 | 0.64 | 0.91 | 1.2 | 24
3475 | 40 | 20.97 | 2.596e-14 | 1 | 8.94 | 7.1383 | 7341 | 4796 | 153.43 | 6 | 1.33 | 0.75 | 0.91 | 1.8 | 72
3476 | 20 | 14.14 | 18.43 | 1 | 7.21 | 5.0475 | 1588 | 4799 | 33.69 | 4 | 1.55 | 0.64 | 0.91 | 1.2 | 24
3477 | 192 | 52.28 | 58.61 | 0.88 | 21.63 | 15.6392 | 6482 | 4806 | 56.31 | 14 | 1.58 | 0.63 | 0.89 | 4.2 | 806.4
3478 | 932 | 134.71 | 96.59 | 0.65 | 50 | 34.4567 | 1148 | 4799 | 106.26 | 26 | 2.2 | 0.45 | 0.84 | 7.8 | 7269.6
3479 | 276 | 69.25 | 15.1 | 0.72 | 27.86 | 18.7508 | 8840 | 4807 | 21.04 | 16 | 1.69 | 0.59 | 0.86 | 4.8 | 1324.8
3480 | 64 | 27.8 | 108.43 | 1 | 11.66 | 9.0293 | 5722 | 4802 | 120.96 | 8 | 1.39 | 0.72 | 0.89 | 2.4 | 153.6
3481 | 60 | 26.14 | 135 | 1 | 11.31 | 8.7426 | 2660 | 4803 | 135 | 8 | 1.14 | 0.88 | 0.97 | 2.4 | 144
3482 | 272 | 75.4 | 9.18 | 0.6 | 30.27 | 18.6144 | 3022 | 4807 | 172.41 | 16.67 | 1.86 | 0.54 | 0.73 | 5.001 | 1360.272
3483 | 20 | 15.31 | 71.57 | 1 | 7.21 | 5.0475 | 4481 | 4807 | 56.31 | 4 | 1.55 | 0.64 | 0.91 | 1.2 | 24
3484 | 80 | 31.8 | 41.49 | 0.99 | 12.81 | 10.0951 | 903 | 4811 | 51.34 | 10 | 1.1 | 0.91 | 0.89 | 3 | 240
3485 | 56 | 28.97 | 9.01 | 0.84 | 12.65 | 8.4462 | 1220 | 4810 | 18.43 | 6 | 2 | 0.5 | 0.88 | 1.8 | 100.8
3486 | 420 | 75.6 | 164.21 | 0.92 | 27.2 | 23.1308 | 8826 | 4809 | 143.97 | 21.57 | 1.2 | 0.84 | 0.91 | 6.471 | 2717.82
3487 | 324 | 73.25 | 0.82 | 0.76 | 28.64 | 20.316 | 1513 | 4813 | 167.91 | 17.95 | 1.85 | 0.54 | 0.85 | 5.385 | 1744.74
3488 | 1448 | 187.97 | 127.17 | 0.52 | 56.57 | 42.9486 | 1932 | 4810 | 98.13 | 49.19 | 1.07 | 0.94 | 0.75 | 14.757 | 21368.136
3489 | 5408 | 289.5 | 177.76 | 0.81 | 103.94 | 83.001 | 5763 | 4824 | 168.91 | 78.91 | 1.32 | 0.75 | 0.93 | 23.673 | 128023.584
3490 | 188 | 49.46 | 62.48 | 0.97 | 20 | 15.4755 | 3589 | 4820 | 53.13 | 14 | 1.33 | 0.75 | 0.94 | 4.2 | 789.6
3491 | 40 | 22.14 | 0 | 1 | 8.94 | 7.1383 | 3693 | 4813 | 153.43 | 6 | 1.24 | 0.81 | 0.91 | 1.8 | 72
3492 | 44 | 22.14 | 105.07 | 1 | 10 | 7.4867 | 3872 | 4813 | 126.87 | 6 | 1.37 | 0.73 | 0.96 | 1.8 | 79.2
3493 | 360 | 69.74 | 158.22 | 0.93 | 27.86 | 21.4149 | 8333 | 4815 | 158.96 | 19.61 | 1.45 | 0.69 | 0.9 | 5.883 | 2117.88
3494 | 36 | 19.31 | 0 | 1 | 8.49 | 6.772 | 1757 | 4816 | 135 | 6 | 1 | 1 | 1 | 1.8 | 64.8
3495 | 156 | 43.8 | 79.27 | 1 | 17.2 | 14.097 | 1051 | 4824 | 54.46 | 12 | 1.17 | 0.85 | 0.96 | 3.6 | 561.6
3496 | 216 | 57.94 | 106.49 | 0.81 | 24.17 | 16.5879 | 724 | 4818 | 114.44 | 13.46 | 2.03 | 0.49 | 0.87 | 4.038 | 872.208
3497 | 340 | 67.6 | 176.53 | 0.94 | 27.2 | 20.8116 | 1015 | 4821 | 162.9 | 16 | 1.58 | 0.63 | 0.93 | 4.8 | 1632
3498 | 52 | 24.97 | 0 | 1 | 10.77 | 8.1389 | 2406 | 4819 | 158.2 | 6 | 1.62 | 0.62 | 0.93 | 1.8 | 93.6
3499 | 68 | 27.8 | 74.83 | 1 | 11.66 | 9.3072 | 2588 | 4824 | 59.04 | 8 | 1.26 | 0.79 | 0.92 | 2.4 | 163.2
3500 | 52 | 24.97 | 129.27 | 1 | 11.31 | 8.1389 | 2843 | 4819 | 135 | 8 | 1.45 | 0.69 | 0.9 | 2.4 | 124.8
3501 | 640 | 117.54 | 115.31 | 0.58 | 52 | 28.5532 | 896 | 4821 | 112.62 | 16.99 | 3.28 | 0.3 | 0.88 | 5.097 | 3262.08
3502 | 56 | 28.97 | 94.81 | 0.84 | 12.65 | 8.4462 | 3624 | 4821 | 108.43 | 6 | 2.22 | 0.45 | 0.88 | 1.8 | 100.8
3503 | 348 | 84.57 | 155.83 | 0.61 | 34.18 | 21.055 | 3706 | 4822 | 159.44 | 16.99 | 2.32 | 0.43 | 0.78 | 5.097 | 1773.756
3504 | 156 | 47.11 | 73.01 | 0.88 | 17.89 | 14.097 | 5080 | 4830 | 63.43 | 13.42 | 1.33 | 0.75 | 0.86 | 4.026 | 628.056
3505 | 116 | 48.28 | 95.1 | 0.63 | 20.4 | 12.1561 | 4179 | 4824 | 101.31 | 9.41 | 2.44 | 0.41 | 0.76 | 2.823 | 327.468
3506 | 96 | 33.46 | 156.71 | 1 | 14.42 | 11.0586 | 5237 | 4825 | 146.31 | 10 | 1.41 | 0.71 | 0.91 | 3 | 288
3507 | 1380 | 138.51 | 169.19 | 0.9 | 49.48 | 41.9281 | 8425 | 4833 | 165.96 | 39.94 | 1.26 | 0.79 | 0.93 | 11.982 | 16535.16
3508 | 348 | 71.6 | 83.57 | 0.85 | 29.12 | 21.055 | 480 | 4840 | 74.05 | 16 | 1.71 | 0.59 | 0.92 | 4.8 | 1670.4
3509 | 36 | 19.31 | 0 | 1 | 8.49 | 6.772 | 1868 | 4826 | 135 | 6 | 1 | 1 | 1 | 1.8 | 64.8
3510 | 2560 | 206.31 | 78.04 | 0.76 | 79.25 | 57.1064 | 1603 | 4866 | 79.82 | 45.89 | 1.78 | 0.56 | 0.93 | 13.767 | 35243.52
3511 | 64 | 32.97 | 86.52 | 0.74 | 14.14 | 9.0293 | 3948 | 4827 | 98.13 | 6 | 2.11 | 0.47 | 0.86 | 1.8 | 115.2
3512 | 176 | 53.94 | 152.92 | 0.76 | 18.87 | 14.9734 | 3366 | 4831 | 122.01 | 14.86 | 1.28 | 0.78 | 0.82 | 4.458 | 784.608
3513 | 88 | 33.46 | 57.19 | 0.99 | 12.81 | 10.5878 | 6714 | 4836 | 38.66 | 10 | 1.16 | 0.86 | 0.86 | 3 | 264
3514 | 524 | 88.08 | 57.34 | 0.85 | 34.41 | 25.8363 | 462 | 4847 | 54.46 | 24.04 | 1.49 | 0.67 | 0.9 | 7.212 | 3779.088
3515 | 5460 | 293.02 | 148.57 | 0.8 | 94.34 | 83.3991 | 6743 | 4833 | 111.12 | 83.01 | 1.08 | 0.93 | 0.94 | 24.903 | 135970.38
3516 | 80 | 34.63 | 122.74 | 0.84 | 15.62 | 10.0951 | 1547 | 4834 | 129.81 | 8.88 | 2.05 | 0.49 | 0.82 | 2.664 | 213.12
3517 | 16 | 11.31 | 0 | 1 | 5.66 | 4.5147 | 881 | 4835 | 135 | 4 | 1 | 1 | 1 | 1.2 | 19.2
3518 | 24 | 15.31 | 0 | 1 | 7.21 | 5.5293 | 2032 | 4835 | 146.31 | 4 | 1.5 | 0.67 | 1 | 1.2 | 28.8
3519 | 24 | 15.31 | 0 | 1 | 7.21 | 5.5293 | 6472 | 4835 | 146.31 | 4 | 1.5 | 0.67 | 1 | 1.2 | 28.8
3520 | 220 | 53.94 | 146.58 | 0.95 | 21.26 | 16.7408 | 7006 | 4836 | 138.81 | 16 | 1.31 | 0.76 | 0.89 | 4.8 | 1056
3521 | 376 | 75.6 | 163.37 | 0.83 | 27.2 | 21.8856 | 5164 | 4838 | 143.97 | 20 | 1.34 | 0.75 | 0.92 | 6 | 2256
3522 | 24 | 15.31 | 90 | 1 | 7.21 | 5.5293 | 5256 | 4837 | 123.69 | 4 | 1.5 | 0.67 | 1 | 1.2 | 28.8
3523 | 92 | 35.11 | 9.03 | 0.94 | 13.42 | 10.8258 | 679 | 4838 | 153.43 | 10 | 1.31 | 0.76 | 0.87 | 3 | 276
3524 | 76 | 32.28 | 99.62 | 0.92 | 12.17 | 9.8395 | 5638 | 4840 | 99.46 | 10 | 1.12 | 0.89 | 0.81 | 3 | 228
3525 | 28 | 18.14 | 90 | 1 | 7.21 | 5.9723 | 1807 | 4842 | 123.69 | 6 | 1.07 | 0.94 | 0.88 | 1.8 | 50.4
3526 | 16 | 11.31 | 0 | 1 | 5.66 | 4.5147 | 4887 | 4850 | 135 | 4 | 1 | 1 | 1 | 1.2 | 19.2
3527 | 372 | 74.43 | 85.96 | 0.84 | 27.2 | 21.7689 | 5499 | 4850 | 107.1 | 19.88 | 1.36 | 0.74 | 0.88 | 5.964 | 2218.608
3528 | 96 | 36.28 | 97.03 | 0.92 | 13.42 | 11.0586 | 1456 | 4852 | 116.57 | 11.38 | 1.23 | 0.81 | 0.83 | 3.414 | 327.744
3529 | 40 | 20.97 | 116.57 | 1 | 10 | 7.1383 | 1884 | 4852 | 126.87 | 6 | 1.55 | 0.64 | 0.91 | 1.8 | 72
3530 | 2880 | 211.97 | 76.71 | 0.81 | 74.97 | 60.5705 | 1078 | 4890 | 80.79 | 52.45 | 1.46 | 0.68 | 0.93 | 15.735 | 45316.8
3531 | 2436 | 201.82 | 11.09 | 0.75 | 79.12 | 55.7062 | 2218 | 4868 | 16.14 | 42.95 | 1.97 | 0.51 | 0.94 | 12.885 | 31387.86
3532 | 2684 | 210.79 | 106.29 | 0.76 | 84.4 | 58.4731 | 8358 | 4853 | 103.71 | 44.78 | 1.94 | 0.51 | 0.93 | 13.434 | 36056.856
3533 | 52 | 24.97 | 0 | 1 | 10.77 | 8.1389 | 5978 | 4854 | 158.2 | 6 | 1.55 | 0.64 | 0.93 | 1.8 | 93.6
3534 | 112 | 37.46 | 77.85 | 1 | 15.23 | 11.9447 | 8532 | 4861 | 66.8 | 10 | 1.45 | 0.69 | 0.9 | 3 | 336
3535 | 48 | 23.31 | 90 | 1 | 10 | 7.8196 | 6631 | 4855 | 126.87 | 6 | 1.33 | 0.75 | 1 | 1.8 | 86.4
3536 | 172 | 48.28 | 110.35 | 0.93 | 20.59 | 14.8023 | 2429 | 4859 | 119.05 | 12 | 1.54 | 0.65 | 0.91 | 3.6 | 619.2
3537 | 88 | 33.46 | 124.68 | 0.99 | 14.42 | 10.5878 | 3200 | 4859 | 123.69 | 10 | 1.45 | 0.69 | 0.86 | 3 | 264
3538 | 76 | 31.8 | 111.19 | 0.94 | 14.42 | 9.8395 | 1464 | 4862 | 123.69 | 8 | 1.79 | 0.56 | 0.9 | 2.4 | 182.4
3539 | 204 | 55.6 | 161.55 | 0.83 | 21.63 | 16.1206 | 5435 | 4866 | 146.31 | 14.29 | 1.68 | 0.6 | 0.84 | 4.287 | 874.548
3540 | 72 | 28.97 | 90 | 1 | 11.66 | 9.577 | 2535 | 4865 | 120.96 | 8 | 1.22 | 0.82 | 0.95 | 2.4 | 172.8
3541 | 5372 | 295.36 | 16.69 | 0.77 | 101.19 | 82.7243 | 6304 | 4899 | 18.43 | 74.41 | 1.45 | 0.69 | 0.92 | 22.323 | 119919.156
3542 | 104 | 36.28 | 168.82 | 0.99 | 14.56 | 11.5102 | 2067 | 4868 | 164.05 | 10 | 1.44 | 0.69 | 0.87 | 3 | 312
3543 | 364 | 77.25 | 19.01 | 0.77 | 32.25 | 21.5336 | 5664 | 4875 | 29.74 | 16.99 | 2.01 | 0.5 | 0.89 | 5.097 | 1855.308
3544 | 76 | 31.8 | 73.31 | 0.94 | 13.42 | 9.8395 | 5811 | 4874 | 63.43 | 8 | 1.52 | 0.66 | 0.88 | 2.4 | 182.4
3545 | 64 | 27.8 | 175.16 | 1 | 11.66 | 9.0293 | 6464 | 4871 | 149.04 | 8 | 1.29 | 0.77 | 0.89 | 2.4 | 153.6
3546 | 68 | 27.8 | 105.17 | 1 | 11.66 | 9.3072 | 3762 | 4871 | 120.96 | 8 | 1.26 | 0.79 | 0.92 | 2.4 | 163.2
3547 | 408 | 93.05 | 118.36 | 0.59 | 40.25 | 22.7979 | 2309 | 4872 | 116.57 | 16.1 | 3.07 | 0.33 | 0.83 | 4.83 | 1970.64
3548 | 76 | 32.28 | 110.97 | 0.92 | 12.65 | 9.8395 | 6120 | 4872 | 108.43 | 9.84 | 1.31 | 0.76 | 0.83 | 2.952 | 224.352
3549 | 12 | 11.31 | 45 | 1 | 5.66 | 3.9098 | 8714 | 4874 | 45 | 4 | 1.46 | 0.68 | 0.86 | 1.2 | 14.4
3550 | 536 | 86.23 | 154.55 | 0.91 | 33.11 | 26.1305 | 7563 | 4876 | 154.98 | 24.04 | 1.33 | 0.75 | 0.9 | 7.212 | 3865.632
3551 | 80 | 39.6 | 49.82 | 0.64 | 17.2 | 10.0951 | 3499 | 4880 | 35.54 | 7.81 | 2.9 | 0.34 | 0.69 | 2.343 | 187.44
3552 | 4964 | 306.19 | 42.03 | 0.67 | 120.62 | 79.5209 | 825 | 4919 | 40.29 | 65.81 | 1.91 | 0.52 | 0.92 | 19.743 | 98004.252
3553 | 80 | 31.8 | 167.73 | 0.99 | 13.42 | 10.0951 | 1935 | 4875 | 153.43 | 8 | 1.4 | 0.71 | 0.91 | 2.4 | 192
3554 | 144 | 44.28 | 125.07 | 0.92 | 15.62 | 13.544 | 8069 | 4875 | 129.81 | 14 | 1.03 | 0.98 | 0.87 | 4.2 | 604.8
3555 | 47100 | 877.8 | 136.7 | 0.77 | 311.72 | 244.949 | 4452 | 4887 | 128.49 | 203.38 | 1.57 | 0.64 | 0.95 | 61.014 | 2873759.4
3556 | 1912 | 170.23 | 172.44 | 0.83 | 62.13 | 49.3525 | 2971 | 4883 | 146.82 | 41.68 | 1.45 | 0.69 | 0.94 | 12.504 | 23907.648
3557 | 232 | 63.11 | 93.34 | 0.73 | 26.68 | 17.1913 | 809 | 4882 | 102.99 | 12 | 2.15 | 0.46 | 0.91 | 3.6 | 835.2
3558 | 136 | 42.63 | 4.98 | 0.94 | 17.09 | 13.1624 | 1857 | 4884 | 159.44 | 10 | 1.64 | 0.61 | 0.92 | 3 | 408
3559 | 240 | 61.94 | 89.1 | 0.79 | 25.3 | 17.4852 | 2573 | 4895 | 71.57 | 14 | 1.84 | 0.54 | 0.87 | 4.2 | 1008
3560 | 28 | 18.14 | 90 | 1 | 7.21 | 5.9723 | 4322 | 4884 | 123.69 | 6 | 1.07 | 0.94 | 0.88 | 1.8 | 50.4
3561 | 28 | 18.14 | 0 | 1 | 7.21 | 5.9723 | 2485 | 4885 | 123.69 | 6 | 1.07 | 0.94 | 0.88 | 1.8 | 50.4
3562 | 36 | 20.97 | 35.78 | 1 | 10 | 6.772 | 4876 | 4888 | 36.87 | 6 | 1.54 | 0.65 | 0.86 | 1.8 | 64.8
3563 | 200 | 72.08 | 54.11 | 0.48 | 28.84 | 15.9617 | 6559 | 4897 | 56.31 | 12.2 | 3.1 | 0.32 | 0.68 | 3.66 | 732
3564 | 200 | 53.94 | 171.12 | 0.86 | 19.7 | 15.9617 | 7623 | 4891 | 23.96 | 15.81 | 1.27 | 0.79 | 0.84 | 4.743 | 948.6
3565 | 48 | 23.8 | 57.93 | 1 | 10 | 7.8196 | 8659 | 4889 | 36.87 | 8 | 1.28 | 0.78 | 0.86 | 2.4 | 115.2
3566 | 1204 | 137.05 | 81.51 | 0.81 | 49.03 | 39.1632 | 5272 | 4886 | 101.77 | 32.95 | 1.48 | 0.67 | 0.92 | 9.885 | 11901.54
3567 | 324 | 66.91 | 34.06 | 0.91 | 26.83 | 20.316 | 1794 | 4895 | 26.57 | 16.97 | 1.61 | 0.62 | 0.91 | 5.091 | 1649.484
3568 | 80 | 31.8 | 124.48 | 0.99 | 12.81 | 10.0951 | 5855 | 4887 | 128.66 | 9.84 | 1.28 | 0.78 | 0.89 | 2.952 | 236.16
3569 | 128 | 40.28 | 53.41 | 0.99 | 17.2 | 12.7694 | 420 | 4897 | 54.46 | 11.31 | 1.51 | 0.66 | 0.91 | 3.393 | 434.304
3570 | 72 | 29.46 | 25.41 | 1 | 11.66 | 9.577 | 5802 | 4897 | 30.96 | 9.9 | 1.13 | 0.89 | 0.86 | 2.97 | 213.84
3571 | 60 | 26.63 | 152.62 | 1 | 11.66 | 8.7426 | 4743 | 4896 | 149.04 | 8 | 1.37 | 0.73 | 0.86 | 2.4 | 144
3572 | 64 | 28.97 | 66.26 | 0.96 | 11.66 | 9.0293 | 5304 | 4901 | 59.04 | 8 | 1.23 | 0.81 | 0.91 | 2.4 | 153.6
3573 | 16 | 11.31 | 0 | 1 | 5.66 | 4.5147 | 7845 | 4897 | 135 | 4 | 1 | 1 | 1 | 1.2 | 19.2
3574 | 96 | 37.46 | 94.16 | 0.86 | 15.23 | 11.0586 | 6194 | 4898 | 113.2 | 10 | 1.48 | 0.68 | 0.84 | 3 | 288
3575 | 52 | 26.63 | 101.31 | 0.92 | 10.77 | 8.1389 | 7506 | 4899 | 111.8 | 8 | 1.31 | 0.76 | 0.81 | 2.4 | 124.8
3576 | 196 | 52.77 | 115.86 | 0.88 | 20 | 15.8013 | 2786 | 4902 | 143.13 | 15.3 | 1.36 | 0.74 | 0.87 | 4.59 | 899.64
3577 | 108 | 37.46 | 110.29 | 0.97 | 15.23 | 11.7294 | 1668 | 4901 | 113.2 | 10 | 1.3 | 0.77 | 0.89 | 3 | 324
3578 | 32 | 18.14 | 45 | 1 | 8.49 | 6.3847 | 3169 | 4904 | 45 | 6 | 1.23 | 0.81 | 0.94 | 1.8 | 57.6
3579 | 388 | 74.91 | 149.58 | 0.87 | 30.53 | 22.2321 | 2062 | 4906 | 148.39 | 17.89 | 1.73 | 0.58 | 0.9 | 5.367 | 2082.396
3580 | 88 | 32.97 | 12.56 | 1 | 14.42 | 10.5878 | 4742 | 4910 | 33.69 | 8 | 1.54 | 0.65 | 0.96 | 2.4 | 211.2
3581 | 68 | 29.46 | 49.29 | 0.98 | 11.66 | 9.3072 | 4642 | 4913 | 30.96 | 9.84 | 1.29 | 0.78 | 0.83 | 2.952 | 200.736
3582 | 44 | 26.63 | 59.31 | 0.78 | 10.77 | 7.4867 | 2346 | 4915 | 68.2 | 7.07 | 1.66 | 0.6 | 0.76 | 2.121 | 93.324
3583 | 1512 | 174.99 | 65.17 | 0.62 | 69.08 | 43.8875 | 2950 | 4944 | 67.89 | 38.98 | 1.85 | 0.54 | 0.86 | 11.694 | 17681.328
3584 | 96 | 37.46 | 106.68 | 0.86 | 15.23 | 11.0586 | 6057 | 4913 | 113.2 | 10 | 1.61 | 0.62 | 0.86 | 3 | 288
3585 | 444 | 86.23 | 53.06 | 0.75 | 34.41 | 23.7825 | 4275 | 4929 | 54.46 | 20.23 | 1.79 | 0.56 | 0.86 | 6.069 | 2694.636
3586 | 76 | 29.46 | 45 | 1 | 11.66 | 9.8395 | 5182 | 4921 | 30.96 | 9.9 | 1.16 | 0.86 | 0.88 | 2.97 | 225.72
3587 | 1524 | 148.65 | 69.31 | 0.87 | 51.42 | 44.0613 | 5956 | 4919 | 103.5 | 42.04 | 1.19 | 0.84 | 0.92 | 12.612 | 19220.688
3588 | 192 | 49.94 | 54.81 | 0.97 | 17.89 | 15.6392 | 5905 | 4927 | 26.57 | 16 | 1.11 | 0.9 | 0.9 | 4.8 | 921.6
3589 | 180 | 58.91 | 39.22 | 0.65 | 20.59 | 15.1426 | 7498 | 4929 | 29.05 | 15.21 | 1.62 | 0.62 | 0.78 | 4.563 | 821.34
3590 | 208 | 56.28 | 24.91 | 0.83 | 23.32 | 16.2778 | 8209 | 4929 | 30.96 | 14 | 1.68 | 0.59 | 0.9 | 4.2 | 873.6
3591 | 7760 | 368.33 | 177.32 | 0.72 | 141.42 | 99.4251 | 721 | 4952 | 8.13 | 80.14 | 1.69 | 0.59 | 0.95 | 24.042 | 186565.92
3592 | 88 | 33.46 | 7.21 | 0.99 | 14.56 | 10.5878 | 6774 | 4928 | 15.95 | 8 | 1.62 | 0.62 | 0.9 | 2.4 | 211.2
3593 | 112 | 40.28 | 20.69 | 0.87 | 17.09 | 11.9447 | 8595 | 4929 | 20.56 | 10 | 1.74 | 0.57 | 0.88 | 3 | 336
3594 | 5500 | 297.02 | 108.75 | 0.78 | 105.55 | 83.7041 | 3234 | 4926 | 99.82 | 79.76 | 1.26 | 0.79 | 0.93 | 23.928 | 131604
3595 | 3228 | 233.91 | 33.48 | 0.74 | 83.55 | 64.1257 | 7785 | 4959 | 42.09 | 54.46 | 1.65 | 0.61 | 0.92 | 16.338 | 52739.064
3596 | 404 | 76.08 | 148.86 | 0.88 | 29.53 | 22.6859 | 2049 | 4931 | 151.7 | 21.21 | 1.43 | 0.7 | 0.89 | 6.363 | 2570.652
3597 | 136 | 41.46 | 164.22 | 0.99 | 17.2 | 13.1624 | 8563 | 4929 | 144.46 | 12 | 1.31 | 0.76 | 0.91 | 3.6 | 489.6
3598 | 52 | 26.63 | 19.79 | 0.92 | 10.77 | 8.1389 | 7054 | 4933 | 21.8 | 8 | 1.42 | 0.7 | 0.81 | 2.4 | 124.8
3599 | 12 | 11.31 | 45 | 1 | 5.66 | 3.9098 | 8304 | 4932 | 45 | 4 | 1.46 | 0.68 | 0.86 | 1.2 | 14.4
3600 | 3576 | 249.14 | 100.95 | 0.72 | 95.52 | 67.4938 | 7441 | 4931 | 109.57 | 54.25 | 1.91 | 0.52 | 0.93 | 16.275 | 58199.4
3601 | 952 | 127.4 | 175.13 | 0.74 | 50.64 | 34.8244 | 4948 | 4939 | 170.91 | 25.35 | 2.11 | 0.47 | 0.91 | 7.605 | 7239.96
3602 | 136 | 44.77 | 73.11 | 0.85 | 17.09 | 13.1624 | 2584 | 4942 | 69.44 | 12 | 1.27 | 0.79 | 0.86 | 3.6 | 489.6
3603 | 2068 | 171.97 | 59.72 | 0.88 | 59.09 | 51.3264 | 6139 | 4963 | 66.04 | 48.08 | 1.17 | 0.85 | 0.93 | 14.424 | 29828.832
3604 | 28 | 18.14 | 0 | 1 | 7.21 | 5.9723 | 7105 | 4937 | 123.69 | 6 | 1.07 | 0.94 | 0.88 | 1.8 | 50.4
3605 | 48 | 23.8 | 147.93 | 1 | 10 | 7.8196 | 3847 | 4938 | 126.87 | 8 | 1.28 | 0.78 | 0.86 | 2.4 | 115.2
3606 | 56 | 26.14 | 97.16 | 1 | 11.66 | 8.4462 | 5331 | 4938 | 120.96 | 6 | 1.66 | 0.6 | 0.97 | 1.8 | 100.8
3607 | 300 | 67.11 | 70.46 | 0.84 | 27.78 | 19.5491 | 2899 | 4951 | 59.74 | 16 | 1.68 | 0.59 | 0.91 | 4.8 | 1440
3608 | 2032 | 173.82 | 167.09 | 0.85 | 65.15 | 50.8776 | 452 | 4948 | 162.12 | 44 | 1.49 | 0.67 | 0.93 | 13.2 | 26822.4
3609 | 156 | 44.28 | 178.87 | 1 | 17.89 | 14.097 | 935 | 4948 | 26.57 | 12 | 1.35 | 0.74 | 0.92 | 3.6 | 561.6
3610 | 328 | 67.6 | 109.28 | 0.9 | 25.06 | 20.441 | 5032 | 4942 | 118.61 | 19.61 | 1.31 | 0.76 | 0.9 | 5.883 | 1929.624
3611 | 100 | 35.11 | 149.04 | 1 | 13.42 | 11.2867 | 6670 | 4944 | 153.43 | 11.31 | 1.08 | 0.92 | 0.86 | 3.393 | 339.3
3612 | 16 | 11.31 | 0 | 1 | 5.66 | 4.5147 | 2882 | 4946 | 135 | 4 | 1 | 1 | 1 | 1.2 | 19.2
3613 | 80 | 31.8 | 69.09 | 0.99 | 12.81 | 10.0951 | 5234 | 4951 | 51.34 | 10 | 1.16 | 0.86 | 0.89 | 3 | 240
3614 | 176 | 50.43 | 36.5 | 0.87 | 21.63 | 14.9734 | 3687 | 4956 | 33.69 | 12.4 | 1.89 | 0.53 | 0.85 | 3.72 | 654.72
3615 | 2436 | 211.48 | 79.72 | 0.68 | 76.55 | 55.7062 | 914 | 4986 | 70.14 | 44.86 | 1.85 | 0.54 | 0.89 | 13.458 | 32783.688
3616 | 296 | 66.43 | 107.46 | 0.84 | 25.3 | 19.4183 | 6504 | 4950 | 108.43 | 16.98 | 1.5 | 0.67 | 0.88 | 5.094 | 1507.824
3617 | 84 | 31.8 | 175.55 | 1 | 13.42 | 10.3444 | 7625 | 4952 | 153.43 | 8 | 1.55 | 0.65 | 0.93 | 2.4 | 201.6
3618 | 24 | 15.31 | 90 | 1 | 7.21 | 5.5293 | 4436 | 4952 | 123.69 | 4 | 1.5 | 0.67 | 1 | 1.2 | 28.8
3619 | 284 | 63.11 | 79.06 | 0.9 | 23.32 | 19.0206 | 4753 | 4962 | 59.04 | 16 | 1.3 | 0.77 | 0.94 | 4.8 | 1363.2
3620 | 1128 | 134.02 | 37.75 | 0.79 | 51.22 | 37.907 | 6917 | 4974 | 51.34 | 31.39 | 1.66 | 0.6 | 0.91 | 9.417 | 10622.376
3621 | 36 | 19.31 | 0 | 1 | 8.49 | 6.772 | 7272 | 4954 | 135 | 6 | 1 | 1 | 1 | 1.8 | 64.8
3622 | 2008 | 184.45 | 139.87 | 0.74 | 62.51 | 50.5763 | 3421 | 4962 | 172.65 | 49.82 | 1.19 | 0.84 | 0.9 | 14.946 | 30011.568
3623 | 652 | 105.74 | 100.5 | 0.73 | 41.23 | 28.8197 | 3739 | 4957 | 104.04 | 23.32 | 1.96 | 0.51 | 0.87 | 6.996 | 4561.392
3624 | 228 | 54.43 | 13.62 | 0.97 | 21.54 | 17.0425 | 2674 | 4965 | 21.8 | 16 | 1.33 | 0.75 | 0.9 | 4.8 | 1094.4
3625 | 52 | 23.8 | 45 | 1 | 10 | 8.1389 | 7131 | 4965 | 36.87 | 8 | 1.16 | 0.86 | 0.9 | 2.4 | 124.8
3626 | 68 | 32.28 | 120.96 | 0.82 | 13.42 | 9.3072 | 2306 | 4962 | 116.57 | 8.49 | 1.76 | 0.57 | 0.79 | 2.547 | 173.196
3627 | 80 | 30.63 | 45 | 1 | 11.66 | 10.0951 | 2250 | 4964 | 120.96 | 10 | 1.04 | 0.96 | 0.91 | 3 | 240
3628 | 1560 | 163.48 | 65.06 | 0.73 | 63.25 | 44.5787 | 3489 | 4994 | 71.57 | 40.23 | 1.56 | 0.64 | 0.91 | 12.069 | 18827.64
3629 | 28 | 18.14 | 0 | 1 | 7.21 | 5.9723 | 6551 | 4964 | 123.69 | 6 | 1.07 | 0.94 | 0.88 | 1.8 | 50.4
3630 | 68 | 30.63 | 133.37 | 0.91 | 14.14 | 9.3072 | 8023 | 4965 | 135 | 8.49 | 1.75 | 0.57 | 0.85 | 2.547 | 173.196
3631 | 8084 | 351.08 | 139.44 | 0.82 | 124.58 | 101.4795 | 494 | 4972 | 137.6 | 97.24 | 1.24 | 0.81 | 0.96 | 29.172 | 235826.448
3632 | 88 | 33.46 | 90 | 0.99 | 12.65 | 10.5878 | 2179 | 4970 | 108.43 | 10 | 1.11 | 0.9 | 0.88 | 3 | 264
3633 | 24 | 15.31 | 0 | 1 | 7.21 | 5.5293 | 4628 | 4970 | 146.31 | 4 | 1.5 | 0.67 | 1 | 1.2 | 28.8
3634 | 32 | 20.97 | 109.33 | 0.91 | 8.94 | 6.3847 | 7306 | 4970 | 116.57 | 6 | 1.61 | 0.62 | 0.8 | 1.8 | 57.6
3635 | 3388 | 230.88 | 59.07 | 0.8 | 85.44 | 65.6957 | 5227 | 5013 | 73.69 | 55.8 | 1.43 | 0.7 | 0.93 | 16.74 | 56715.12
3636 | 312 | 68.08 | 122.41 | 0.85 | 27.2 | 19.9362 | 7857 | 4974 | 126.03 | 17.36 | 1.66 | 0.6 | 0.88 | 5.208 | 1624.896
3637 | 2452 | 203.97 | 127.66 | 0.74 | 75.07 | 55.8889 | 5440 | 4976 | 131.76 | 50.77 | 1.54 | 0.65 | 0.9 | 15.231 | 37346.412
3638 | 936 | 118.71 | 122.29 | 0.83 | 43.91 | 34.5305 | 2404 | 4976 | 120.07 | 32.53 | 1.35 | 0.74 | 0.92 | 9.759 | 9134.424
3639 | 20 | 15.31 | 108.43 | 1 | 7.21 | 5.0475 | 7418 | 4977 | 123.69 | 4 | 1.55 | 0.64 | 0.91 | 1.2 | 24
3640 | 92 | 33.46 | 80.44 | 1 | 13.42 | 10.8258 | 6475 | 4987 | 63.43 | 10 | 1.24 | 0.81 | 0.88 | 3 | 276
3641 | 296 | 76.77 | 177.23 | 0.63 | 32.98 | 19.4183 | 3757 | 4984 | 165.96 | 14 | 2.87 | 0.35 | 0.84 | 4.2 | 1243.2
3642 | 56 | 26.14 | 35.51 | 1 | 11.31 | 8.4462 | 746 | 4987 | 45 | 8 | 1.24 | 0.81 | 0.93 | 2.4 | 134.4
3643 | 128 | 41.94 | 132.31 | 0.91 | 18.44 | 12.7694 | 1111 | 4983 | 130.6 | 11.31 | 1.82 | 0.55 | 0.86 | 3.393 | 434.304
3644 | 180 | 52.77 | 113.46 | 0.81 | 21.63 | 15.1426 | 2190 | 4985 | 123.69 | 12.94 | 1.9 | 0.53 | 0.85 | 3.882 | 698.76
3645 | 128 | 43.11 | 98.01 | 0.87 | 16.49 | 12.7694 | 3427 | 4984 | 104.04 | 12 | 1.45 | 0.69 | 0.83 | 3.6 | 460.8
3646 | 56 | 26.63 | 138.56 | 0.99 | 10.77 | 8.4462 | 8668 | 4986 | 158.2 | 8 | 1.13 | 0.89 | 0.82 | 2.4 | 134.4
3647 | 64 | 27.8 | 62.01 | 1 | 11.66 | 9.0293 | 1357 | 4991 | 59.04 | 8 | 1.23 | 0.81 | 0.89 | 2.4 | 153.6
3648 | 104 | 37.46 | 42.66 | 0.93 | 16.97 | 11.5102 | 8183 | 4992 | 45 | 9.9 | 1.78 | 0.56 | 0.9 | 2.97 | 308.88
3649 | 108 | 37.46 | 138.47 | 0.97 | 15.62 | 11.7294 | 2638 | 4987 | 129.81 | 11.31 | 1.49 | 0.67 | 0.87 | 3.393 | 366.444
3650 | 32 | 18.14 | 45 | 1 | 8.49 | 6.3847 | 5375 | 4992 | 45 | 6 | 1.23 | 0.81 | 0.94 | 1.8 | 57.6
3651 | 48 | 23.8 | 147.93 | 1 | 10 | 7.8196 | 8679 | 4991 | 126.87 | 8 | 1.28 | 0.78 | 0.86 | 2.4 | 115.2
3652 | 136 | 47.11 | 162.64 | 0.77 | 17.89 | 13.1624 | 8802 | 4993 | 153.43 | 11.77 | 1.49 | 0.67 | 0.84 | 3.531 | 480.216
3653 | 576 | 94.23 | 113.65 | 0.82 | 36.06 | 27.088 | 7813 | 4998 | 109.44 | 23.03 | 1.63 | 0.61 | 0.89 | 6.909 | 3979.584
3654 | 96 | 34.63 | 69.4 | 1 | 14.42 | 11.0586 | 476 | 5005 | 56.31 | 10 | 1.25 | 0.8 | 0.91 | 3 | 288
3655 | 152 | 44.28 | 40.87 | 0.97 | 17.2 | 13.9151 | 4462 | 5007 | 35.54 | 14 | 1.22 | 0.82 | 0.9 | 4.2 | 638.4
3656 | 196 | 57.94 | 66.07 | 0.73 | 24.17 | 15.8013 | 5766 | 5014 | 65.56 | 13.1 | 2.11 | 0.47 | 0.86 | 3.93 | 770.28
3657 | 20 | 15.31 | 18.43 | 1 | 7.21 | 5.0475 | 3995 | 5006 | 33.69 | 4 | 1.55 | 0.64 | 0.91 | 1.2 | 24
3658 | 80 | 36.77 | 137.18 | 0.74 | 17.2 | 10.0951 | 6655 | 5004 | 144.46 | 8.49 | 2.47 | 0.4 | 0.75 | 2.547 | 203.76
3659 | 32 | 18.14 | 45 | 1 | 8.49 | 6.3847 | 7686 | 5008 | 45 | 6 | 1.23 | 0.81 | 0.94 | 1.8 | 57.6
3660 | 60 | 26.63 | 31.85 | 1 | 11.66 | 8.7426 | 8085 | 5009 | 30.96 | 8 | 1.39 | 0.72 | 0.88 | 2.4 | 144
3661 | 108 | 51.11 | 49.61 | 0.52 | 15.62 | 11.7294 | 1139 | 5012 | 50.19 | 12 | 1.18 | 0.85 | 0.74 | 3.6 | 388.8
3662 | 196 | 55.11 | 37.39 | 0.81 | 21.26 | 15.8013 | 550 | 5014 | 41.19 | 15.53 | 1.54 | 0.65 | 0.84 | 4.659 | 913.164
3663 | 100 | 35.8 | 179.83 | 0.98 | 14.42 | 11.2867 | 7440 | 5011 | 33.69 | 10 | 1.29 | 0.78 | 0.91 | 3 | 300
3664 | 2872 | 210.31 | 91.13 | 0.82 | 74.67 | 60.4864 | 8253 | 5007 | 97.7 | 51.85 | 1.44 | 0.69 | 0.93 | 15.555 | 44673.96
3665 | 20 | 15.31 | 71.57 | 1 | 7.21 | 5.0475 | 3643 | 5011 | 56.31 | 4 | 1.55 | 0.64 | 0.91 | 1.2 | 24
3666 | 496 | 83.4 | 120.06 | 0.9 | 30 | 25.1366 | 8106 | 5008 | 126.87 | 23.26 | 1.33 | 0.75 | 0.9 | 6.978 | 3461.088
3667 | 220 | 55.6 | 62.37 | 0.89 | 22.36 | 16.7408 | 8779 | 5018 | 63.43 | 15.18 | 1.54 | 0.65 | 0.88 | 4.554 | 1001.88
3668 | 696 | 103.2 | 29.05 | 0.82 | 38.47 | 29.7762 | 2866 | 5018 | 8.97 | 26.5 | 1.45 | 0.69 | 0.88 | 7.95 | 5533.2
3669 | 56 | 25.46 | 155.64 | 1 | 10.77 | 8.4462 | 5078 | 5010 | 158.2 | 8 | 1.26 | 0.79 | 0.85 | 2.4 | 134.4
3670 | 24 | 15.31 | 90 | 1 | 7.21 | 5.5293 | 3033 | 5010 | 123.69 | 4 | 1.5 | 0.67 | 1 | 1.2 | 28.8
3671 | 64 | 26.63 | 0 | 1 | 10.77 | 9.0293 | 7114 | 5012 | 158.2 | 8 | 1.21 | 0.83 | 0.89 | 2.4 | 153.6
3672 | 72 | 30.63 | 58.9 | 0.96 | 12.81 | 9.577 | 1442 | 5018 | 38.66 | 9.49 | 1.33 | 0.75 | 0.86 | 2.847 | 204.984
3673 | 7452 | 349.91 | 33.33 | 0.76 | 116.1 | 97.432 | 1836 | 5057 | 42.21 | 98.93 | 1.13 | 0.89 | 0.93 | 29.679 | 221167.908
3674 | 344 | 73.94 | 102.38 | 0.79 | 30.46 | 20.9336 | 815 | 5014 | 113.2 | 16 | 1.98 | 0.51 | 0.91 | 4.8 | 1651.2
3675 | 72 | 29.46 | 58.41 | 1 | 11.66 | 9.577 | 6903 | 5018 | 30.96 | 9.84 | 1.22 | 0.82 | 0.86 | 2.952 | 212.544
3676 | 36 | 20.97 | 110.3 | 1 | 8.94 | 6.772 | 1752 | 5015 | 116.57 | 6 | 1.34 | 0.75 | 0.86 | 1.8 | 64.8
3677 | 40 | 20.97 | 26.57 | 1 | 10 | 7.1383 | 4628 | 5021 | 36.87 | 6 | 1.55 | 0.64 | 0.91 | 1.8 | 72
3678 | 80 | 31.8 | 167.73 | 0.99 | 13.42 | 10.0951 | 6352 | 5020 | 153.43 | 8 | 1.4 | 0.71 | 0.91 | 2.4 | 192
3679 | 12 | 12.49 | 0 | 0.97 | 6.32 | 3.9098 | 1224 | 5021 | 161.57 | 2 | 3 | 0.33 | 1 | 0.6 | 7.2
3680 | 92 | 33.94 | 143.41 | 1 | 14.42 | 10.8258 | 6260 | 5022 | 123.69 | 9.84 | 1.6 | 0.63 | 0.84 | 2.952 | 271.584
3681 | 196 | 63.6 | 148.61 | 0.61 | 23.32 | 15.8013 | 2829 | 5023 | 120.96 | 15.21 | 1.69 | 0.59 | 0.74 | 4.563 | 894.348
3682 | 172 | 49.94 | 175.16 | 0.87 | 18.97 | 14.8023 | 2545 | 5027 | 161.57 | 14 | 1.34 | 0.75 | 0.85 | 4.2 | 722.4
3683 | 84 | 33.46 | 8.39 | 0.94 | 12.65 | 10.3444 | 6149 | 5026 | 161.57 | 10 | 1.18 | 0.84 | 0.86 | 3 | 252
3684 | 88 | 33.46 | 143.6 | 0.99 | 15.62 | 10.5878 | 1562 | 5026 | 140.19 | 9.84 | 1.71 | 0.58 | 0.88 | 2.952 | 259.776
3685 | 336 | 80.08 | 172.85 | 0.66 | 32.31 | 20.6888 | 6402 | 5029 | 158.2 | 17.45 | 2.12 | 0.47 | 0.79 | 5.235 | 1758.96
3686 | 144 | 44.77 | 40.67 | 0.9 | 17.89 | 13.544 | 8506 | 5032 | 26.57 | 11.31 | 1.55 | 0.64 | 0.88 | 3.393 | 488.592
3687 | 12 | 12.49 | 0 | 0.97 | 6.32 | 3.9098 | 3484 | 5029 | 161.57 | 2 | 3 | 0.33 | 1 | 0.6 | 7.2
3688 | 172 | 48.77 | 27.93 | 0.91 | 18.44 | 14.8023 | 6627 | 5033 | 12.53 | 14 | 1.22 | 0.82 | 0.87 | 4.2 | 722.4
3689 | 560 | 95.88 | 152.73 | 0.77 | 40.25 | 26.7091 | 314 | 5032 | 153.43 | 20.37 | 2.11 | 0.47 | 0.89 | 6.111 | 3422.16
3690 | 22128 | 600.22 | 114.41 | 0.77 | 216.91 | 167.8944 | 2937 | 5032 | 122.96 | 153.83 | 1.38 | 0.72 | 0.96 | 46.149 | 1021185.072
3691 | 124 | 39.11 | 34.91 | 1 | 16.12 | 12.5683 | 8374 | 5036 | 29.74 | 11.31 | 1.43 | 0.7 | 0.9 | 3.393 | 420.732
3692 | 212 | 53.46 | 38.85 | 0.93 | 20 | 16.4336 | 343 | 5038 | 36.87 | 16 | 1.1 | 0.91 | 0.92 | 4.8 | 1017.6
3693 | 12 | 11.31 | 45 | 1 | 5.66 | 3.9098 | 2014 | 5034 | 45 | 4 | 1.46 | 0.68 | 0.86 | 1.2 | 14.4
3694 | 4392 | 291.56 | 71.66 | 0.65 | 114.02 | 74.7991 | 2729 | 5085 | 68.39 | 61.31 | 2.11 | 0.47 | 0.9 | 18.393 | 80782.056
3695 | 16 | 11.31 | 0 | 1 | 5.66 | 4.5147 | 5780 | 5033 | 135 | 4 | 1 | 1 | 1 | 1.2 | 19.2
3696 | 44 | 23.8 | 131.03 | 0.98 | 10 | 7.4867 | 1449 | 5034 | 126.87 | 7.07 | 1.45 | 0.69 | 0.85 | 2.121 | 93.324
3697 | 100 | 34.63 | 6.13 | 1 | 13.42 | 11.2867 | 3453 | 5034 | 153.43 | 10 | 1.18 | 0.85 | 0.93 | 3 | 300
3698 | 28 | 18.14 | 90 | 1 | 7.21 | 5.9723 | 7669 | 5035 | 123.69 | 6 | 1.07 | 0.94 | 0.88 | 1.8 | 50.4
3699 | 12 | 11.31 | 135 | 1 | 5.66 | 3.9098 | 6769 | 5037 | 135 | 4 | 1.46 | 0.68 | 0.86 | 1.2 | 14.4
3700 | 532 | 88.57 | 110.23 | 0.85 | 33.11 | 26.0328 | 6023 | 5038 | 115.02 | 24 | 1.34 | 0.74 | 0.9 | 7.2 | 3830.4
3701 | 160 | 45.94 | 152.37 | 0.95 | 18.87 | 14.2766 | 3508 | 5041 | 147.99 | 13.42 | 1.42 | 0.7 | 0.88 | 4.026 | 644.16
3702 | 24 | 15.31 | 90 | 1 | 7.21 | 5.5293 | 1690 | 5040 | 123.69 | 4 | 1.5 | 0.67 | 1 | 1.2 | 28.8
3703 | 4740 | 288.05 | 165.06 | 0.72 | 96.04 | 77.706 | 4047 | 5043 | 148.63 | 73.65 | 1.33 | 0.75 | 0.92 | 22.095 | 104730.3
3704 | 144 | 43.11 | 17.88 | 0.97 | 17.89 | 13.544 | 1492 | 5046 | 26.57 | 12 | 1.46 | 0.68 | 0.89 | 3.6 | 518.4
3705 | 20 | 15.31 | 71.57 | 1 | 7.21 | 5.0475 | 3567 | 5044 | 56.31 | 4 | 1.55 | 0.64 | 0.91 | 1.2 | 24
3706 | 108 | 49.46 | 89.35 | 0.55 | 17.09 | 11.7294 | 3622 | 5041 | 110.56 | 8 | 2.02 | 0.5 | 0.87 | 2.4 | 259.2
3707 | 108 | 36.28 | 135 | 1 | 14.42 | 11.7294 | 6864 | 5043 | 123.69 | 11.31 | 1.22 | 0.82 | 0.9 | 3.393 | 366.444
3708 | 14608 | 495.04 | 115.62 | 0.75 | 166.48 | 136.4145 | 2401 | 5062 | 141.34 | 114.94 | 1.39 | 0.72 | 0.95 | 34.482 | 503713.056
3709 | 340 | 71.6 | 91.07 | 0.83 | 26 | 20.8116 | 1341 | 5045 | 112.62 | 19.52 | 1.36 | 0.73 | 0.89 | 5.856 | 1991.04
3710 | 3752 | 241.71 | 76.82 | 0.81 | 88.36 | 69.1348 | 2069 | 5090 | 84.81 | 59.56 | 1.43 | 0.7 | 0.93 | 17.868 | 67040.736
3711 | 260 | 61.46 | 23.27 | 0.87 | 25.61 | 18.1992 | 2396 | 5054 | 38.66 | 16 | 1.53 | 0.65 | 0.94 | 4.8 | 1248
3712 | 116 | 38.63 | 91.87 | 0.98 | 15.23 | 12.1561 | 7921 | 5046 | 113.2 | 10 | 1.4 | 0.71 | 0.92 | 3 | 348
3713 | 24 | 15.31 | 90 | 1 | 7.21 | 5.5293 | 442 | 5048 | 123.69 | 4 | 1.5 | 0.67 | 1 | 1.2 | 28.8
3714 | 340 | 68.57 | 105.89 | 0.91 | 26.68 | 20.8116 | 8857 | 5052 | 102.99 | 19.8 | 1.29 | 0.78 | 0.89 | 5.94 | 2019.6
3715 | 192 | 58.43 | 149.17 | 0.71 | 25.06 | 15.6392 | 4999 | 5056 | 151.39 | 13.31 | 2.07 | 0.48 | 0.81 | 3.993 | 766.656
3716 | 12 | 11.31 | 135 | 1 | 5.66 | 3.9098 | 2183 | 5056 | 135 | 4 | 1.46 | 0.68 | 0.86 | 1.2 | 14.4
3717 | 56 | 24.97 | 90 | 1 | 10 | 8.4462 | 6773 | 5056 | 126.87 | 8 | 1.02 | 0.98 | 0.93 | 2.4 | 134.4
3718 | 588 | 96.57 | 70.91 | 0.79 | 34.99 | 27.3687 | 680 | 5072 | 59.04 | 24 | 1.34 | 0.75 | 0.9 | 7.2 | 4233.6
3719 | 140 | 43.11 | 84.48 | 0.95 | 16.49 | 13.3545 | 1672 | 5057 | 104.04 | 12 | 1.32 | 0.76 | 0.86 | 3.6 | 504
3720 | 36 | 22.63 | 116.57 | 0.88 | 8.94 | 6.772 | 6641 | 5057 | 116.57 | 7.07 | 1.16 | 0.86 | 0.75 | 2.121 | 76.356
3721 | 1916 | 167.68 | 46.37 | 0.86 | 58 | 49.4041 | 1635 | 5082 | 43.6 | 47.17 | 1.21 | 0.83 | 0.93 | 14.151 | 27113.316
3722 | 2564 | 198.51 | 31.35 | 0.82 | 69.86 | 57.151 | 1797 | 5076 | 23.63 | 51.77 | 1.33 | 0.75 | 0.94 | 15.531 | 39821.484
3723 | 40 | 22.14 | 0 | 1 | 8.94 | 7.1383 | 7719 | 5062 | 153.43 | 6 | 1.24 | 0.81 | 0.91 | 1.8 | 72
3724 | 96 | 37.46 | 12.8 | 0.86 | 17.09 | 11.0586 | 4296 | 5065 | 20.56 | 8 | 1.91 | 0.52 | 0.91 | 2.4 | 230.4
3725 | 640 | 106.43 | 80.07 | 0.71 | 43.08 | 28.5532 | 8753 | 5083 | 68.2 | 21.7 | 2.07 | 0.48 | 0.92 | 6.51 | 4166.4
3726 | 20 | 15.31 | 71.57 | 1 | 7.21 | 5.0475 | 2355 | 5067 | 56.31 | 4 | 1.55 | 0.64 | 0.91 | 1.2 | 24
3727 | 1816 | 164.17 | 102.92 | 0.85 | 53.85 | 48.0976 | 6166 | 5091 | 74.93 | 49.61 | 1.07 | 0.93 | 0.93 | 14.883 | 27027.528
3728 | 164 | 51.11 | 124.74 | 0.79 | 17.89 | 14.454 | 8348 | 5068 | 116.57 | 14 | 1.25 | 0.8 | 0.85 | 4.2 | 688.8
3729 | 20 | 15.31 | 71.57 | 1 | 7.21 | 5.0475 | 2323 | 5072 | 56.31 | 4 | 1.55 | 0.64 | 0.91 | 1.2 | 24
3730 | 28 | 20.97 | 100.9 | 0.8 | 8.25 | 5.9723 | 1195 | 5070 | 104.04 | 6 | 1.39 | 0.72 | 0.74 | 1.8 | 50.4
3731 | 528 | 92.08 | 13.32 | 0.78 | 37.95 | 25.9348 | 1330 | 5079 | 18.43 | 20 | 1.91 | 0.52 | 0.9 | 6 | 3168
3732 | 172 | 48.77 | 158.15 | 0.91 | 18.44 | 14.8023 | 3141 | 5072 | 130.6 | 13.58 | 1.4 | 0.71 | 0.85 | 4.074 | 700.728
3733 | 40 | 20.97 | 26.57 | 1 | 10 | 7.1383 | 6101 | 5075 | 36.87 | 6 | 1.55 | 0.64 | 0.91 | 1.8 | 72
3734 | 204 | 68.08 | 144.49 | 0.55 | 25.61 | 16.1206 | 7346 | 5072 | 128.66 | 14.39 | 2.27 | 0.44 | 0.71 | 4.317 | 880.668
3735 | 84 | 31.8 | 51.05 | 1 | 12.81 | 10.3444 | 2223 | 5079 | 38.66 | 10 | 1.18 | 0.85 | 0.91 | 3 | 252
3736 | 60 | 27.8 | 31.85 | 0.98 | 11.66 | 8.7426 | 4766 | 5078 | 30.96 | 8 | 1.39 | 0.72 | 0.88 | 2.4 | 144
3737 | 48 | 22.63 | 0 | 1 | 8.94 | 7.8196 | 7090 | 5075 | 116.57 | 8 | 1 | 1 | 0.86 | 2.4 | 115.2
3738 | 64 | 30.14 | 90 | 0.89 | 12.65 | 9.0293 | 1068 | 5076 | 108.43 | 6 | 1.87 | 0.53 | 0.94 | 1.8 | 115.2
3739 | 28 | 18.14 | 120.47 | 1 | 8.49 | 5.9723 | 6968 | 5077 | 135 | 6 | 1.38 | 0.72 | 0.88 | 1.8 | 50.4
3740 | 84 | 32.28 | 114.84 | 1 | 13.42 | 10.3444 | 4544 | 5081 | 116.57 | 9.9 | 1.32 | 0.76 | 0.86 | 2.97 | 249.48
3741 | 116 | 45.46 | 88.5 | 0.71 | 18.44 | 12.1561 | 4149 | 5082 | 102.53 | 9.86 | 2.14 | 0.47 | 0.81 | 2.958 | 343.128
3742 | 21980 | 626.16 | 102.7 | 0.7 | 217.56 | 167.332 | 743 | 5191 | 83.14 | 121.51 | 1.7 | 0.59 | 0.95 | 36.453 | 801236.94
3743 | 72 | 29.46 | 154.59 | 1 | 11.66 | 9.577 | 3031 | 5084 | 149.04 | 9.9 | 1.13 | 0.89 | 0.86 | 2.97 | 213.84
3744 | 100 | 35.8 | 170.46 | 0.98 | 14.42 | 11.2867 | 3040 | 5083 | 146.31 | 10 | 1.29 | 0.77 | 0.91 | 3 | 300
3745 | 760 | 110.71 | 32.11 | 0.78 | 43.91 | 31.1152 | 5123 | 5098 | 30.07 | 26.79 | 1.77 | 0.57 | 0.9 | 8.037 | 6108.12
3746 | 36 | 20.97 | 20.3 | 1 | 8.94 | 6.772 | 7486 | 5086 | 26.57 | 6 | 1.34 | 0.75 | 0.86 | 1.8 | 64.8
3747 | 28 | 18.14 | 120.47 | 1 | 8.49 | 5.9723 | 3001 | 5087 | 135 | 6 | 1.38 | 0.72 | 0.88 | 1.8 | 50.4
3748 | 3180 | 228.85 | 93.8 | 0.76 | 85.44 | 63.6471 | 5203 | 5087 | 106.31 | 50 | 1.77 | 0.57 | 0.94 | 15 | 47700
3749 | 1940 | 203.48 | 165.55 | 0.59 | 84.9 | 49.7125 | 2809 | 5091 | 164.98 | 33.91 | 2.92 | 0.34 | 0.89 | 10.173 | 19735.62
3750 | 384 | 72.57 | 157.08 | 0.92 | 27.86 | 22.1172 | 8453 | 5091 | 158.96 | 21.21 | 1.25 | 0.8 | 0.9 | 6.363 | 2443.392
3751 | 920 | 121.54 | 7.53 | 0.78 | 44.72 | 34.2341 | 2248 | 5097 | 10.3 | 32 | 1.3 | 0.77 | 0.91 | 9.6 | 8832
3752 | 1392 | 147.68 | 8.44 | 0.8 | 50.04 | 42.11 | 3906 | 5099 | 177.71 | 40.68 | 1.15 | 0.87 | 0.9 | 12.204 | 16987.968
3753 | 68 | 27.8 | 15.17 | 1 | 11.66 | 9.3072 | 8363 | 5096 | 30.96 | 8 | 1.26 | 0.79 | 0.92 | 2.4 | 163.2
3754 | 80 | 32.28 | 35.21 | 0.96 | 13.42 | 10.0951 | 1605 | 5098 | 26.57 | 9.84 | 1.46 | 0.68 | 0.83 | 2.952 | 236.16
3755 | 252 | 59.6 | 108.22 | 0.89 | 23.41 | 17.917 | 4606 | 5094 | 109.98 | 15.81 | 1.5 | 0.67 | 0.89 | 4.743 | 1195.236
3756 | 176 | 51.6 | 55.1 | 0.83 | 18.87 | 14.9734 | 1393 | 5103 | 32.01 | 14.98 | 1.3 | 0.77 | 0.85 | 4.494 | 790.944
3757 | 72 | 29.46 | 57.99 | 1 | 11.66 | 9.577 | 4688 | 5102 | 59.04 | 9.9 | 1.09 | 0.91 | 0.86 | 2.97 | 213.84
3758 | 216 | 59.6 | 126.95 | 0.76 | 25.61 | 16.5879 | 1742 | 5098 | 128.66 | 13.2 | 2.19 | 0.46 | 0.84 | 3.96 | 855.36
3759 | 72 | 28.97 | 0 | 1 | 11.66 | 9.577 | 3948 | 5099 | 149.04 | 8 | 1.25 | 0.8 | 0.95 | 2.4 | 172.8
3760 | 6628 | 351.85 | 58.46 | 0.67 | 141.61 | 91.8875 | 5811 | 5158 | 53.62 | 69.77 | 2 | 0.5 | 0.94 | 20.931 | 138730.668
3761 | 24 | 16.97 | 135 | 1 | 7.21 | 5.5293 | 8869 | 5099 | 123.69 | 5.66 | 1.29 | 0.77 | 0.8 | 1.698 | 40.752
3762 | 220 | 56.77 | 165.44 | 0.86 | 20.88 | 16.7408 | 1933 | 5104 | 16.7 | 16 | 1.34 | 0.75 | 0.88 | 4.8 | 1056
3763 | 160 | 45.46 | 10.14 | 0.97 | 17.89 | 14.2766 | 4228 | 5104 | 26.57 | 12 | 1.35 | 0.74 | 0.93 | 3.6 | 576
3764 | 22552 | 604.5 | 30.39 | 0.78 | 218.83 | 169.4953 | 1244 | 5173 | 30.78 | 138.92 | 1.51 | 0.66 | 0.96 | 41.676 | 939877.152
3765 | 12 | 13.66 | 90 | 0.81 | 6.32 | 3.9098 | 5467 | 5101 | 108.43 | 2 | 3 | 0.33 | 1 | 0.6 | 7.2
3766 | 100 | 34.63 | 24.97 | 1 | 14.42 | 11.2867 | 1361 | 5107 | 33.69 | 10 | 1.31 | 0.76 | 0.93 | 3 | 300
3767 | 104 | 37.46 | 126.35 | 0.93 | 15.62 | 11.5102 | 3696 | 5102 | 129.81 | 11.31 | 1.43 | 0.7 | 0.88 | 3.393 | 352.872
3768 | 128 | 45.94 | 173.6 | 0.76 | 16.12 | 12.7694 | 3952 | 5107 | 150.26 | 12 | 1.29 | 0.78 | 0.82 | 3.6 | 460.8
3769 | 36 | 20.97 | 159.7 | 1 | 8.94 | 6.772 | 6013 | 5107 | 153.43 | 6 | 1.34 | 0.75 | 0.86 | 1.8 | 64.8
3770 | 28 | 16.97 | 45 | 1 | 8.49 | 5.9723 | 832 | 5110 | 45 | 5.66 | 1.6 | 0.63 | 0.88 | 1.698 | 47.544
3771 | 28 | 18.14 | 0 | 1 | 7.21 | 5.9723 | 2375 | 5107 | 123.69 | 6 | 1.07 | 0.94 | 0.88 | 1.8 | 50.4
3772 | 392 | 74.91 | 169.6 | 0.88 | 28.64 | 22.3464 | 7056 | 5112 | 167.91 | 20 | 1.43 | 0.7 | 0.89 | 6 | 2352
3773 | 364 | 80.57 | 120.64 | 0.7 | 31.24 | 21.5336 | 2793 | 5112 | 129.81 | 19.3 | 1.79 | 0.56 | 0.82 | 5.79 | 2107.56
3774 | 448 | 91.4 | 149.99 | 0.67 | 38.47 | 23.8893 | 3247 | 5114 | 152.1 | 19.2 | 2.37 | 0.42 | 0.84 | 5.76 | 2580.48
3775 | 3452 | 229.42 | 135.99 | 0.82 | 84.88 | 66.3133 | 4981 | 5114 | 145.56 | 55.29 | 1.49 | 0.67 | 0.94 | 16.587 | 57258.324
3776 | 60 | 27.8 | 68.14 | 0.98 | 11.66 | 8.7426 | 2786 | 5118 | 59.04 | 8 | 1.53 | 0.65 | 0.86 | 2.4 | 144
3777 | 60 | 27.8 | 148.21 | 0.98 | 12.81 | 8.7426 | 2403 | 5116 | 141.34 | 8 | 1.76 | 0.57 | 0.88 | 2.4 | 144
3778 | 24 | 15.31 | 90 | 1 | 7.21 | 5.5293 | 4240 | 5117 | 123.69 | 4 | 1.5 | 0.67 | 1 | 1.2 | 28.8
3779 | 16 | 11.31 | 0 | 1 | 5.66 | 4.5147 | 1506 | 5120 | 135 | 4 | 1 | 1 | 1 | 1.2 | 19.2
3780 | 152 | 47.6 | 129.91 | 0.84 | 18.87 | 13.9151 | 5565 | 5122 | 147.99 | 13.72 | 1.32 | 0.76 | 0.82 | 4.116 | 625.632
3781 | 364 | 72.08 | 135.2 | 0.88 | 30 | 21.5336 | 8438 | 5121 | 126.87 | 18 | 1.76 | 0.57 | 0.9 | 5.4 | 1965.6
3782 | 304 | 63.6 | 46.84 | 0.94 | 23.32 | 19.679 | 4772 | 5132 | 59.04 | 19.8 | 1.13 | 0.89 | 0.91 | 5.94 | 1805.76
3783 | 192 | 51.6 | 164.64 | 0.91 | 21.54 | 15.6392 | 390 | 5125 | 158.2 | 14 | 1.61 | 0.62 | 0.86 | 4.2 | 806.4
3784 | 420 | 76.08 | 154.4 | 0.91 | 30.46 | 23.1308 | 5354 | 5128 | 156.8 | 20 | 1.43 | 0.7 | 0.93 | 6 | 2520
3785 | 284 | 61.94 | 166.46 | 0.93 | 25.06 | 19.0206 | 6523 | 5125 | 151.39 | 16 | 1.4 | 0.71 | 0.92 | 4.8 | 1363.2
3786 | 14680 | 476.53 | 108 | 0.81 | 163.38 | 136.7503 | 8862 | 5131 | 129.54 | 119.63 | 1.23 | 0.81 | 0.97 | 35.889 | 526850.52
3787 | 88 | 38.63 | 71.85 | 0.74 | 16.12 | 10.5878 | 1463 | 5133 | 60.26 | 8.85 | 2.22 | 0.45 | 0.79 | 2.655 | 233.64
3788 | 36 | 20.97 | 110.3 | 1 | 8.94 | 6.772 | 368 | 5127 | 116.57 | 6 | 1.34 | 0.75 | 0.86 | 1.8 | 64.8
3789 | 20 | 15.31 | 108.43 | 1 | 7.21 | 5.0475 | 4355 | 5128 | 123.69 | 4 | 1.55 | 0.64 | 0.91 | 1.2 | 24
3790 | 316 | 65.94 | 6.37 | 0.91 | 24.41 | 20.0636 | 5448 | 5138 | 34.99 | 18 | 1.27 | 0.79 | 0.91 | 5.4 | 1706.4
3791 | 140 | 41.46 | 155 | 1 | 17.2 | 13.3545 | 8220 | 5131 | 144.46 | 12 | 1.37 | 0.73 | 0.92 | 3.6 | 504
3792 | 172 | 48.28 | 142.84 | 0.93 | 20 | 14.8023 | 1968 | 5132 | 143.13 | 14 | 1.39 | 0.72 | 0.9 | 4.2 | 722.4
3793 | 252 | 59.6 | 89.46 | 0.89 | 22.8 | 17.917 | 590 | 5145 | 74.74 | 16 | 1.34 | 0.74 | 0.91 | 4.8 | 1209.6
3794 | 20 | 14.14 | 161.57 | 1 | 7.21 | 5.0475 | 7118 | 5134 | 146.31 | 4 | 1.55 | 0.64 | 0.91 | 1.2 | 24
3795 | 40 | 20.97 | 2.596e-14 | 1 | 8.94 | 7.1383 | 1200 | 5136 | 153.43 | 6 | 1.33 | 0.75 | 0.91 | 1.8 | 72
3796 | 656 | 100.08 | 155.35 | 0.82 | 38.83 | 28.9079 | 8190 | 5137 | 145.49 | 26 | 1.4 | 0.71 | 0.91 | 7.8 | 5116.8
3797 | 6508 | 323.85 | 8.4 | 0.78 | 110.72 | 91.0519 | 7786 | 5171 | 20.07 | 89.25 | 1.21 | 0.82 | 0.95 | 26.775 | 174251.7
3798 | 52 | 26.63 | 53.27 | 0.92 | 11.66 | 8.1389 | 8320 | 5144 | 59.04 | 7.07 | 1.71 | 0.58 | 0.84 | 2.121 | 110.292
3799 | 16 | 11.31 | 0 | 1 | 5.66 | 4.5147 | 787 | 5140 | 135 | 4 | 1 | 1 | 1 | 1.2 | 19.2
3800 | 220 | 61.94 | 121.86 | 0.72 | 21.63 | 16.7408 | 1200 | 5141 | 123.69 | 16 | 1.24 | 0.81 | 0.85 | 4.8 | 1056
3801 | 332 | 67.6 | 164.42 | 0.91 | 26 | 20.5653 | 1624 | 5142 | 157.38 | 18 | 1.35 | 0.74 | 0.92 | 5.4 | 1792.8
3802 | 7400 | 342.39 | 131.83 | 0.79 | 116.28 | 97.0915 | 7401 | 5150 | 139.18 | 92.13 | 1.19 | 0.84 | 0.95 | 27.639 | 204528.6
3803 | 32 | 18.14 | 45 | 1 | 8.49 | 6.3847 | 1818 | 5145 | 45 | 6 | 1.23 | 0.81 | 0.94 | 1.8 | 57.6
3804 | 26508 | 640.7 | 5.59 | 0.81 | 215.82 | 183.7611 | 2861 | 5204 | 29.42 | 157.92 | 1.33 | 0.75 | 0.97 | 47.376 | 1255843.008
3805 | 132 | 41.94 | 125.16 | 0.94 | 16.12 | 12.9674 | 5959 | 5146 | 150.26 | 12.52 | 1.26 | 0.79 | 0.86 | 3.756 | 495.792
3806 | 52 | 24.97 | 13.78 | 1 | 10 | 8.1389 | 5147 | 5146 | 143.13 | 8 | 1.15 | 0.87 | 0.9 | 2.4 | 124.8
3807 | 984 | 127.88 | 83.66 | 0.76 | 46.69 | 35.4048 | 8250 | 5146 | 99.87 | 30 | 1.46 | 0.68 | 0.92 | 9 | 8856
3808 | 608 | 99.4 | 86.76 | 0.77 | 35.44 | 27.8302 | 2728 | 5164 | 73.61 | 26 | 1.37 | 0.73 | 0.89 | 7.8 | 4742.4
3809 | 28 | 18.14 | 0 | 1 | 7.21 | 5.9723 | 6810 | 5147 | 123.69 | 6 | 1.07 | 0.94 | 0.88 | 1.8 | 50.4
3810 | 24 | 15.31 | 90 | 1 | 7.21 | 5.5293 | 4585 | 5148 | 123.69 | 4 | 1.5 | 0.67 | 1 | 1.2 | 28.8
3811 | 9912 | 402.48 | 113.25 | 0.77 | 142.13 | 112.3688 | 6237 | 5149 | 129.29 | 93.53 | 1.47 | 0.68 | 0.94 | 28.059 | 278120.808
3812 | 104 | 37.46 | 169.11 | 0.93 | 15.23 | 11.5102 | 7491 | 5149 | 156.8 | 10 | 1.52 | 0.66 | 0.87 | 3 | 312
3813 | 460 | 82.91 | 129.53 | 0.84 | 34.06 | 24.2072 | 7616 | 5149 | 130.24 | 20.61 | 1.75 | 0.57 | 0.9 | 6.183 | 2844.18
3814 | 100 | 37.94 | 40.27 | 0.87 | 17.2 | 11.2867 | 6020 | 5155 | 35.54 | 8.49 | 2.11 | 0.47 | 0.86 | 2.547 | 254.7
3815 | 16 | 11.31 | 0 | 1 | 5.66 | 4.5147 | 8187 | 5149 | 135 | 4 | 1 | 1 | 1 | 1.2 | 19.2
3816 | 28 | 18.14 | 0 | 1 | 7.21 | 5.9723 | 1209 | 5150 | 123.69 | 6 | 1.07 | 0.94 | 0.88 | 1.8 | 50.4
3817 | 44 | 23.8 | 13.28 | 0.98 | 10.77 | 7.4867 | 2782 | 5153 | 21.8 | 6 | 1.77 | 0.56 | 0.85 | 1.8 | 79.2
3818 | 56 | 24.97 | 90 | 1 | 10 | 8.4462 | 954 | 5151 | 126.87 | 8 | 1.02 | 0.98 | 0.93 | 2.4 | 134.4
3819 | 56 | 32.28 | 2.11 | 0.68 | 12.65 | 8.4462 | 3254 | 5153 | 161.57 | 8 | 1.85 | 0.54 | 0.72 | 2.4 | 134.4
3820 | 116 | 47.11 | 3.45 | 0.66 | 17.09 | 12.1561 | 7186 | 5156 | 20.56 | 10 | 1.8 | 0.56 | 0.79 | 3 | 348
3821 | 12 | 11.31 | 135 | 1 | 5.66 | 3.9098 | 885 | 5154 | 135 | 4 | 1.46 | 0.68 | 0.86 | 1.2 | 14.4
3822 | 160 | 51.11 | 81.89 | 0.77 | 20.88 | 14.2766 | 1355 | 5168 | 73.3 | 11.16 | 2.08 | 0.48 | 0.83 | 3.348 | 535.68
3823 | 128 | 40.28 | 169.13 | 0.99 | 15.23 | 12.7694 | 1524 | 5160 | 156.8 | 12 | 1.23 | 0.81 | 0.89 | 3.6 | 460.8
3824 | 11416 | 449.02 | 92.89 | 0.71 | 162.51 | 120.593 | 1988 | 5238 | 76.48 | 100.84 | 1.71 | 0.59 | 0.92 | 30.252 | 345356.832
3825 | 44 | 24.97 | 90 | 0.89 | 10.2 | 7.4867 | 4373 | 5159 | 101.31 | 6 | 1.47 | 0.68 | 0.85 | 1.8 | 79.2
3826 | 316 | 67.11 | 178.61 | 0.88 | 26.83 | 20.0636 | 1771 | 5160 | 153.43 | 16 | 1.55 | 0.64 | 0.93 | 4.8 | 1516.8
3827 | 60 | 29.46 | 161.2 | 0.87 | 12.65 | 8.7426 | 6010 | 5160 | 161.57 | 8 | 1.34 | 0.75 | 0.81 | 2.4 | 144
3828 | 120 | 51.11 | 151.46 | 0.58 | 21.54 | 12.3639 | 7074 | 5165 | 158.2 | 10.73 | 2.55 | 0.39 | 0.73 | 3.219 | 386.28
3829 | 268 | 71.6 | 63.17 | 0.66 | 26.08 | 18.477 | 1127 | 5176 | 57.53 | 16.81 | 1.71 | 0.59 | 0.85 | 5.043 | 1351.524
3830 | 216 | 55.11 | 135.8 | 0.89 | 20.59 | 16.5879 | 4250 | 5168 | 150.95 | 16 | 1.16 | 0.87 | 0.9 | 4.8 | 1036.8
3831 | 64 | 32.28 | 150.39 | 0.77 | 12.81 | 9.0293 | 6339 | 5166 | 128.66 | 8.85 | 1.52 | 0.66 | 0.74 | 2.655 | 169.92
3832 | 32 | 20.97 | 82.98 | 0.91 | 8.94 | 6.3847 | 1050 | 5172 | 63.43 | 6 | 1.42 | 0.71 | 0.8 | 1.8 | 57.6
3833 | 44 | 22.14 | 15.07 | 1 | 10 | 7.4867 | 1405 | 5171 | 36.87 | 6 | 1.37 | 0.73 | 0.96 | 1.8 | 79.2
3834 | 80 | 33.46 | 48.81 | 0.9 | 14.42 | 10.0951 | 1437 | 5176 | 56.31 | 9.84 | 1.63 | 0.61 | 0.83 | 2.952 | 236.16
3835 | 400 | 80.28 | 103.71 | 0.78 | 32.25 | 22.5733 | 2806 | 5171 | 119.74 | 17.43 | 1.92 | 0.52 | 0.91 | 5.229 | 2091.6
3836 | 60 | 30.63 | 139.54 | 0.8 | 14.14 | 8.7426 | 5616 | 5172 | 135 | 8.32 | 1.95 | 0.51 | 0.81 | 2.496 | 149.76
3837 | 156 | 44.28 | 164.63 | 1 | 17.89 | 14.097 | 8958 | 5175 | 153.43 | 12 | 1.34 | 0.75 | 0.93 | 3.6 | 561.6
3838 | 2080 | 206.79 | 128.12 | 0.61 | 77.2 | 51.4751 | 2167 | 5175 | 126.57 | 44.34 | 1.71 | 0.59 | 0.87 | 13.302 | 27668.16
3839 | 4124 | 272.74 | 123.04 | 0.7 | 104.69 | 72.4811 | 7767 | 5184 | 133.45 | 59.2 | 1.89 | 0.53 | 0.91 | 17.76 | 73242.24
3840 | 440 | 80.08 | 164.49 | 0.86 | 30.53 | 23.6751 | 7360 | 5179 | 148.39 | 20 | 1.48 | 0.68 | 0.92 | 6 | 2640
3841 | 176 | 48.28 | 11.37 | 0.95 | 18.87 | 14.9734 | 7612 | 5186 | 32.01 | 14 | 1.29 | 0.77 | 0.9 | 4.2 | 739.2
3842 | 104 | 39.11 | 43.91 | 0.85 | 15.62 | 11.5102 | 4781 | 5190 | 39.81 | 11.63 | 1.44 | 0.69 | 0.79 | 3.489 | 362.856
3843 | 800 | 109.74 | 100.02 | 0.83 | 40.79 | 31.9235 | 2233 | 5185 | 101.31 | 26 | 1.6 | 0.63 | 0.92 | 7.8 | 6240
3844 | 16 | 11.31 | 0 | 1 | 5.66 | 4.5147 | 3679 | 5185 | 135 | 4 | 1 | 1 | 1 | 1.2 | 19.2
3845 | 36 | 22.14 | 60.48 | 0.92 | 10 | 6.772 | 4893 | 5189 | 53.13 | 6 | 1.54 | 0.65 | 0.9 | 1.8 | 64.8
3846 | 2948 | 216.65 | 72.13 | 0.79 | 74.03 | 61.2814 | 2353 | 5217 | 38.42 | 51.65 | 1.3 | 0.77 | 0.93 | 15.495 | 45679.26
3847 | 24 | 15.31 | 90 | 1 | 7.21 | 5.5293 | 4711 | 5189 | 123.69 | 4 | 1.5 | 0.67 | 1 | 1.2 | 28.8
3848 | 52 | 24.97 | 76.22 | 1 | 10 | 8.1389 | 6736 | 5189 | 126.87 | 8 | 1.15 | 0.87 | 0.9 | 2.4 | 124.8
3849 | 224 | 53.94 | 51.82 | 0.97 | 21.63 | 16.8923 | 274 | 5199 | 56.31 | 15.56 | 1.35 | 0.74 | 0.93 | 4.668 | 1045.632
3850 | 20 | 14.14 | 18.43 | 1 | 7.21 | 5.0475 | 3051 | 5193 | 33.69 | 4 | 1.55 | 0.64 | 0.91 | 1.2 | 24
3851 | 1424 | 150.02 | 41.71 | 0.8 | 52.8 | 42.5912 | 750 | 5212 | 37.3 | 41.1 | 1.2 | 0.83 | 0.91 | 12.33 | 17557.92
3852 | 76 | 30.63 | 175.77 | 1 | 12.65 | 9.8395 | 934 | 5193 | 161.57 | 8 | 1.34 | 0.74 | 0.88 | 2.4 | 182.4
3853 | 136 | 42.14 | 84.61 | 0.96 | 17.2 | 13.1624 | 2464 | 5200 | 54.46 | 10 | 1.4 | 0.71 | 0.99 | 3 | 408
3854 | 32 | 20.97 | 144.65 | 0.91 | 10 | 6.3847 | 7476 | 5194 | 143.13 | 5.66 | 1.94 | 0.52 | 0.84 | 1.698 | 54.336
3855 | 484 | 85.74 | 100.19 | 0.83 | 28.84 | 24.8306 | 5157 | 5196 | 123.69 | 24 | 1.12 | 0.9 | 0.88 | 7.2 | 3484.8
3856 | 152 | 43.11 | 137.51 | 1 | 18.44 | 13.9151 | 6784 | 5197 | 130.6 | 12.73 | 1.45 | 0.69 | 0.92 | 3.819 | 580.488
3857 | 40 | 22.14 | 0 | 1 | 8.94 | 7.1383 | 8052 | 5199 | 153.43 | 6 | 1.24 | 0.81 | 0.91 | 1.8 | 72
3858 | 184 | 51.11 | 55.03 | 0.89 | 18.87 | 15.31 | 529 | 5208 | 57.99 | 15.6 | 1.23 | 0.81 | 0.87 | 4.68 | 861.12
3859 | 1100 | 127.2 | 42.96 | 0.85 | 46.52 | 37.4336 | 1165 | 5215 | 25.46 | 33.94 | 1.37 | 0.73 | 0.92 | 10.182 | 11200.2
3860 | 140 | 44.28 | 94.25 | 0.9 | 17.09 | 13.3545 | 1516 | 5202 | 110.56 | 12 | 1.29 | 0.77 | 0.89 | 3.6 | 504
3861 | 18540 | 542.93 | 0.48 | 0.79 | 173.17 | 153.681 | 3203 | 5243 | 14.04 | 157.76 | 1.03 | 0.97 | 0.95 | 47.328 | 877461.12
3862 | 112 | 40.28 | 152.26 | 0.87 | 17.2 | 11.9447 | 7705 | 5203 | 144.46 | 10.73 | 1.74 | 0.57 | 0.82 | 3.219 | 360.528
3863 | 5716 | 310.27 | 127.96 | 0.75 | 112.16 | 85.3319 | 7761 | 5205 | 111.99 | 67.88 | 1.58 | 0.63 | 0.93 | 20.364 | 116400.624
3864 | 260 | 60.77 | 5.82 | 0.88 | 22.36 | 18.1992 | 3413 | 5209 | 169.7 | 16 | 1.41 | 0.71 | 0.87 | 4.8 | 1248
3865 | 268 | 66.91 | 44.25 | 0.75 | 28.43 | 18.477 | 4037 | 5218 | 39.29 | 14.14 | 2.31 | 0.43 | 0.86 | 4.242 | 1136.856
3866 | 20 | 14.14 | 18.43 | 1 | 7.21 | 5.0475 | 8061 | 5210 | 33.69 | 4 | 1.55 | 0.64 | 0.91 | 1.2 | 24
3867 | 728 | 102.91 | 86.59 | 0.86 | 36.06 | 30.4531 | 3034 | 5224 | 56.31 | 28 | 1.24 | 0.81 | 0.92 | 8.4 | 6115.2
3868 | 9296 | 382.27 | 17.49 | 0.8 | 126.4 | 108.8211 | 5673 | 5233 | 175.46 | 102.77 | 1.22 | 0.82 | 0.94 | 30.831 | 286604.976
3869 | 36 | 19.31 | 0 | 1 | 8.49 | 6.772 | 4058 | 5210 | 135 | 6 | 1 | 1 | 1 | 1.8 | 64.8
3870 | 92 | 36.28 | 152.34 | 0.88 | 14.42 | 10.8258 | 4548 | 5211 | 123.69 | 9.84 | 1.58 | 0.63 | 0.82 | 2.952 | 271.584
3871 | 100 | 35.11 | 39.85 | 1 | 14.42 | 11.2867 | 1895 | 5217 | 33.69 | 11.31 | 1.31 | 0.76 | 0.85 | 3.393 | 339.3
3872 | 72 | 28.97 | 0 | 1 | 11.66 | 9.577 | 8156 | 5213 | 149.04 | 8 | 1.25 | 0.8 | 0.95 | 2.4 | 172.8
3873 | 40 | 22.14 | 26.57 | 1 | 10 | 7.1383 | 2066 | 5216 | 36.87 | 6 | 1.29 | 0.78 | 0.91 | 1.8 | 72
3874 | 32 | 18.14 | 135 | 1 | 8.49 | 6.3847 | 7216 | 5213 | 135 | 6 | 1.23 | 0.81 | 0.94 | 1.8 | 57.6
3875 | 48 | 22.63 | 0 | 1 | 8.94 | 7.8196 | 3486 | 5214 | 116.57 | 8 | 1 | 1 | 0.86 | 2.4 | 115.2
3876 | 116 | 39.11 | 153.24 | 0.95 | 16.12 | 12.1561 | 4849 | 5214 | 150.26 | 11.31 | 1.42 | 0.7 | 0.88 | 3.393 | 393.588
3877 | 16 | 11.31 | 0 | 1 | 5.66 | 4.5147 | 6998 | 5214 | 135 | 4 | 1 | 1 | 1 | 1.2 | 19.2
3878 | 44 | 24.97 | 24.34 | 0.89 | 11.66 | 7.4867 | 8316 | 5218 | 30.96 | 6 | 1.89 | 0.53 | 0.88 | 1.8 | 79.2
3879 | 7428 | 370.68 | 112.68 | 0.68 | 140.98 | 97.275 | 8418 | 5222 | 121.66 | 76.3 | 1.95 | 0.51 | 0.95 | 22.89 | 170026.92
3880 | 32 | 18.14 | 135 | 1 | 8.49 | 6.3847 | 1536 | 5216 | 135 | 6 | 1.23 | 0.81 | 0.94 | 1.8 | 57.6
3881 | 12 | 13.66 | 90 | 0.81 | 6.32 | 3.9098 | 8640 | 5216 | 108.43 | 2 | 3 | 0.33 | 1 | 0.6 | 7.2
3882 | 108 | 35.11 | 140.4 | 1 | 14.42 | 11.7294 | 3674 | 5217 | 123.69 | 11.31 | 1.32 | 0.76 | 0.89 | 3.393 | 366.444
3883 | 2140 | 173.54 | 176.03 | 0.89 | 59.46 | 52.2122 | 7726 | 5221 | 137.73 | 46 | 1.2 | 0.84 | 0.96 | 13.8 | 29532
3884 | 112 | 41.46 | 72.98 | 0.82 | 17.09 | 11.9447 | 4484 | 5228 | 69.44 | 10 | 1.79 | 0.56 | 0.86 | 3 | 336
3885 | 156 | 47.6 | 72.11 | 0.87 | 18.44 | 14.097 | 2932 | 5230 | 77.47 | 14 | 1.3 | 0.77 | 0.84 | 4.2 | 655.2
3886 | 404 | 74.91 | 47.28 | 0.9 | 26.08 | 22.6859 | 6206 | 5234 | 57.53 | 22.4 | 1.16 | 0.86 | 0.89 | 6.72 | 2714.88
3887 | 300 | 68.77 | 2.4 | 0.8 | 28.64 | 19.5491 | 1630 | 5230 | 12.09 | 14 | 1.94 | 0.52 | 0.92 | 4.2 | 1260
3888 | 60 | 28.28 | 135 | 0.94 | 11.66 | 8.7426 | 8584 | 5226 | 120.96 | 8.49 | 1.52 | 0.66 | 0.79 | 2.547 | 152.82
3889 | 244 | 68.08 | 149.88 | 0.66 | 23.32 | 17.6303 | 4202 | 5227 | 120.96 | 17.89 | 1.43 | 0.7 | 0.78 | 5.367 | 1309.548
3890 | 1036 | 132.08 | 99.4 | 0.75 | 53.85 | 36.3283 | 612 | 5228 | 111.8 | 26 | 2.02 | 0.49 | 0.94 | 7.8 | 8080.8
3891 | 24 | 15.31 | 0 | 1 | 7.21 | 5.5293 | 3310 | 5228 | 146.31 | 4 | 1.5 | 0.67 | 1 | 1.2 | 28.8
3892 | 276 | 63.6 | 102.55 | 0.86 | 25.3 | 18.7508 | 6633 | 5230 | 108.43 | 15.69 | 1.69 | 0.59 | 0.89 | 4.707 | 1299.132
3893 | 292 | 65.74 | 43.62 | 0.85 | 26.08 | 19.2866 | 395 | 5243 | 57.53 | 15.56 | 1.71 | 0.58 | 0.87 | 4.668 | 1363.056
3894 | 36 | 20.97 | 6.05 | 1 | 8.94 | 6.772 | 1913 | 5233 | 153.43 | 6 | 1.54 | 0.65 | 0.86 | 1.8 | 64.8
3895 | 196 | 51.6 | 122.14 | 0.93 | 18.44 | 15.8013 | 3476 | 5232 | 102.53 | 16 | 1.11 | 0.9 | 0.85 | 4.8 | 940.8
3896 | 792 | 103.4 | 115.01 | 0.93 | 37.2 | 31.7635 | 2004 | 5235 | 126.25 | 30 | 1.23 | 0.81 | 0.94 | 9 | 7128
3897 | 104 | 38.63 | 73.63 | 0.88 | 15.62 | 11.5102 | 1864 | 5240 | 50.19 | 10 | 1.37 | 0.73 | 0.9 | 3 | 312
3898 | 28 | 18.14 | 149.53 | 1 | 8.49 | 5.9723 | 1870 | 5235 | 135 | 6 | 1.38 | 0.72 | 0.88 | 1.8 | 50.4
3899 | 40 | 20.97 | 153.43 | 1 | 10 | 7.1383 | 3419 | 5235 | 143.13 | 6 | 1.55 | 0.64 | 0.91 | 1.8 | 72
3900 | 72 | 28.97 | 0 | 1 | 11.66 | 9.577 | 596 | 5237 | 149.04 | 8 | 1.25 | 0.8 | 0.95 | 2.4 | 172.8
3901 | 20 | 15.31 | 71.57 | 1 | 7.21 | 5.0475 | 5477 | 5239 | 56.31 | 4 | 1.55 | 0.64 | 0.91 | 1.2 | 24
3902 | 596 | 90.91 | 166.03 | 0.91 | 34.93 | 27.5542 | 6702 | 5239 | 156.37 | 24 | 1.43 | 0.7 | 0.92 | 7.2 | 4291.2
3903 | 16 | 11.31 | 0 | 1 | 5.66 | 4.5147 | 2702 | 5238 | 135 | 4 | 1 | 1 | 1 | 1.2 | 19.2
3904 | 52 | 23.8 | 135 | 1 | 10 | 8.1389 | 4651 | 5238 | 126.87 | 8 | 1.16 | 0.86 | 0.9 | 2.4 | 124.8
3905 | 236 | 55.11 | 142.08 | 0.98 | 21.63 | 17.3389 | 840 | 5240 | 146.31 | 16 | 1.29 | 0.77 | 0.93 | 4.8 | 1132.8
3906 | 36 | 23.31 | 4.73 | 0.83 | 10.77 | 6.772 | 5480 | 5241 | 21.8 | 4 | 2.39 | 0.42 | 0.95 | 1.2 | 43.2
3907 | 1096 | 126.23 | 178.77 | 0.86 | 47.07 | 37.3655 | 2064 | 5246 | 167.74 | 30 | 1.54 | 0.65 | 0.94 | 9 | 9864
3908 | 68 | 27.8 | 15.17 | 1 | 11.66 | 9.3072 | 4462 | 5243 | 30.96 | 8 | 1.26 | 0.79 | 0.92 | 2.4 | 163.2
3909 | 60 | 26.14 | 45 | 1 | 11.31 | 8.7426 | 4875 | 5246 | 45 | 8 | 1.14 | 0.88 | 0.97 | 2.4 | 144
3910 | 68 | 28.97 | 9.46 | 1 | 11.66 | 9.3072 | 5306 | 5246 | 30.96 | 8 | 1.19 | 0.84 | 0.92 | 2.4 | 163.2
3911 | 4460 | 259.28 | 36.44 | 0.83 | 89.31 | 75.3759 | 8243 | 5274 | 34.05 | 74.81 | 1.12 | 0.89 | 0.94 | 22.443 | 100095.78
3912 | 160 | 50.63 | 92.43 | 0.78 | 18.97 | 14.2766 | 2299 | 5243 | 108.43 | 12 | 1.57 | 0.64 | 0.86 | 3.6 | 576
3913 | 11052 | 423.73 | 68.12 | 0.77 | 148.93 | 118.6549 | 5836 | 5312 | 67.91 | 112.4 | 1.2 | 0.84 | 0.93 | 33.72 | 372673.44
3914 | 44 | 23.8 | 41.03 | 0.98 | 10 | 7.4867 | 4163 | 5248 | 36.87 | 7.07 | 1.45 | 0.69 | 0.85 | 2.121 | 93.324
3915 | 9844 | 427.45 | 120.47 | 0.68 | 152.12 | 111.9827 | 6416 | 5245 | 118.25 | 110.67 | 1.26 | 0.79 | 0.9 | 33.201 | 326830.644
3916 | 116 | 38.63 | 4.91 | 0.98 | 14.42 | 12.1561 | 528 | 5247 | 146.31 | 12 | 1.12 | 0.89 | 0.89 | 3.6 | 417.6
3917 | 240 | 60.77 | 11.9 | 0.82 | 24.74 | 17.4852 | 2717 | 5251 | 14.04 | 14 | 1.74 | 0.58 | 0.9 | 4.2 | 1008
3918 | 40 | 22.14 | 90 | 1 | 8.94 | 7.1383 | 2864 | 5246 | 116.57 | 6 | 1.24 | 0.81 | 0.91 | 1.8 | 72
3919 | 2360 | 184.85 | 40.8 | 0.87 | 64.4 | 54.8304 | 1634 | 5269 | 36.16 | 54 | 1.13 | 0.88 | 0.95 | 16.2 | 38232
3920 | 364 | 70.43 | 85.39 | 0.92 | 26 | 21.5336 | 2622 | 5259 | 67.38 | 20 | 1.22 | 0.82 | 0.91 | 6 | 2184
3921 | 52 | 25.46 | 36.73 | 1 | 11.66 | 8.1389 | 5171 | 5253 | 30.96 | 7.07 | 1.71 | 0.58 | 0.84 | 2.121 | 110.292
3922 | 200 | 52.77 | 166.34 | 0.9 | 21.54 | 15.9617 | 7137 | 5251 | 158.2 | 14 | 1.54 | 0.65 | 0.88 | 4.2 | 840
3923 | 208 | 52.77 | 6.84 | 0.94 | 20.88 | 16.2778 | 6605 | 5256 | 16.7 | 14 | 1.46 | 0.69 | 0.9 | 4.2 | 873.6
3924 | 16 | 11.31 | 0 | 1 | 5.66 | 4.5147 | 7097 | 5251 | 135 | 4 | 1 | 1 | 1 | 1.2 | 19.2
3925 | 128 | 43.11 | 14.93 | 0.87 | 16.49 | 12.7694 | 8331 | 5254 | 165.96 | 12 | 1.46 | 0.68 | 0.83 | 3.6 | 460.8
3926 | 48 | 22.63 | 0 | 1 | 8.94 | 7.8196 | 3934 | 5255 | 116.57 | 8 | 1 | 1 | 0.86 | 2.4 | 115.2
3927 | 420 | 86.43 | 141.5 | 0.71 | 35.61 | 23.1308 | 5404 | 5256 | 141.84 | 19.85 | 1.98 | 0.51 | 0.85 | 5.955 | 2501.1
3928 | 264 | 60.77 | 108.25 | 0.9 | 23.41 | 18.3386 | 4724 | 5256 | 109.98 | 16 | 1.53 | 0.65 | 0.91 | 4.8 | 1267.2
3929 | 40 | 22.14 | 90 | 1 | 8.94 | 7.1383 | 8023 | 5256 | 116.57 | 6 | 1.24 | 0.81 | 0.91 | 1.8 | 72
3930 | 108 | 35.8 | 167.51 | 1 | 14.42 | 11.7294 | 1924 | 5258 | 146.31 | 10 | 1.21 | 0.83 | 0.95 | 3 | 324
3931 | 24 | 16.97 | 135 | 1 | 7.21 | 5.5293 | 2394 | 5258 | 123.69 | 5.66 | 1.29 | 0.77 | 0.8 | 1.698 | 40.752
3932 | 96 | 33.94 | 132.06 | 1 | 13.42 | 11.0586 | 8540 | 5258 | 116.57 | 11.31 | 1.22 | 0.82 | 0.84 | 3.393 | 325.728
3933 | 76 | 34.63 | 107.46 | 0.8 | 14.56 | 9.8395 | 1060 | 5259 | 105.95 | 8 | 1.79 | 0.56 | 0.84 | 2.4 | 182.4
3934 | 96 | 36.28 | 156.57 | 0.92 | 16.12 | 11.0586 | 8337 | 5259 | 150.26 | 9.49 | 1.89 | 0.53 | 0.86 | 2.847 | 273.312
3935 | 52 | 26.14 | 0 | 0.96 | 10.77 | 8.1389 | 8795 | 5260 | 158.2 | 6 | 1.55 | 0.64 | 0.93 | 1.8 | 93.6
3936 | 80 | 31.8 | 132.11 | 0.99 | 14.14 | 10.0951 | 1595 | 5260 | 135 | 9.84 | 1.52 | 0.66 | 0.91 | 2.952 | 236.16
3937 | 16344 | 544.38 | 120.57 | 0.69 | 201.32 | 144.2927 | 2118 | 5262 | 110.96 | 112.28 | 1.89 | 0.53 | 0.91 | 33.684 | 550531.296
3938 | 124 | 49.94 | 102.12 | 0.62 | 18.97 | 12.5683 | 7585 | 5261 | 108.43 | 10.75 | 2.17 | 0.46 | 0.73 | 3.225 | 399.9
3939 | 68 | 28.97 | 170.61 | 1 | 11.66 | 9.3072 | 1569 | 5263 | 149.04 | 8 | 1.28 | 0.78 | 0.92 | 2.4 | 163.2
3940 | 20 | 15.31 | 18.43 | 1 | 7.21 | 5.0475 | 696 | 5269 | 33.69 | 4 | 1.55 | 0.64 | 0.91 | 1.2 | 24
3941 | 2784 | 241.91 | 149.74 | 0.6 | 102.63 | 59.5525 | 908 | 5270 | 146.93 | 38.3 | 2.84 | 0.35 | 0.91 | 11.49 | 31988.16
3942 | 496 | 91.4 | 41.1 | 0.75 | 35.38 | 25.1366 | 3840 | 5280 | 47.29 | 22.63 | 1.57 | 0.64 | 0.86 | 6.789 | 3367.344
3943 | 24 | 16.97 | 135 | 1 | 7.21 | 5.5293 | 2265 | 5269 | 123.69 | 5.66 | 1.29 | 0.77 | 0.8 | 1.698 | 40.752
3944 | 2752 | 210.11 | 111.51 | 0.78 | 79.12 | 59.2092 | 5643 | 5269 | 110.73 | 56.57 | 1.39 | 0.72 | 0.92 | 16.971 | 46704.192
3945 | 24 | 16.97 | 45 | 1 | 7.21 | 5.5293 | 5733 | 5272 | 33.69 | 5.66 | 1.29 | 0.77 | 0.8 | 1.698 | 40.752
3946 | 1384 | 157.54 | 82.31 | 0.7 | 60.83 | 41.9888 | 1664 | 5303 | 80.54 | 32.32 | 1.95 | 0.51 | 0.91 | 9.696 | 13419.264
3947 | 1920 | 186.99 | 40.27 | 0.69 | 68.12 | 49.4556 | 687 | 5297 | 40.24 | 44.53 | 1.41 | 0.71 | 0.89 | 13.359 | 25649.28
3948 | 124 | 39.11 | 21.47 | 1 | 15.23 | 12.5683 | 1221 | 5280 | 23.2 | 12 | 1.24 | 0.81 | 0.89 | 3.6 | 446.4
3949 | 16 | 11.31 | 0 | 1 | 5.66 | 4.5147 | 8474 | 5275 | 135 | 4 | 1 | 1 | 1 | 1.2 | 19.2
3950 | 64 | 27.31 | 0 | 1 | 11.31 | 9.0293 | 1516 | 5276 | 135 | 8 | 1 | 1 | 1 | 2.4 | 153.6
3951 | 28 | 20.97 | 157.5 | 0.8 | 10 | 5.9723 | 7541 | 5276 | 143.13 | 5.06 | 2.41 | 0.42 | 0.74 | 1.518 | 42.504
3952 | 208 | 52.77 | 149.78 | 0.94 | 20.59 | 16.2778 | 1603 | 5278 | 150.95 | 16 | 1.23 | 0.81 | 0.88 | 4.8 | 998.4
3953 | 120 | 41.94 | 161.92 | 0.86 | 16.12 | 12.3639 | 5596 | 5278 | 150.26 | 13.28 | 1.2 | 0.84 | 0.81 | 3.984 | 478.08
3954 | 28 | 18.14 | 90 | 1 | 7.21 | 5.9723 | 1926 | 5278 | 123.69 | 6 | 1.07 | 0.94 | 0.88 | 1.8 | 50.4
3955 | 4112 | 269.5 | 36.02 | 0.71 | 102.16 | 72.3755 | 3609 | 5303 | 23.05 | 59.91 | 1.79 | 0.56 | 0.93 | 17.973 | 73904.976
3956 | 60 | 26.63 | 9.46 | 1 | 10.77 | 8.7426 | 4356 | 5279 | 158.2 | 8 | 1.29 | 0.77 | 0.86 | 2.4 | 144
3957 | 236 | 59.11 | 82.17 | 0.85 | 22.36 | 17.3389 | 7550 | 5288 | 63.43 | 16 | 1.36 | 0.73 | 0.89 | 4.8 | 1132.8
3958 | 12 | 13.66 | 90 | 0.81 | 6.32 | 3.9098 | 1490 | 5280 | 108.43 | 2 | 3 | 0.33 | 1 | 0.6 | 7.2
3959 | 72 | 30.63 | 77.76 | 0.96 | 12.65 | 9.577 | 1724 | 5287 | 71.57 | 8 | 1.42 | 0.71 | 0.88 | 2.4 | 172.8
3960 | 844 | 117.54 | 107.78 | 0.77 | 42.43 | 32.7896 | 1249 | 5304 | 81.87 | 28.13 | 1.54 | 0.65 | 0.88 | 8.439 | 7122.516
3961 | 264 | 61.74 | 51.38 | 0.87 | 24.17 | 18.3386 | 2611 | 5296 | 65.56 | 15.56 | 1.6 | 0.63 | 0.87 | 4.668 | 1232.352
3962 | 836 | 119.2 | 138.94 | 0.74 | 41.23 | 32.6338 | 2786 | 5285 | 112.83 | 30.92 | 1.32 | 0.76 | 0.86 | 9.276 | 7754.736
3963 | 580 | 110.23 | 9.35 | 0.6 | 41.23 | 27.1819 | 1139 | 5297 | 14.04 | 22 | 1.71 | 0.59 | 0.88 | 6.6 | 3828
3964 | 148 | 53.94 | 31.59 | 0.64 | 24.41 | 13.7308 | 2946 | 5295 | 34.99 | 10.63 | 2.68 | 0.37 | 0.8 | 3.189 | 471.972
3965 | 40 | 20.97 | 63.43 | 1 | 10 | 7.1383 | 3222 | 5292 | 53.13 | 6 | 1.55 | 0.64 | 0.91 | 1.8 | 72
3966 | 80 | 30.63 | 47.08 | 1 | 12.81 | 10.0951 | 5732 | 5293 | 38.66 | 9.9 | 1.28 | 0.78 | 0.91 | 2.97 | 237.6
3967 | 52 | 23.8 | 45 | 1 | 10 | 8.1389 | 8280 | 5291 | 36.87 | 8 | 1.16 | 0.86 | 0.9 | 2.4 | 124.8
3968 | 48 | 22.63 | 142.76 | 1 | 10 | 7.8196 | 1267 | 5290 | 126.87 | 8 | 1.28 | 0.78 | 0.86 | 2.4 | 115.2
3969 | 2360 | 189.14 | 124.03 | 0.83 | 64.03 | 54.8304 | 6109 | 5297 | 141.34 | 49.15 | 1.22 | 0.82 | 0.94 | 14.745 | 34798.2
3970 | 300 | 65.94 | 149.8 | 0.87 | 25.61 | 19.5491 | 2238 | 5297 | 141.34 | 18 | 1.32 | 0.76 | 0.91 | 5.4 | 1620
3971 | 48 | 23.8 | 45 | 1 | 11.31 | 7.8196 | 6724 | 5301 | 45 | 7.07 | 1.65 | 0.61 | 0.89 | 2.121 | 101.808
3972 | 820 | 105.54 | 176.45 | 0.93 | 38.47 | 32.3201 | 1064 | 5308 | 8.97 | 30 | 1.18 | 0.84 | 0.93 | 9 | 7380
3973 | 132 | 41.46 | 25.26 | 0.97 | 15.62 | 12.9674 | 4371 | 5303 | 39.81 | 12 | 1.12 | 0.89 | 0.9 | 3.6 | 475.2
3974 | 116 | 38.63 | 1.87 | 0.98 | 15.23 | 12.1561 | 4243 | 5301 | 156.8 | 10 | 1.4 | 0.71 | 0.92 | 3 | 348
3975 | 1388 | 153.34 | 72.95 | 0.74 | 56.57 | 42.0494 | 5180 | 5329 | 81.87 | 34.26 | 1.66 | 0.6 | 0.9 | 10.278 | 14265.864
3976 | 88 | 32.97 | 90 | 1 | 13.42 | 10.5878 | 4144 | 5304 | 116.57 | 8 | 1.46 | 0.69 | 0.96 | 2.4 | 211.2
3977 | 140 | 44.28 | 116.66 | 0.9 | 18.87 | 13.3545 | 5727 | 5304 | 122.01 | 11.63 | 1.78 | 0.56 | 0.89 | 3.489 | 488.46
3978 | 60 | 26.63 | 165.96 | 1 | 10.77 | 8.7426 | 7775 | 5308 | 158.2 | 8 | 1.13 | 0.89 | 0.86 | 2.4 | 144
3979 | 16076 | 482.36 | 99.13 | 0.87 | 157.29 | 143.1048 | 2618 | 5308 | 101.74 | 141.32 | 1.07 | 0.93 | 0.97 | 42.396 | 681558.096
3980 | 148 | 43.11 | 40.9 | 1 | 17.2 | 13.7308 | 3475 | 5315 | 35.54 | 12.73 | 1.37 | 0.73 | 0.9 | 3.819 | 565.212
3981 | 1020 | 132.37 | 42.37 | 0.73 | 45.61 | 36.0467 | 763 | 5329 | 37.87 | 34.19 | 1.28 | 0.78 | 0.86 | 10.257 | 10462.14
3982 | 72 | 30.63 | 0 | 0.96 | 12.65 | 9.577 | 4067 | 5312 | 161.57 | 8 | 1.48 | 0.68 | 0.9 | 2.4 | 172.8
3983 | 76 | 29.46 | 45 | 1 | 11.66 | 9.8395 | 5559 | 5316 | 30.96 | 9.9 | 1.16 | 0.86 | 0.88 | 2.97 | 225.72
3984 | 120 | 40.28 | 90 | 0.93 | 16.12 | 12.3639 | 8746 | 5315 | 97.13 | 10 | 1.37 | 0.73 | 0.88 | 3 | 360
3985 | 52 | 26.63 | 36.73 | 0.92 | 11.66 | 8.1389 | 1728 | 5319 | 30.96 | 7.07 | 1.71 | 0.58 | 0.84 | 2.121 | 110.292
3986 | 3892 | 235.97 | 8.57 | 0.88 | 80.62 | 70.4128 | 4858 | 5347 | 29.74 | 64 | 1.24 | 0.8 | 0.96 | 19.2 | 74726.4
3987 | 120 | 40.28 | 99.73 | 0.93 | 15.23 | 12.3639 | 8761 | 5318 | 113.2 | 12 | 1.15 | 0.87 | 0.88 | 3.6 | 432
3988 | 1080 | 123.2 | 24.69 | 0.89 | 44.94 | 37.0917 | 1891 | 5333 | 20.85 | 33.61 | 1.31 | 0.76 | 0.93 | 10.083 | 10889.64
3989 | 116 | 47.11 | 32.25 | 0.66 | 18.87 | 12.1561 | 5390 | 5328 | 32.01 | 11.64 | 1.81 | 0.55 | 0.76 | 3.492 | 405.072
3990 | 16 | 11.31 | 0 | 1 | 5.66 | 4.5147 | 1450 | 5323 | 135 | 4 | 1 | 1 | 1 | 1.2 | 19.2
3991 | 48 | 22.63 | 0 | 1 | 8.94 | 7.8196 | 1625 | 5323 | 116.57 | 8 | 1 | 1 | 0.86 | 2.4 | 115.2
3992 | 76 | 29.46 | 135 | 1 | 11.66 | 9.8395 | 677 | 5324 | 120.96 | 9.9 | 1.16 | 0.86 | 0.88 | 2.97 | 225.72
3993 | 220 | 55.11 | 31.78 | 0.91 | 21.63 | 16.7408 | 3531 | 5331 | 33.69 | 15.81 | 1.41 | 0.71 | 0.9 | 4.743 | 1043.46
3994 | 28 | 18.14 | 90 | 1 | 7.21 | 5.9723 | 8510 | 5324 | 123.69 | 6 | 1.07 | 0.94 | 0.88 | 1.8 | 50.4
3995 | 972 | 142.51 | 29.68 | 0.6 | 46.52 | 35.1883 | 898 | 5342 | 25.46 | 32.53 | 1.42 | 0.7 | 0.85 | 9.759 | 9485.748
3996 | 40 | 22.14 | 90 | 1 | 8.94 | 7.1383 | 1447 | 5325 | 116.57 | 6 | 1.24 | 0.81 | 0.91 | 1.8 | 72
3997 | 180 | 49.46 | 81.46 | 0.92 | 18.97 | 15.1426 | 6208 | 5337 | 71.57 | 12 | 1.42 | 0.71 | 0.92 | 3.6 | 648
3998 | 36 | 22.63 | 55.43 | 0.88 | 8.94 | 6.772 | 2956 | 5332 | 26.57 | 7.07 | 1.39 | 0.72 | 0.75 | 2.121 | 76.356
3999 | 64 | 27.8 | 156.26 | 1 | 11.66 | 9.0293 | 5437 | 5330 | 149.04 | 8 | 1.23 | 0.81 | 0.91 | 2.4 | 153.6
4000 | 8444 | 396.62 | 102.12 | 0.67 | 138.85 | 103.7145 | 3319 | 5333 | 101.63 | 97.9 | 1.37 | 0.73 | 0.94 | 29.37 | 248000.28
4001 | 24 | 15.31 | 90 | 1 | 7.21 | 5.5293 | 1026 | 5337 | 123.69 | 4 | 1.5 | 0.67 | 1 | 1.2 | 28.8
4002 | 68 | 27.8 | 105.17 | 1 | 11.66 | 9.3072 | 2256 | 5338 | 120.96 | 8 | 1.26 | 0.79 | 0.92 | 2.4 | 163.2
4003 | 212 | 55.11 | 96.35 | 0.88 | 20.88 | 16.4336 | 7282 | 5338 | 106.7 | 14 | 1.52 | 0.66 | 0.89 | 4.2 | 890.4
4004 | 136 | 43.11 | 157.79 | 0.92 | 16.49 | 13.1624 | 1132 | 5343 | 165.96 | 12 | 1.2 | 0.83 | 0.87 | 3.6 | 489.6
4005 | 64 | 28.28 | 37.56 | 1 | 11.66 | 9.0293 | 7147 | 5346 | 30.96 | 8.49 | 1.45 | 0.69 | 0.82 | 2.547 | 163.008
4006 | 16 | 11.31 | 0 | 1 | 5.66 | 4.5147 | 8394 | 5342 | 135 | 4 | 1 | 1 | 1 | 1.2 | 19.2
4007 | 160 | 47.11 | 155.65 | 0.91 | 19.7 | 14.2766 | 826 | 5344 | 156.04 | 12 | 1.53 | 0.65 | 0.89 | 3.6 | 576
4008 | 56 | 26.14 | 54.49 | 1 | 11.31 | 8.4462 | 1704 | 5348 | 45 | 8 | 1.24 | 0.81 | 0.93 | 2.4 | 134.4
4009 | 388 | 76.08 | 28.96 | 0.84 | 27.2 | 22.2321 | 5476 | 5355 | 36.03 | 22 | 1.17 | 0.85 | 0.9 | 6.6 | 2560.8
4010 | 92 | 37.94 | 140.94 | 0.8 | 17.2 | 10.8258 | 6657 | 5345 | 144.46 | 8.49 | 2.34 | 0.43 | 0.82 | 2.547 | 234.324
4011 | 124 | 38.63 | 0 | 1 | 15.23 | 12.5683 | 8155 | 5346 | 156.8 | 10 | 1.37 | 0.73 | 0.94 | 3 | 372
4012 | 104 | 37.46 | 138.08 | 0.93 | 14.42 | 11.5102 | 5843 | 5346 | 123.69 | 12 | 1.12 | 0.89 | 0.87 | 3.6 | 374.4
4013 | 57404 | 982.69 | 71.48 | 0.75 | 364.31 | 270.4184 | 4843 | 5514 | 65.69 | 213.23 | 1.65 | 0.61 | 0.96 | 63.969 | 3672076.476
4014 | 64 | 27.8 | 175.16 | 1 | 11.66 | 9.0293 | 8630 | 5348 | 149.04 | 8 | 1.29 | 0.77 | 0.89 | 2.4 | 153.6
4015 | 4772 | 277.5 | 154.43 | 0.78 | 102.84 | 77.9678 | 1233 | 5362 | 166.5 | 64.62 | 1.58 | 0.63 | 0.92 | 19.386 | 92509.992
4016 | 40 | 20.97 | 90 | 1 | 8.94 | 7.1383 | 7738 | 5348 | 116.57 | 6 | 1.33 | 0.75 | 0.91 | 1.8 | 72
4017 | 24 | 18.14 | 161.57 | 0.92 | 8.94 | 5.5293 | 8111 | 5348 | 153.43 | 4 | 2.08 | 0.48 | 0.86 | 1.2 | 28.8
4018 | 444 | 78.91 | 123.34 | 0.9 | 29.53 | 23.7825 | 4461 | 5349 | 118.3 | 22.63 | 1.26 | 0.79 | 0.91 | 6.789 | 3014.316
4019 | 1668 | 169.82 | 15.45 | 0.73 | 60.17 | 46.096 | 908 | 5372 | 15.42 | 45.62 | 1.35 | 0.74 | 0.89 | 13.686 | 22828.248
4020 | 176 | 49.94 | 42.86 | 0.89 | 21.26 | 14.9734 | 1193 | 5357 | 41.19 | 12.73 | 1.78 | 0.56 | 0.87 | 3.819 | 672.144
4021 | 212 | 52.77 | 164.2 | 0.96 | 21.54 | 16.4336 | 3266 | 5351 | 158.2 | 14 | 1.6 | 0.63 | 0.91 | 4.2 | 890.4
4022 | 68 | 27.8 | 15.17 | 1 | 11.66 | 9.3072 | 3345 | 5356 | 30.96 | 8 | 1.26 | 0.79 | 0.92 | 2.4 | 163.2
4023 | 5232 | 289.3 | 137.15 | 0.79 | 104 | 81.6393 | 1812 | 5366 | 157.38 | 67.38 | 1.45 | 0.69 | 0.93 | 20.214 | 105759.648
4024 | 32 | 18.14 | 135 | 1 | 8.49 | 6.3847 | 3188 | 5357 | 135 | 6 | 1.23 | 0.81 | 0.94 | 1.8 | 57.6
4025 | 44 | 22.14 | 74.93 | 1 | 10 | 7.4867 | 1293 | 5362 | 53.13 | 6 | 1.37 | 0.73 | 0.96 | 1.8 | 79.2
4026 | 12 | 11.31 | 45 | 1 | 5.66 | 3.9098 | 2358 | 5360 | 45 | 4 | 1.46 | 0.68 | 0.86 | 1.2 | 14.4
4027 | 48 | 22.63 | 0 | 1 | 8.94 | 7.8196 | 7661 | 5358 | 116.57 | 8 | 1 | 1 | 0.86 | 2.4 | 115.2
4028 | 368 | 71.6 | 47.55 | 0.9 | 26.91 | 21.6516 | 3454 | 5369 | 41.99 | 21.47 | 1.23 | 0.81 | 0.92 | 6.441 | 2370.288
4029 | 724 | 107.88 | 170.78 | 0.78 | 42.38 | 30.3693 | 8182 | 5361 | 160.71 | 26 | 1.68 | 0.6 | 0.9 | 7.8 | 5647.2
4030 | 60 | 28.28 | 135 | 0.94 | 11.66 | 8.7426 | 7359 | 5362 | 120.96 | 8.49 | 1.52 | 0.66 | 0.79 | 2.547 | 152.82
4031 | 4660 | 307.28 | 110.82 | 0.62 | 121.66 | 77.0474 | 1113 | 5363 | 117.41 | 54.87 | 2.42 | 0.41 | 0.91 | 16.461 | 76708.26
4032 | 108 | 38.63 | 17.17 | 0.91 | 16.12 | 11.7294 | 7191 | 5367 | 29.74 | 10 | 1.48 | 0.68 | 0.89 | 3 | 324
4033 | 3480 | 240.53 | 132.62 | 0.76 | 89.64 | 66.5817 | 2783 | 5369 | 141.34 | 49.83 | 1.87 | 0.53 | 0.92 | 14.949 | 52022.52
4034 | 152 | 45.46 | 136.73 | 0.92 | 18.44 | 13.9151 | 546 | 5366 | 139.4 | 13.87 | 1.35 | 0.74 | 0.89 | 4.161 | 632.472
4035 | 2656 | 236.74 | 125.11 | 0.6 | 98.18 | 58.1673 | 6304 | 5365 | 123.37 | 38.67 | 2.61 | 0.38 | 0.88 | 11.601 | 30812.256
4036 | 1664 | 168.17 | 162.88 | 0.74 | 64.56 | 46.0407 | 1025 | 5373 | 163.81 | 35.78 | 1.94 | 0.52 | 0.9 | 10.734 | 17861.376
4037 | 156 | 44.77 | 102.72 | 0.98 | 16.49 | 14.097 | 2671 | 5366 | 104.04 | 14 | 1.11 | 0.9 | 0.88 | 4.2 | 655.2
4038 | 236 | 56.77 | 91.67 | 0.92 | 20.59 | 17.3389 | 1507 | 5377 | 60.95 | 16 | 1.15 | 0.87 | 0.89 | 4.8 | 1132.8
4039 | 51356 | 949 | 39.35 | 0.72 | 329.97 | 255.7766 | 5021 | 5470 | 30.61 | 223.7 | 1.46 | 0.69 | 0.95 | 67.11 | 3446501.16
4040 | 96 | 34.63 | 31.68 | 1 | 14.42 | 11.0586 | 3108 | 5373 | 33.69 | 10 | 1.3 | 0.77 | 0.91 | 3 | 288
4041 | 52 | 28.28 | 0 | 0.82 | 10.2 | 8.1389 | 7736 | 5369 | 101.31 | 8.49 | 1 | 1 | 0.76 | 2.547 | 132.444
4042 | 56 | 24.97 | 2.771e-13 | 1 | 10 | 8.4462 | 517 | 5371 | 126.87 | 8 | 1.02 | 0.98 | 0.93 | 2.4 | 134.4
4043 | 1080 | 124.85 | 66.27 | 0.87 | 43.08 | 37.0917 | 8358 | 5391 | 68.2 | 36.77 | 1.09 | 0.92 | 0.92 | 11.031 | 11913.48
4044 | 68 | 29.46 | 19.57 | 0.98 | 12.65 | 9.3072 | 2413 | 5375 | 18.43 | 8 | 1.37 | 0.73 | 0.85 | 2.4 | 163.2
4045 | 544 | 82.91 | 138.24 | 0.99 | 29.53 | 26.3248 | 8018 | 5376 | 151.7 | 26 | 1.08 | 0.92 | 0.94 | 7.8 | 4243.2
4046 | 256 | 60.77 | 21.17 | 0.87 | 25.06 | 18.0586 | 6268 | 5384 | 28.61 | 14.55 | 1.76 | 0.57 | 0.89 | 4.365 | 1117.44
4047 | 232 | 58.43 | 55.24 | 0.85 | 22.8 | 17.1913 | 3732 | 5388 | 52.13 | 15.97 | 1.51 | 0.66 | 0.85 | 4.791 | 1111.512
4048 | 16 | 11.31 | 0 | 1 | 5.66 | 4.5147 | 5876 | 5378 | 135 | 4 | 1 | 1 | 1 | 1.2 | 19.2
4049 | 204 | 52.28 | 112.95 | 0.94 | 21.63 | 16.1206 | 6092 | 5378 | 123.69 | 14 | 1.44 | 0.69 | 0.93 | 4.2 | 856.8
4050 | 208 | 57.25 | 38.02 | 0.8 | 24.41 | 16.2778 | 8894 | 5386 | 34.99 | 12 | 2.27 | 0.44 | 0.85 | 3.6 | 748.8
4051 | 300 | 63.6 | 78.5 | 0.93 | 23.41 | 19.5491 | 956 | 5391 | 70.02 | 18 | 1.2 | 0.83 | 0.91 | 5.4 | 1620
4052 | 52 | 25.46 | 142.16 | 1 | 10.77 | 8.1389 | 3743 | 5381 | 158.2 | 8 | 1.29 | 0.78 | 0.81 | 2.4 | 124.8
4053 | 48 | 23.8 | 19.81 | 1 | 10 | 7.8196 | 5261 | 5383 | 36.87 | 8 | 1.13 | 0.88 | 0.86 | 2.4 | 115.2
4054 | 124 | 40.28 | 165.54 | 0.96 | 16.12 | 12.5683 | 4108 | 5385 | 150.26 | 12 | 1.33 | 0.75 | 0.86 | 3.6 | 446.4
4055 | 56 | 28.28 | 32.82 | 0.88 | 10.77 | 8.4462 | 7393 | 5388 | 21.8 | 8.49 | 1.27 | 0.79 | 0.78 | 2.547 | 142.632
4056 | 76 | 30.63 | 168.44 | 1 | 13.42 | 9.8395 | 8767 | 5386 | 153.43 | 8 | 1.7 | 0.59 | 0.88 | 2.4 | 182.4
4057 | 184 | 49.46 | 40.11 | 0.95 | 18.87 | 15.31 | 3507 | 5394 | 32.01 | 14 | 1.14 | 0.88 | 0.92 | 4.2 | 772.8
4058 | 104 | 37.46 | 111.39 | 0.93 | 16.12 | 11.5102 | 575 | 5389 | 119.74 | 10 | 1.65 | 0.61 | 0.9 | 3 | 312
4059 | 244 | 56.77 | 157.65 | 0.95 | 21.26 | 17.6303 | 2553 | 5391 | 131.19 | 16 | 1.24 | 0.81 | 0.9 | 4.8 | 1171.2
4060 | 200 | 52.28 | 117.32 | 0.92 | 21.63 | 15.9617 | 5236 | 5391 | 123.69 | 14 | 1.41 | 0.71 | 0.89 | 4.2 | 840
4061 | 352 | 69.25 | 0.72 | 0.92 | 26.31 | 21.1756 | 7159 | 5394 | 171.25 | 18 | 1.36 | 0.73 | 0.9 | 5.4 | 1900.8
4062 | 2044 | 196.37 | 89.25 | 0.67 | 78.92 | 51.0277 | 8006 | 5430 | 81.25 | 36 | 2.3 | 0.43 | 0.92 | 10.8 | 22075.2
4063 | 13832 | 542.27 | 77.08 | 0.59 | 208.56 | 132.7418 | 5175 | 5487 | 65.65 | 99.61 | 2.26 | 0.44 | 0.9 | 29.883 | 413341.656
4064 | 56 | 26.63 | 36.03 | 0.99 | 11.66 | 8.4462 | 8308 | 5397 | 30.96 | 8 | 1.47 | 0.68 | 0.85 | 2.4 | 134.4
4065 | 96 | 36.28 | 70.41 | 0.92 | 15.23 | 11.0586 | 8665 | 5400 | 66.8 | 9.49 | 1.75 | 0.57 | 0.84 | 2.847 | 273.312
4066 | 116 | 37.94 | 127.76 | 1 | 15.23 | 12.1561 | 1323 | 5394 | 113.2 | 12 | 1.24 | 0.81 | 0.85 | 3.6 | 417.6
4067 | 64 | 30.63 | 107.47 | 0.86 | 12.65 | 9.0293 | 4512 | 5397 | 108.43 | 8 | 1.69 | 0.59 | 0.82 | 2.4 | 153.6
4068 | 16 | 11.31 | 0 | 1 | 5.66 | 4.5147 | 713 | 5399 | 135 | 4 | 1 | 1 | 1 | 1.2 | 19.2
4069 | 44 | 24.97 | 15.26 | 0.89 | 10.77 | 7.4867 | 6542 | 5402 | 21.8 | 6 | 1.71 | 0.58 | 0.85 | 1.8 | 79.2
4070 | 32 | 18.14 | 45 | 1 | 8.49 | 6.3847 | 8536 | 5403 | 45 | 6 | 1.23 | 0.81 | 0.94 | 1.8 | 57.6
4071 | 624 | 91.88 | 42.09 | 0.93 | 34.41 | 28.1941 | 8714 | 5413 | 35.54 | 24.04 | 1.44 | 0.69 | 0.92 | 7.212 | 4500.288
4072 | 4044 | 257.22 | 158.84 | 0.77 | 93.68 | 71.7746 | 3409 | 5421 | 163.89 | 63.88 | 1.52 | 0.66 | 0.92 | 19.164 | 77499.216
4073 | 36 | 19.31 | 0 | 1 | 8.49 | 6.772 | 2871 | 5408 | 135 | 6 | 1 | 1 | 1 | 1.8 | 64.8
4074 | 80 | 30.63 | 47.08 | 1 | 12.81 | 10.0951 | 6021 | 5414 | 38.66 | 9.9 | 1.28 | 0.78 | 0.91 | 2.97 | 237.6
4075 | 40 | 20.97 | 90 | 1 | 8.94 | 7.1383 | 3869 | 5410 | 116.57 | 6 | 1.33 | 0.75 | 0.91 | 1.8 | 72
4076 | 120 | 39.11 | 138.85 | 0.99 | 15.23 | 12.3639 | 3992 | 5412 | 156.8 | 12 | 1.17 | 0.85 | 0.87 | 3.6 | 432
4077 | 24 | 15.31 | 0 | 1 | 7.21 | 5.5293 | 2758 | 5411 | 146.31 | 4 | 1.5 | 0.67 | 1 | 1.2 | 28.8
4078 | 12 | 11.31 | 45 | 1 | 5.66 | 3.9098 | 7356 | 5413 | 45 | 4 | 1.46 | 0.68 | 0.86 | 1.2 | 14.4
4079 | 3348 | 237.42 | 111.39 | 0.75 | 86.37 | 65.3067 | 2075 | 5414 | 95.31 | 56.42 | 1.65 | 0.61 | 0.91 | 16.926 | 56668.248
4080 | 240 | 59.11 | 98.94 | 0.86 | 22.8 | 17.4852 | 3078 | 5414 | 105.26 | 14 | 1.57 | 0.64 | 0.9 | 4.2 | 1008
4081 | 236 | 63.11 | 83.02 | 0.74 | 26.68 | 17.3389 | 7519 | 5427 | 77.01 | 12 | 2.18 | 0.46 | 0.88 | 3.6 | 849.6
4082 | 16 | 15.31 | 121.72 | 0.86 | 7.21 | 4.5147 | 3343 | 5417 | 123.69 | 4 | 2.03 | 0.49 | 0.8 | 1.2 | 19.2
4083 | 48 | 23.31 | 90 | 1 | 10 | 7.8196 | 7557 | 5417 | 126.87 | 6 | 1.33 | 0.75 | 1 | 1.8 | 86.4
4084 | 88 | 33.46 | 72.65 | 0.99 | 13.42 | 10.5878 | 584 | 5426 | 63.43 | 10 | 1.17 | 0.85 | 0.86 | 3 | 264
4085 | 56 | 27.8 | 155.02 | 0.91 | 11.66 | 8.4462 | 7960 | 5421 | 149.04 | 8 | 1.31 | 0.76 | 0.85 | 2.4 | 134.4
4086 | 3172 | 220.17 | 126.14 | 0.82 | 82.46 | 63.567 | 8250 | 5420 | 129.09 | 57.55 | 1.39 | 0.72 | 0.95 | 17.265 | 54764.58
4087 | 196 | 63.6 | 123.1 | 0.61 | 26.91 | 15.8013 | 1468 | 5421 | 131.99 | 14.14 | 2.11 | 0.47 | 0.75 | 4.242 | 831.432
4088 | 84 | 34.63 | 111.59 | 0.88 | 14.42 | 10.3444 | 5657 | 5422 | 123.69 | 9.22 | 1.66 | 0.6 | 0.84 | 2.766 | 232.344
4089 | 640 | 102.23 | 52.93 | 0.77 | 40 | 28.5532 | 3113 | 5441 | 53.13 | 25.04 | 1.58 | 0.63 | 0.9 | 7.512 | 4807.68
4090 | 52 | 23.8 | 135 | 1 | 10 | 8.1389 | 1590 | 5426 | 126.87 | 8 | 1.16 | 0.86 | 0.9 | 2.4 | 124.8
4091 | 388 | 71.6 | 125.47 | 0.95 | 27.2 | 22.2321 | 4934 | 5426 | 126.03 | 22 | 1.2 | 0.83 | 0.93 | 6.6 | 2560.8
4092 | 2532 | 198.99 | 33.4 | 0.8 | 70.46 | 56.7933 | 7846 | 5456 | 55.41 | 50.46 | 1.29 | 0.77 | 0.93 | 15.138 | 38329.416
4093 | 356 | 69.94 | 19.73 | 0.91 | 27.78 | 21.2956 | 5553 | 5434 | 30.26 | 18 | 1.5 | 0.67 | 0.94 | 5.4 | 1922.4
4094 | 60 | 27.8 | 84.12 | 0.98 | 10.77 | 8.7426 | 1162 | 5429 | 111.8 | 8 | 1.19 | 0.84 | 0.88 | 2.4 | 144
4095 | 932 | 116.57 | 28.89 | 0.86 | 43.91 | 34.4567 | 1052 | 5443 | 30.07 | 31.87 | 1.35 | 0.74 | 0.93 | 9.561 | 8910.852
4096 | 100 | 39.11 | 56.03 | 0.82 | 16.12 | 11.2867 | 5717 | 5437 | 60.26 | 9.84 | 1.81 | 0.55 | 0.83 | 2.952 | 295.2
4097 | 112 | 36.28 | 83.01 | 1 | 14.56 | 11.9447 | 4432 | 5431 | 105.95 | 10 | 1.31 | 0.76 | 0.9 | 3 | 336
4098 | 60 | 27.8 | 104.53 | 0.98 | 11.66 | 8.7426 | 1992 | 5432 | 120.96 | 8 | 1.19 | 0.84 | 0.86 | 2.4 | 144
4099 | 1368 | 142.02 | 68.66 | 0.85 | 47.54 | 41.7454 | 7340 | 5454 | 67.75 | 43.01 | 1.08 | 0.93 | 0.94 | 12.903 | 17651.304
4100 | 112 | 37.46 | 143.03 | 1 | 14.42 | 11.9447 | 544 | 5433 | 123.69 | 12 | 1.07 | 0.93 | 0.88 | 3.6 | 403.2
4101 | 4140 | 259.76 | 30.73 | 0.77 | 86.83 | 72.6215 | 3768 | 5456 | 28.93 | 68.87 | 1.26 | 0.79 | 0.93 | 20.661 | 85536.54
4102 | 3172 | 231.28 | 5.3 | 0.75 | 86.58 | 63.567 | 3706 | 5449 | 173.37 | 52.32 | 1.73 | 0.58 | 0.92 | 15.696 | 49787.712
4103 | 12 | 11.31 | 135 | 1 | 5.66 | 3.9098 | 5702 | 5435 | 135 | 4 | 1.46 | 0.68 | 0.86 | 1.2 | 14.4
4104 | 112 | 37.46 | 160.72 | 1 | 16.12 | 11.9447 | 7352 | 5444 | 150.26 | 10 | 1.59 | 0.63 | 0.9 | 3 | 336
4105 | 108 | 35.8 | 12.49 | 1 | 14.42 | 11.7294 | 5581 | 5450 | 33.69 | 10 | 1.21 | 0.83 | 0.95 | 3 | 324
4106 | 544 | 105.05 | 154.11 | 0.62 | 39.45 | 26.3248 | 7628 | 5452 | 149.53 | 22.31 | 2.08 | 0.48 | 0.82 | 6.693 | 3640.992
4107 | 728 | 104.37 | 147.74 | 0.84 | 36.77 | 30.4531 | 1237 | 5450 | 112.38 | 28.74 | 1.26 | 0.79 | 0.9 | 8.622 | 6276.816
4108 | 440 | 84.08 | 46.84 | 0.78 | 31.11 | 23.6751 | 2471 | 5461 | 45 | 22.82 | 1.44 | 0.69 | 0.86 | 6.846 | 3012.24
4109 | 804 | 110.23 | 93.42 | 0.83 | 41.23 | 32.0032 | 3490 | 5450 | 104.04 | 28 | 1.48 | 0.67 | 0.92 | 8.4 | 6753.6
4110 | 24 | 18.14 | 161.57 | 0.92 | 8.94 | 5.5293 | 4513 | 5450 | 153.43 | 4 | 2.08 | 0.48 | 0.86 | 1.2 | 28.8
4111 | 136 | 43.6 | 119.78 | 0.9 | 16.49 | 13.1624 | 4634 | 5454 | 104.04 | 13.91 | 1.15 | 0.87 | 0.81 | 4.173 | 567.528
4112 | 216 | 56.77 | 64.91 | 0.84 | 22.36 | 16.5879 | 7612 | 5464 | 63.43 | 14.31 | 1.57 | 0.64 | 0.86 | 4.293 | 927.288
4113 | 96 | 33.46 | 19.6 | 1 | 13.42 | 11.0586 | 5871 | 5460 | 26.57 | 10 | 1.22 | 0.82 | 0.91 | 3 | 288
4114 | 20 | 15.31 | 108.43 | 1 | 7.21 | 5.0475 | 8480 | 5456 | 123.69 | 4 | 1.55 | 0.64 | 0.91 | 1.2 | 24
4115 | 44 | 22.63 | 108.43 | 1 | 8.94 | 7.4867 | 922 | 5457 | 116.57 | 8 | 1.14 | 0.88 | 0.81 | 2.4 | 105.6
4116 | 1932 | 173.34 | 25.42 | 0.81 | 62.77 | 49.6099 | 6721 | 5483 | 30.65 | 46.47 | 1.35 | 0.74 | 0.93 | 13.941 | 26934.012
4117 | 76 | 29.46 | 135 | 1 | 11.66 | 9.8395 | 4104 | 5459 | 120.96 | 9.9 | 1.16 | 0.86 | 0.88 | 2.97 | 225.72
4118 | 404 | 75.11 | 13.94 | 0.9 | 29.53 | 22.6859 | 5309 | 5467 | 28.3 | 18 | 1.51 | 0.66 | 0.94 | 5.4 | 2181.6
4119 | 60 | 26.63 | 104.04 | 1 | 10.77 | 8.7426 | 6184 | 5460 | 111.8 | 8 | 1.13 | 0.89 | 0.86 | 2.4 | 144
4120 | 528 | 88.08 | 87.8 | 0.86 | 31.3 | 25.9348 | 3459 | 5476 | 63.43 | 24 | 1.26 | 0.79 | 0.89 | 7.2 | 3801.6
4121 | 32 | 20.97 | 72.7 | 0.91 | 8.94 | 6.3847 | 4608 | 5466 | 63.43 | 6 | 1.44 | 0.7 | 0.84 | 1.8 | 57.6
4122 | 16 | 11.31 | 0 | 1 | 5.66 | 4.5147 | 2530 | 5463 | 135 | 4 | 1 | 1 | 1 | 1.2 | 19.2
4123 | 128 | 41.94 | 12.51 | 0.91 | 16.12 | 12.7694 | 8451 | 5468 | 29.74 | 13.58 | 1.25 | 0.8 | 0.83 | 4.074 | 521.472
4124 | 72 | 30.63 | 162.89 | 0.96 | 13.42 | 9.577 | 3958 | 5467 | 153.43 | 8 | 1.7 | 0.59 | 0.88 | 2.4 | 172.8
4125 | 152 | 59.6 | 4.17 | 0.54 | 25.3 | 13.9151 | 2763 | 5472 | 18.43 | 8 | 3.28 | 0.3 | 0.84 | 2.4 | 364.8
4126 | 16 | 11.31 | 0 | 1 | 5.66 | 4.5147 | 792 | 5471 | 135 | 4 | 1 | 1 | 1 | 1.2 | 19.2
4127 | 52 | 26.63 | 52.16 | 0.92 | 10.77 | 8.1389 | 1682 | 5476 | 68.2 | 8 | 1.29 | 0.78 | 0.81 | 2.4 | 124.8
4128 | 32 | 18.14 | 45 | 1 | 8.49 | 6.3847 | 8269 | 5476 | 45 | 6 | 1.23 | 0.81 | 0.94 | 1.8 | 57.6
4129 | 88 | 40.28 | 11.3 | 0.68 | 16.49 | 10.5878 | 4707 | 5477 | 14.04 | 8 | 2.07 | 0.48 | 0.81 | 2.4 | 211.2
4130 | 136 | 43.11 | 43.47 | 0.92 | 17.2 | 13.1624 | 7596 | 5483 | 35.54 | 13.42 | 1.27 | 0.79 | 0.85 | 4.026 | 547.536
4131 | 44 | 22.14 | 15.07 | 1 | 10 | 7.4867 | 1012 | 5481 | 36.87 | 6 | 1.37 | 0.73 | 0.96 | 1.8 | 79.2
4132 | 1268 | 150.51 | 165.56 | 0.7 | 58.82 | 40.1906 | 1088 | 5481 | 162.18 | 31.53 | 2.06 | 0.49 | 0.88 | 9.459 | 11994.012
4133 | 7676 | 360.33 | 82.98 | 0.74 | 117.75 | 98.8855 | 2804 | 5535 | 69.1 | 101.59 | 1.15 | 0.87 | 0.95 | 30.477 | 233941.452
4134 | 484 | 84.57 | 127.6 | 0.85 | 27.86 | 24.8306 | 618 | 5493 | 68.96 | 26 | 1.05 | 0.95 | 0.9 | 7.8 | 3775.2
4135 | 36 | 19.31 | 0 | 1 | 8.49 | 6.772 | 2956 | 5480 | 135 | 6 | 1 | 1 | 1 | 1.8 | 64.8
4136 | 180 | 48.28 | 119.96 | 0.97 | 18.87 | 15.1426 | 3729 | 5480 | 122.01 | 14 | 1.24 | 0.81 | 0.93 | 4.2 | 756
4137 | 176 | 48.28 | 106.62 | 0.95 | 18.87 | 14.9734 | 791 | 5481 | 122.01 | 14 | 1.3 | 0.77 | 0.9 | 4.2 | 739.2
4138 | 132 | 40.28 | 167.12 | 1 | 15.23 | 12.9674 | 7468 | 5484 | 156.8 | 12 | 1.11 | 0.9 | 0.9 | 3.6 | 475.2
4139 | 56 | 28.97 | 9.84 | 0.84 | 12.65 | 8.4462 | 3003 | 5485 | 18.43 | 6 | 1.95 | 0.51 | 0.88 | 1.8 | 100.8
4140 | 4376 | 264.74 | 41.7 | 0.78 | 97.75 | 74.6627 | 4335 | 5529 | 59.24 | 62.64 | 1.49 | 0.67 | 0.94 | 18.792 | 82233.792
4141 | 72 | 29.46 | 25.41 | 1 | 11.66 | 9.577 | 8356 | 5491 | 30.96 | 9.9 | 1.13 | 0.89 | 0.86 | 2.97 | 213.84
4142 | 380 | 72.08 | 144.57 | 0.92 | 26.08 | 22.0017 | 5309 | 5491 | 147.53 | 21.47 | 1.21 | 0.83 | 0.9 | 6.441 | 2447.58
4143 | 96 | 34.14 | 45 | 1 | 14.14 | 11.0586 | 7813 | 5494 | 45 | 10 | 1.09 | 0.92 | 0.98 | 3 | 288
4144 | 160 | 48.28 | 83.23 | 0.86 | 17.89 | 14.2766 | 2040 | 5498 | 63.43 | 14 | 1.18 | 0.85 | 0.86 | 4.2 | 672
4145 | 68 | 27.8 | 15.17 | 1 | 11.66 | 9.3072 | 4380 | 5495 | 30.96 | 8 | 1.26 | 0.79 | 0.92 | 2.4 | 163.2
4146 | 956 | 124.57 | 2.04 | 0.77 | 47.54 | 34.8975 | 3252 | 5500 | 165.38 | 26 | 1.81 | 0.55 | 0.93 | 7.8 | 7456.8
4147 | 468 | 102.71 | 172.15 | 0.56 | 40.45 | 24.4168 | 5520 | 5499 | 171.47 | 18 | 2.34 | 0.43 | 0.82 | 5.4 | 2527.2
4148 | 1512 | 150.51 | 12.56 | 0.84 | 55.03 | 43.8875 | 8842 | 5511 | 19.09 | 42 | 1.36 | 0.73 | 0.91 | 12.6 | 19051.2
4149 | 52 | 26.63 | 115.07 | 0.92 | 11.66 | 8.1389 | 2657 | 5499 | 120.96 | 7.16 | 1.8 | 0.55 | 0.81 | 2.148 | 111.696
4150 | 1236 | 152.85 | 45.55 | 0.66 | 62.29 | 39.6803 | 7302 | 5522 | 42.4 | 34.36 | 1.96 | 0.51 | 0.87 | 10.308 | 12740.688
4151 | 16 | 11.31 | 0 | 1 | 5.66 | 4.5147 | 6014 | 5500 | 135 | 4 | 1 | 1 | 1 | 1.2 | 19.2
4152 | 72 | 29.46 | 162.89 | 1 | 13.42 | 9.577 | 4471 | 5502 | 153.43 | 8 | 1.7 | 0.59 | 0.88 | 2.4 | 172.8
4153 | 352 | 69.94 | 108.96 | 0.9 | 26.08 | 21.1756 | 8570 | 5501 | 122.47 | 20 | 1.2 | 0.83 | 0.93 | 6 | 2112
4154 | 40 | 22.14 | 90 | 1 | 8.94 | 7.1383 | 7603 | 5502 | 116.57 | 6 | 1.24 | 0.81 | 0.91 | 1.8 | 72
4155 | 25572 | 645.96 | 58.77 | 0.77 | 225.6 | 180.4877 | 795 | 5589 | 37.07 | 151.56 | 1.4 | 0.72 | 0.94 | 45.468 | 1162707.696
4156 | 772 | 108.57 | 113.65 | 0.82 | 37.74 | 31.3598 | 8011 | 5508 | 147.99 | 27.83 | 1.31 | 0.77 | 0.91 | 8.349 | 6445.428
4157 | 16 | 11.31 | 0 | 1 | 5.66 | 4.5147 | 5254 | 5508 | 135 | 4 | 1 | 1 | 1 | 1.2 | 19.2
4158 | 44 | 26.63 | 120.69 | 0.78 | 10.77 | 7.4867 | 7393 | 5508 | 111.8 | 7.07 | 1.66 | 0.6 | 0.76 | 2.121 | 93.324
4159 | 460 | 82.91 | 26.27 | 0.84 | 31.3 | 24.2072 | 8639 | 5519 | 26.57 | 22.8 | 1.28 | 0.78 | 0.88 | 6.84 | 3146.4
4160 | 328 | 68.08 | 103.31 | 0.89 | 27.2 | 20.441 | 971 | 5512 | 107.1 | 18 | 1.46 | 0.68 | 0.89 | 5.4 | 1771.2
4161 | 252 | 57.46 | 145.47 | 0.96 | 22.8 | 17.917 | 3827 | 5513 | 142.13 | 16 | 1.23 | 0.81 | 0.95 | 4.8 | 1209.6
4162 | 1996 | 178.51 | 80.04 | 0.79 | 64.4 | 50.4249 | 4510 | 5542 | 64.23 | 42.08 | 1.54 | 0.65 | 0.92 | 12.624 | 25197.504
4163 | 3084 | 247.56 | 56.46 | 0.63 | 83.52 | 62.679 | 2220 | 5557 | 73.3 | 49.85 | 1.67 | 0.6 | 0.88 | 14.955 | 46121.22
4164 | 520 | 86.91 | 131.25 | 0.87 | 35.61 | 25.7375 | 6197 | 5517 | 128.16 | 22.63 | 1.63 | 0.61 | 0.92 | 6.789 | 3530.28
4165 | 1084 | 142.02 | 38.88 | 0.68 | 48.83 | 37.1604 | 8668 | 5531 | 34.99 | 33.28 | 1.39 | 0.72 | 0.86 | 9.984 | 10822.656
4166 | 56 | 26.63 | 114.36 | 0.99 | 10.77 | 8.4462 | 1178 | 5518 | 111.8 | 8 | 1.26 | 0.79 | 0.85 | 2.4 | 134.4
4167 | 48 | 22.63 | 0 | 1 | 8.94 | 7.8196 | 4953 | 5518 | 116.57 | 8 | 1 | 1 | 0.86 | 2.4 | 115.2
4168 | 96 | 34.63 | 151.94 | 1 | 14.42 | 11.0586 | 6609 | 5519 | 146.31 | 10 | 1.36 | 0.73 | 0.89 | 3 | 288
4169 | 16 | 11.31 | 0 | 1 | 5.66 | 4.5147 | 4564 | 5520 | 135 | 4 | 1 | 1 | 1 | 1.2 | 19.2
4170 | 7820 | 374.19 | 110.57 | 0.7 | 128.81 | 99.8087 | 1703 | 5529 | 126.16 | 84.24 | 1.6 | 0.63 | 0.92 | 25.272 | 197627.04
4171 | 72 | 30.63 | 135 | 0.96 | 14.14 | 9.577 | 4149 | 5522 | 135 | 8.49 | 1.68 | 0.6 | 0.9 | 2.547 | 183.384
4172 | 3212 | 223.97 | 119.56 | 0.8 | 73.78 | 63.9666 | 509 | 5527 | 147.17 | 60.08 | 1.14 | 0.88 | 0.93 | 18.024 | 57893.088
4173 | 32 | 18.14 | 45 | 1 | 8.49 | 6.3847 | 5444 | 5526 | 45 | 6 | 1.23 | 0.81 | 0.94 | 1.8 | 57.6
4174 | 92 | 33.46 | 113.09 | 1 | 13.42 | 10.8258 | 2996 | 5524 | 116.57 | 10 | 1.31 | 0.76 | 0.88 | 3 | 276
4175 | 280 | 64.77 | 93.05 | 0.84 | 24.33 | 18.8862 | 8563 | 5527 | 99.46 | 16 | 1.54 | 0.65 | 0.88 | 4.8 | 1344
4176 | 5076 | 299.56 | 158.95 | 0.71 | 118.47 | 80.4129 | 6908 | 5534 | 158.2 | 61.71 | 1.93 | 0.52 | 0.94 | 18.513 | 93971.988
4177 | 124 | 40.28 | 117.07 | 0.96 | 16.12 | 12.5683 | 8051 | 5528 | 119.74 | 11.63 | 1.46 | 0.68 | 0.89 | 3.489 | 432.636
4178 | 1076 | 126.71 | 25.36 | 0.84 | 45.61 | 37.023 | 1662 | 5546 | 37.87 | 34.88 | 1.32 | 0.76 | 0.92 | 10.464 | 11259.264
4179 | 92 | 35.8 | 172.12 | 0.9 | 15.23 | 10.8258 | 654 | 5530 | 156.8 | 8 | 1.81 | 0.55 | 0.92 | 2.4 | 220.8
4180 | 84 | 30.63 | 20.3 | 1 | 12.81 | 10.3444 | 7121 | 5537 | 38.66 | 10 | 1.06 | 0.94 | 0.91 | 3 | 252
4181 | 200 | 52.28 | 36.03 | 0.92 | 21.26 | 15.9617 | 948 | 5546 | 41.19 | 15.04 | 1.43 | 0.7 | 0.91 | 4.512 | 902.4
4182 | 428 | 80.57 | 3.66 | 0.83 | 30.59 | 23.35 | 1455 | 5544 | 11.31 | 22 | 1.36 | 0.74 | 0.88 | 6.6 | 2824.8
4183 | 6740 | 335.56 | 169.56 | 0.75 | 118.88 | 92.6606 | 2098 | 5550 | 167.37 | 82.09 | 1.46 | 0.69 | 0.94 | 24.627 | 165985.98
4184 | 200 | 52.77 | 73.36 | 0.9 | 19.7 | 15.9617 | 8293 | 5550 | 66.04 | 16 | 1.26 | 0.79 | 0.87 | 4.8 | 960
4185 | 688 | 112.08 | 104.77 | 0.69 | 43.91 | 29.6046 | 7999 | 5544 | 120.07 | 19.89 | 2.39 | 0.42 | 0.9 | 5.967 | 4105.296
4186 | 356 | 70.91 | 133.6 | 0.89 | 26.08 | 21.2956 | 1112 | 5544 | 122.47 | 21.21 | 1.24 | 0.81 | 0.89 | 6.363 | 2265.228
4187 | 52 | 23.8 | 45 | 1 | 10 | 8.1389 | 2245 | 5547 | 36.87 | 8 | 1.16 | 0.86 | 0.9 | 2.4 | 124.8
4188 | 2248 | 217.91 | 45.78 | 0.59 | 92.46 | 53.5135 | 2550 | 5583 | 51.15 | 36.77 | 2.77 | 0.36 | 0.89 | 11.031 | 24797.688
4189 | 692 | 103.88 | 147.03 | 0.81 | 39.45 | 29.6905 | 7323 | 5549 | 149.53 | 25.65 | 1.55 | 0.64 | 0.88 | 7.695 | 5324.94
4190 | 2788 | 211.48 | 88.53 | 0.78 | 76.66 | 59.5952 | 7604 | 5585 | 74.88 | 53.67 | 1.38 | 0.73 | 0.93 | 16.101 | 44889.588
4191 | 1208 | 154.02 | 99.63 | 0.64 | 63.15 | 39.2282 | 4890 | 5549 | 100.95 | 30.28 | 2.3 | 0.43 | 0.88 | 9.084 | 10973.472
4192 | 388 | 81.94 | 8.54 | 0.73 | 35.44 | 22.2321 | 5574 | 5556 | 16.39 | 14 | 2.53 | 0.4 | 0.93 | 4.2 | 1629.6
4193 | 584 | 91.4 | 36.15 | 0.88 | 31.62 | 27.2754 | 3955 | 5560 | 18.43 | 27.74 | 1.11 | 0.9 | 0.91 | 8.322 | 4860.048
4194 | 24 | 16.97 | 53.13 | 1 | 8.49 | 5.5293 | 3720 | 5560 | 45 | 5.37 | 1.81 | 0.55 | 0.8 | 1.611 | 38.664
4195 | 112 | 39.11 | 133.68 | 0.92 | 15.62 | 11.9447 | 986 | 5558 | 129.81 | 11.31 | 1.33 | 0.75 | 0.85 | 3.393 | 380.016
4196 | 92 | 35.11 | 45.01 | 0.94 | 12.65 | 10.8258 | 7938 | 5558 | 108.43 | 11.31 | 1.01 | 0.99 | 0.85 | 3.393 | 312.156
4197 | 48 | 23.31 | 90 | 1 | 10 | 7.8196 | 4216 | 5560 | 126.87 | 6 | 1.33 | 0.75 | 1 | 1.8 | 86.4
4198 | 88 | 34.63 | 67.47 | 0.92 | 14.42 | 10.5878 | 7100 | 5566 | 56.31 | 9.84 | 1.46 | 0.69 | 0.86 | 2.952 | 259.776
4199 | 44 | 22.14 | 164.93 | 1 | 10 | 7.4867 | 5373 | 5561 | 143.13 | 6 | 1.37 | 0.73 | 0.96 | 1.8 | 79.2
4200 | 20 | 15.31 | 18.43 | 1 | 7.21 | 5.0475 | 4088 | 5564 | 33.69 | 4 | 1.55 | 0.64 | 0.91 | 1.2 | 24
4201 | 1912 | 171.88 | 49.14 | 0.81 | 59.67 | 49.3525 | 6139 | 5586 | 50.44 | 47.35 | 1.15 | 0.87 | 0.92 | 14.205 | 27159.96
4202 | 44 | 23.8 | 131.03 | 0.98 | 10 | 7.4867 | 6768 | 5564 | 126.87 | 7.07 | 1.45 | 0.69 | 0.85 | 2.121 | 93.324
4203 | 16 | 11.31 | 0 | 1 | 5.66 | 4.5147 | 2893 | 5565 | 135 | 4 | 1 | 1 | 1 | 1.2 | 19.2
4204 | 100 | 35.8 | 163.66 | 0.98 | 14.42 | 11.2867 | 2496 | 5566 | 146.31 | 10 | 1.37 | 0.73 | 0.91 | 3 | 300
4205 | 16 | 11.31 | 0 | 1 | 5.66 | 4.5147 | 625 | 5567 | 135 | 4 | 1 | 1 | 1 | 1.2 | 19.2
4206 | 668 | 103.2 | 36.14 | 0.79 | 41.62 | 29.1711 | 4284 | 5582 | 35.22 | 22.63 | 1.9 | 0.53 | 0.9 | 6.789 | 4535.052
4207 | 20 | 15.31 | 108.43 | 1 | 7.21 | 5.0475 | 3574 | 5570 | 123.69 | 4 | 1.55 | 0.64 | 0.91 | 1.2 | 24
4208 | 1020 | 131.88 | 77.18 | 0.74 | 50.6 | 36.0467 | 8062 | 5594 | 71.57 | 30 | 1.88 | 0.53 | 0.89 | 9 | 9180
4209 | 24 | 18.14 | 161.57 | 0.92 | 8.94 | 5.5293 | 2715 | 5571 | 153.43 | 4 | 2.08 | 0.48 | 0.86 | 1.2 | 28.8
4210 | 76 | 30.63 | 124.35 | 1 | 12.81 | 9.8395 | 8931 | 5571 | 128.66 | 9.84 | 1.34 | 0.74 | 0.88 | 2.952 | 224.352
4211 | 112 | 37.94 | 17.39 | 0.98 | 14.56 | 11.9447 | 8177 | 5576 | 15.95 | 12 | 1.13 | 0.89 | 0.85 | 3.6 | 403.2
4212 | 404 | 78.43 | 167.11 | 0.83 | 30.46 | 22.6859 | 3440 | 5577 | 156.8 | 18 | 1.58 | 0.63 | 0.9 | 5.4 | 2181.6
4213 | 528 | 85.74 | 88.56 | 0.9 | 29.53 | 25.9348 | 4856 | 5576 | 118.3 | 25.55 | 1.11 | 0.9 | 0.9 | 7.665 | 4047.12
4214 | 316 | 68.57 | 102.76 | 0.84 | 25.3 | 20.0636 | 2211 | 5580 | 108.43 | 19.61 | 1.3 | 0.77 | 0.87 | 5.883 | 1859.028
4215 | 56 | 24.97 | 2.771e-13 | 1 | 10 | 8.4462 | 3687 | 5580 | 126.87 | 8 | 1.02 | 0.98 | 0.93 | 2.4 | 134.4
4216 | 12 | 11.31 | 135 | 1 | 5.66 | 3.9098 | 3401 | 5582 | 135 | 4 | 1.46 | 0.68 | 0.86 | 1.2 | 14.4
4217 | 152 | 45.94 | 137.07 | 0.91 | 17.89 | 13.9151 | 4824 | 5584 | 153.43 | 13.87 | 1.35 | 0.74 | 0.85 | 4.161 | 632.472
4218 | 136 | 41.46 | 112.61 | 0.99 | 16.12 | 13.1624 | 6677 | 5582 | 119.74 | 12 | 1.28 | 0.78 | 0.91 | 3.6 | 489.6
4219 | 100 | 35.8 | 23.64 | 0.98 | 14.42 | 11.2867 | 7052 | 5587 | 33.69 | 10 | 1.21 | 0.83 | 0.93 | 3 | 300
4220 | 800 | 109.74 | 90.78 | 0.83 | 41.23 | 31.9235 | 8092 | 5584 | 112.83 | 26 | 1.5 | 0.67 | 0.93 | 7.8 | 6240
4221 | 2352 | 195.48 | 110.97 | 0.77 | 67.47 | 54.7374 | 7620 | 5618 | 78.02 | 52.17 | 1.36 | 0.74 | 0.91 | 15.651 | 36811.152
4222 | 56 | 26.14 | 125.51 | 1 | 11.31 | 8.4462 | 8012 | 5585 | 135 | 8 | 1.24 | 0.81 | 0.93 | 2.4 | 134.4
4223 | 112 | 37.46 | 175.93 | 1 | 14.42 | 11.9447 | 5132 | 5588 | 146.31 | 12 | 1.06 | 0.94 | 0.89 | 3.6 | 403.2
4224 | 108 | 35.8 | 77.51 | 1 | 14.42 | 11.7294 | 3180 | 5596 | 56.31 | 10 | 1.21 | 0.83 | 0.95 | 3 | 324
4225 | 276 | 60.77 | 31.34 | 0.94 | 23.32 | 18.7508 | 7483 | 5596 | 30.96 | 18 | 1.26 | 0.79 | 0.93 | 5.4 | 1490.4
4226 | 28 | 18.14 | 0 | 1 | 7.21 | 5.9723 | 8233 | 5590 | 123.69 | 6 | 1.07 | 0.94 | 0.88 | 1.8 | 50.4
4227 | 216 | 57.94 | 75.18 | 0.81 | 23.41 | 16.5879 | 1469 | 5603 | 70.02 | 13.58 | 1.93 | 0.52 | 0.85 | 4.074 | 879.984
4228 | 28 | 19.31 | 98.35 | 0.94 | 8.94 | 5.9723 | 5613 | 5595 | 116.57 | 4 | 1.94 | 0.52 | 0.93 | 1.2 | 33.6
4229 | 3336 | 227.76 | 133.02 | 0.81 | 75.29 | 65.1896 | 6251 | 5613 | 163.01 | 64.4 | 1.09 | 0.92 | 0.94 | 19.32 | 64451.52
4230 | 9808 | 408.22 | 133.27 | 0.74 | 143.12 | 111.7778 | 7684 | 5608 | 146.98 | 94.75 | 1.59 | 0.63 | 0.91 | 28.425 | 278792.4
4231 | 112 | 40.28 | 155.17 | 0.87 | 15.62 | 11.9447 | 8009 | 5595 | 129.81 | 11.63 | 1.36 | 0.74 | 0.85 | 3.489 | 390.768
4232 | 12 | 11.31 | 135 | 1 | 5.66 | 3.9098 | 2928 | 5597 | 135 | 4 | 1.46 | 0.68 | 0.86 | 1.2 | 14.4
4233 | 72 | 28.97 | 113.11 | 1 | 12.81 | 9.577 | 2962 | 5601 | 128.66 | 8 | 1.36 | 0.73 | 0.95 | 2.4 | 172.8
4234 | 1296 | 151.88 | 10.99 | 0.71 | 57.72 | 40.632 | 5599 | 5620 | 14.04 | 30.41 | 1.88 | 0.53 | 0.9 | 9.123 | 11823.408
4235 | 172 | 52.28 | 93.31 | 0.79 | 20.88 | 14.8023 | 6941 | 5606 | 106.7 | 10 | 1.86 | 0.54 | 0.91 | 3 | 516
4236 | 312 | 68.08 | 56.68 | 0.85 | 26.08 | 19.9362 | 8321 | 5618 | 57.53 | 17.89 | 1.54 | 0.65 | 0.87 | 5.367 | 1674.504
4237 | 100 | 34.63 | 100.87 | 1 | 13.42 | 11.2867 | 5072 | 5609 | 116.57 | 10 | 1.15 | 0.87 | 0.91 | 3 | 300
4238 | 1080 | 127.2 | 108.07 | 0.84 | 44.72 | 37.0917 | 7646 | 5609 | 100.3 | 36 | 1.2 | 0.84 | 0.92 | 10.8 | 11664
4239 | 264 | 68.77 | 17.72 | 0.7 | 27.86 | 18.3386 | 2013 | 5617 | 21.04 | 15.6 | 1.83 | 0.55 | 0.85 | 4.68 | 1235.52
4240 | 44 | 22.63 | 161.57 | 1 | 8.94 | 7.4867 | 8687 | 5612 | 116.57 | 8 | 1.14 | 0.88 | 0.81 | 2.4 | 105.6
4241 | 376 | 71.6 | 164.83 | 0.92 | 27.86 | 21.8856 | 1033 | 5617 | 158.96 | 18 | 1.4 | 0.71 | 0.93 | 5.4 | 2030.4
4242 | 392 | 75.11 | 101.47 | 0.87 | 29.53 | 22.3464 | 5744 | 5614 | 118.3 | 18 | 1.6 | 0.63 | 0.93 | 5.4 | 2116.8
4243 | 44 | 26.63 | 33.1 | 0.78 | 12.81 | 7.4867 | 7832 | 5620 | 38.66 | 6.1 | 2.67 | 0.37 | 0.76 | 1.83 | 80.52
4244 | 396 | 76.57 | 152.57 | 0.85 | 27.2 | 22.4602 | 3630 | 5623 | 162.9 | 22.29 | 1.18 | 0.85 | 0.89 | 6.687 | 2648.052
4245 | 100 | 34.63 | 10.87 | 1 | 13.42 | 11.2867 | 3657 | 5622 | 26.57 | 10 | 1.15 | 0.87 | 0.91 | 3 | 300
4246 | 8148 | 376.05 | 106.61 | 0.72 | 139.71 | 101.8804 | 2489 | 5619 | 103.24 | 74 | 1.97 | 0.51 | 0.95 | 22.2 | 180885.6
4247 | 72 | 29.46 | 57.99 | 1 | 11.66 | 9.577 | 2127 | 5625 | 59.04 | 9.9 | 1.09 | 0.91 | 0.86 | 2.97 | 213.84
4248 | 40 | 23.31 | 0 | 0.92 | 10.77 | 7.1383 | 4040 | 5620 | 158.2 | 4 | 2.5 | 0.4 | 1 | 1.2 | 48
4249 | 88 | 43.11 | 153.59 | 0.59 | 17.2 | 10.5878 | 7823 | 5620 | 144.46 | 9.49 | 2.18 | 0.46 | 0.76 | 2.847 | 250.536
4250 | 36 | 19.8 | 159.7 | 1 | 8.94 | 6.772 | 4390 | 5621 | 153.43 | 6 | 1.34 | 0.75 | 0.86 | 1.8 | 64.8
4251 | 560 | 105.54 | 142.36 | 0.63 | 43.27 | 26.7091 | 2690 | 5623 | 146.31 | 22.19 | 2.43 | 0.41 | 0.79 | 6.657 | 3727.92
4252 | 236 | 56.77 | 104.2 | 0.92 | 22.8 | 17.3389 | 2390 | 5623 | 105.26 | 14 | 1.52 | 0.66 | 0.92 | 4.2 | 991.2
4253 | 24 | 15.31 | 90 | 1 | 7.21 | 5.5293 | 7524 | 5624 | 123.69 | 4 | 1.5 | 0.67 | 1 | 1.2 | 28.8
4254 | 628 | 97.74 | 93.02 | 0.83 | 34.93 | 28.2843 | 3872 | 5627 | 113.63 | 28 | 1.22 | 0.82 | 0.9 | 8.4 | 5275.2
4255 | 18684 | 580.1 | 128.78 | 0.7 | 201.38 | 154.2766 | 7238 | 5636 | 124.48 | 143.02 | 1.43 | 0.7 | 0.91 | 42.906 | 801655.704
4256 | 232 | 60.77 | 111.66 | 0.79 | 25.06 | 17.1913 | 3765 | 5631 | 118.61 | 14.31 | 1.94 | 0.52 | 0.88 | 4.293 | 995.976
4257 | 1480 | 144.65 | 12.61 | 0.89 | 50.99 | 43.4206 | 4076 | 5642 | 11.31 | 42.43 | 1.15 | 0.87 | 0.92 | 12.729 | 18838.92
4258 | 8936 | 364.13 | 0.58 | 0.85 | 130.55 | 106.6932 | 6227 | 5655 | 5.27 | 95.02 | 1.32 | 0.76 | 0.96 | 28.506 | 254729.616
4259 | 80 | 34.63 | 171.42 | 0.84 | 15.23 | 10.0951 | 7323 | 5632 | 156.8 | 8 | 2.07 | 0.48 | 0.85 | 2.4 | 192
4260 | 140 | 41.94 | 129.43 | 1 | 16.12 | 13.3545 | 7616 | 5633 | 119.74 | 12.73 | 1.18 | 0.85 | 0.89 | 3.819 | 534.66
4261 | 28 | 16.97 | 90 | 1 | 7.21 | 5.9723 | 1062 | 5634 | 123.69 | 6 | 1.07 | 0.94 | 0.88 | 1.8 | 50.4
4262 | 60 | 27.8 | 35.78 | 0.98 | 11.66 | 8.7426 | 7817 | 5638 | 30.96 | 8 | 1.19 | 0.84 | 0.86 | 2.4 | 144
4263 | 16 | 11.31 | 0 | 1 | 5.66 | 4.5147 | 7132 | 5635 | 135 | 4 | 1 | 1 | 1 | 1.2 | 19.2
4264 | 524 | 87.4 | 125.18 | 0.86 | 31.62 | 25.8363 | 2051 | 5636 | 108.43 | 24.73 | 1.3 | 0.77 | 0.89 | 7.419 | 3887.556
4265 | 100 | 34.63 | 152.97 | 1 | 14.42 | 11.2867 | 1442 | 5637 | 146.31 | 10 | 1.29 | 0.77 | 0.93 | 3 | 300
4266 | 60 | 28.28 | 148.28 | 0.94 | 11.66 | 8.7426 | 2648 | 5637 | 120.96 | 8.05 | 1.57 | 0.64 | 0.79 | 2.415 | 144.9
4267 | 96 | 33.46 | 161.98 | 1 | 13.42 | 11.0586 | 7636 | 5638 | 153.43 | 10 | 1.21 | 0.82 | 0.89 | 3 | 288
4268 | 60 | 26.63 | 75.96 | 1 | 10.77 | 8.7426 | 5711 | 5644 | 68.2 | 8 | 1.13 | 0.89 | 0.86 | 2.4 | 144
4269 | 52 | 24.97 | 50.73 | 1 | 11.31 | 8.1389 | 1324 | 5645 | 45 | 8 | 1.45 | 0.69 | 0.9 | 2.4 | 124.8
4270 | 184 | 55.6 | 43.89 | 0.75 | 24.08 | 15.31 | 938 | 5651 | 41.63 | 12.49 | 2.26 | 0.44 | 0.83 | 3.747 | 689.448
4271 | 56 | 27.8 | 73.04 | 0.91 | 11.66 | 8.4462 | 1537 | 5648 | 59.04 | 8 | 1.35 | 0.74 | 0.82 | 2.4 | 134.4
4272 | 68 | 30.63 | 44.16 | 0.91 | 11.66 | 9.3072 | 905 | 5647 | 30.96 | 9.84 | 1.17 | 0.85 | 0.85 | 2.952 | 200.736
4273 | 24 | 16.97 | 45 | 1 | 7.21 | 5.5293 | 2137 | 5648 | 33.69 | 5.66 | 1.29 | 0.77 | 0.8 | 1.698 | 40.752
4274 | 7476 | 351.85 | 128.96 | 0.76 | 122.44 | 97.5888 | 5117 | 5651 | 128.37 | 94 | 1.32 | 0.76 | 0.94 | 28.2 | 210823.2
4275 | 3752 | 234.59 | 39.71 | 0.86 | 79.65 | 69.1348 | 2435 | 5677 | 38.88 | 65.05 | 1.18 | 0.85 | 0.95 | 19.515 | 73220.28
4276 | 48 | 24.97 | 170.58 | 0.97 | 10.77 | 7.8196 | 5092 | 5652 | 158.2 | 6 | 1.58 | 0.63 | 0.89 | 1.8 | 86.4
4277 | 24 | 15.31 | 90 | 1 | 7.21 | 5.5293 | 1172 | 5652 | 123.69 | 4 | 1.5 | 0.67 | 1 | 1.2 | 28.8
4278 | 64 | 28.97 | 99.22 | 0.96 | 13.42 | 9.0293 | 1247 | 5653 | 116.57 | 6 | 2 | 0.5 | 0.94 | 1.8 | 115.2
4279 | 68 | 27.8 | 164.83 | 1 | 11.66 | 9.3072 | 6741 | 5654 | 149.04 | 8 | 1.26 | 0.79 | 0.92 | 2.4 | 163.2
4280 | 12 | 11.31 | 45 | 1 | 5.66 | 3.9098 | 4999 | 5657 | 45 | 4 | 1.46 | 0.68 | 0.86 | 1.2 | 14.4
4281 | 652 | 100.57 | 110.03 | 0.81 | 39.4 | 28.8197 | 8528 | 5655 | 113.96 | 25.3 | 1.57 | 0.64 | 0.91 | 7.59 | 4948.68
4282 | 60 | 26.14 | 45 | 1 | 11.31 | 8.7426 | 4536 | 5661 | 45 | 8 | 1.14 | 0.88 | 0.97 | 2.4 | 144
4283 | 316 | 71.4 | 142.48 | 0.78 | 28.64 | 20.0636 | 2286 | 5661 | 155.22 | 16.97 | 1.84 | 0.54 | 0.85 | 5.091 | 1608.756
4284 | 144 | 43.11 | 51.21 | 0.97 | 17.2 | 13.544 | 6140 | 5665 | 35.54 | 12.73 | 1.42 | 0.71 | 0.89 | 3.819 | 549.936
4285 | 44 | 22.63 | 108.43 | 1 | 8.94 | 7.4867 | 3238 | 5661 | 116.57 | 8 | 1.14 | 0.88 | 0.81 | 2.4 | 105.6
4286 | 3800 | 246.19 | 133.57 | 0.79 | 93.74 | 69.5756 | 3552 | 5662 | 123.69 | 51.92 | 1.8 | 0.56 | 0.93 | 15.576 | 59188.8
4287 | 1668 | 167.68 | 59.02 | 0.75 | 66.24 | 46.096 | 4770 | 5690 | 61.11 | 40.75 | 1.59 | 0.63 | 0.91 | 12.225 | 20391.3
4288 | 496 | 87.4 | 51.35 | 0.82 | 31.24 | 25.1366 | 3291 | 5673 | 39.81 | 24.67 | 1.32 | 0.76 | 0.87 | 7.401 | 3670.896
4289 | 52 | 23.8 | 45 | 1 | 10 | 8.1389 | 2131 | 5666 | 36.87 | 8 | 1.16 | 0.86 | 0.9 | 2.4 | 124.8
4290 | 812 | 114.23 | 87.71 | 0.78 | 39.85 | 32.162 | 6961 | 5682 | 72.47 | 30 | 1.22 | 0.82 | 0.92 | 9 | 7308
4291 | 32 | 19.8 | 0 | 1 | 8.25 | 6.3847 | 4722 | 5667 | 165.96 | 6 | 1.2 | 0.84 | 0.8 | 1.8 | 57.6
4292 | 148 | 45.46 | 12.85 | 0.9 | 19.7 | 13.7308 | 2711 | 5672 | 23.96 | 10 | 1.86 | 0.54 | 0.93 | 3 | 444
4293 | 28 | 16.97 | 135 | 1 | 8.49 | 5.9723 | 6544 | 5668 | 135 | 5.66 | 1.6 | 0.63 | 0.88 | 1.698 | 47.544
4294 | 268 | 60.77 | 33.95 | 0.91 | 22.8 | 18.477 | 6038 | 5678 | 37.87 | 16.99 | 1.3 | 0.77 | 0.9 | 5.097 | 1365.996
4295 | 4952 | 286.31 | 76.07 | 0.76 | 97.1 | 79.4247 | 7387 | 5711 | 57.62 | 70 | 1.18 | 0.85 | 0.95 | 21 | 103992
4296 | 196 | 53.94 | 78.67 | 0.85 | 21.54 | 15.8013 | 3930 | 5681 | 68.2 | 14 | 1.69 | 0.59 | 0.87 | 4.2 | 823.2
4297 | 68 | 28.97 | 149.04 | 1 | 12.81 | 9.3072 | 6283 | 5671 | 141.34 | 8 | 1.39 | 0.72 | 0.92 | 2.4 | 163.2
4298 | 112 | 37.46 | 12.15 | 1 | 15.23 | 11.9447 | 3351 | 5676 | 23.2 | 10 | 1.45 | 0.69 | 0.9 | 3 | 336
4299 | 52 | 26.63 | 91.05 | 0.92 | 10.77 | 8.1389 | 3301 | 5676 | 111.8 | 8 | 1.5 | 0.67 | 0.79 | 2.4 | 124.8
4300 | 48 | 26.63 | 126.65 | 0.85 | 10.77 | 7.8196 | 6976 | 5678 | 111.8 | 7.07 | 1.5 | 0.67 | 0.8 | 2.121 | 101.808
4301 | 76 | 30.63 | 18.43 | 1 | 11.66 | 9.8395 | 6381 | 5680 | 120.96 | 10 | 1.01 | 0.99 | 0.86 | 3 | 228
4302 | 120 | 40.28 | 115.36 | 0.93 | 16.12 | 12.3639 | 8290 | 5681 | 119.74 | 12 | 1.37 | 0.73 | 0.87 | 3.6 | 432
4303 | 1172 | 133.05 | 97.59 | 0.83 | 51.92 | 38.6393 | 2040 | 5683 | 105.64 | 30 | 1.61 | 0.62 | 0.93 | 9 | 10548
4304 | 13004 | 484.5 | 11.06 | 0.7 | 179.12 | 128.7074 | 3459 | 5730 | 16.21 | 109.3 | 1.73 | 0.58 | 0.92 | 32.79 | 426401.16
4305 | 200 | 52.08 | 29.96 | 0.93 | 21.54 | 15.9617 | 6618 | 5691 | 21.8 | 14.14 | 1.46 | 0.69 | 0.86 | 4.242 | 848.4
4306 | 56 | 30.63 | 112.92 | 0.75 | 13.42 | 8.4462 | 4491 | 5686 | 116.57 | 7.76 | 1.8 | 0.56 | 0.76 | 2.328 | 130.368
4307 | 676 | 97.25 | 153.58 | 0.9 | 35.61 | 29.3453 | 2647 | 5689 | 128.16 | 27.83 | 1.2 | 0.84 | 0.93 | 8.349 | 5643.924
4308 | 60 | 26.63 | 9.46 | 1 | 10.77 | 8.7426 | 1337 | 5692 | 158.2 | 8 | 1.29 | 0.77 | 0.86 | 2.4 | 144
4309 | 332 | 76.57 | 120.43 | 0.71 | 30.53 | 20.5653 | 1740 | 5692 | 121.61 | 16.81 | 2.09 | 0.48 | 0.83 | 5.043 | 1674.276
4310 | 108 | 37.46 | 105.98 | 0.97 | 15.23 | 11.7294 | 1788 | 5694 | 113.2 | 10 | 1.47 | 0.68 | 0.89 | 3 | 324
4311 | 164 | 52.28 | 4.81 | 0.75 | 20.88 | 14.454 | 6994 | 5697 | 16.7 | 10 | 1.95 | 0.51 | 0.91 | 3 | 492
4312 | 12 | 12.49 | 0 | 0.97 | 6.32 | 3.9098 | 8622 | 5695 | 161.57 | 2 | 3 | 0.33 | 1 | 0.6 | 7.2
4313 | 708 | 103.4 | 17.48 | 0.83 | 37.74 | 30.0318 | 7364 | 5709 | 32.01 | 27.61 | 1.29 | 0.78 | 0.9 | 8.283 | 5864.364
4314 | 20 | 14.14 | 161.57 | 1 | 7.21 | 5.0475 | 3005 | 5699 | 146.31 | 4 | 1.55 | 0.64 | 0.91 | 1.2 | 24
4315 | 64 | 30.63 | 50.47 | 0.86 | 12.81 | 9.0293 | 6604 | 5703 | 38.66 | 8.49 | 1.7 | 0.59 | 0.84 | 2.547 | 163.008
4316 | 1636 | 176.85 | 163.56 | 0.66 | 65.39 | 45.6517 | 6428 | 5706 | 156.57 | 40.15 | 1.78 | 0.56 | 0.89 | 12.045 | 19705.62
4317 | 124 | 44.28 | 106.41 | 0.79 | 19.7 | 12.5683 | 1570 | 5703 | 113.96 | 9.81 | 2.18 | 0.46 | 0.86 | 2.943 | 364.932
4318 | 44 | 24.97 | 85.27 | 0.89 | 10.77 | 7.4867 | 2775 | 5703 | 111.8 | 6 | 2.03 | 0.49 | 0.85 | 1.8 | 79.2
4319 | 92 | 32.97 | 45 | 1 | 14.14 | 10.8258 | 2394 | 5710 | 45 | 10 | 1.2 | 0.83 | 0.96 | 3 | 276
4320 | 100 | 36.28 | 55.54 | 0.95 | 14.42 | 11.2867 | 1654 | 5713 | 33.69 | 10.73 | 1.43 | 0.7 | 0.86 | 3.219 | 321.9
4321 | 140 | 44.28 | 82.05 | 0.9 | 17.09 | 13.3545 | 8202 | 5709 | 110.56 | 12 | 1.55 | 0.65 | 0.88 | 3.6 | 504
4322 | 172 | 47.6 | 46.99 | 0.95 | 18.87 | 14.8023 | 7593 | 5717 | 32.01 | 14.14 | 1.33 | 0.75 | 0.87 | 4.242 | 729.624
4323 | 560 | 94.91 | 26.04 | 0.78 | 36.88 | 26.7091 | 7241 | 5723 | 40.6 | 23.53 | 1.58 | 0.63 | 0.91 | 7.059 | 3953.04
4324 | 108 | 36.28 | 122.87 | 1 | 14.42 | 11.7294 | 5486 | 5712 | 123.69 | 12 | 1.12 | 0.89 | 0.89 | 3.6 | 388.8
4325 | 260 | 63.6 | 128.39 | 0.81 | 26.91 | 18.1992 | 2148 | 5713 | 131.99 | 16.44 | 1.77 | 0.56 | 0.86 | 4.932 | 1282.32
4326 | 3432 | 231.68 | 38.45 | 0.8 | 82.8 | 66.1209 | 8403 | 5739 | 37.15 | 64 | 1.2 | 0.83 | 0.95 | 19.2 | 65894.4
4327 | 108 | 40.28 | 82.17 | 0.84 | 16.49 | 11.7294 | 3155 | 5715 | 104.04 | 9.81 | 1.83 | 0.55 | 0.83 | 2.943 | 317.844
4328 | 152 | 43.11 | 138.36 | 1 | 17.2 | 13.9151 | 4924 | 5717 | 125.54 | 13.42 | 1.32 | 0.76 | 0.89 | 4.026 | 611.952
4329 | 12 | 11.31 | 135 | 1 | 5.66 | 3.9098 | 7017 | 5718 | 135 | 4 | 1.46 | 0.68 | 0.86 | 1.2 | 14.4
4330 | 32 | 20.97 | 65.59 | 0.91 | 8.94 | 6.3847 | 4846 | 5724 | 63.43 | 6 | 1.55 | 0.64 | 0.8 | 1.8 | 57.6
4331 | 100 | 34.63 | 117.03 | 1 | 14.42 | 11.2867 | 1458 | 5723 | 123.69 | 10 | 1.29 | 0.77 | 0.93 | 3 | 300
4332 | 120 | 39.11 | 110.78 | 0.99 | 15.23 | 12.3639 | 656 | 5726 | 113.2 | 11.63 | 1.32 | 0.76 | 0.87 | 3.489 | 418.68
4333 | 28 | 18.14 | 149.53 | 1 | 8.49 | 5.9723 | 1416 | 5726 | 135 | 6 | 1.38 | 0.72 | 0.88 | 1.8 | 50.4
4334 | 356 | 69.25 | 137.81 | 0.93 | 26.08 | 21.2956 | 6139 | 5726 | 122.47 | 20.57 | 1.2 | 0.84 | 0.9 | 6.171 | 2196.876
4335 | 76 | 37.94 | 71.26 | 0.66 | 15.23 | 9.8395 | 7313 | 5733 | 66.8 | 9.9 | 1.6 | 0.63 | 0.78 | 2.97 | 225.72
4336 | 20 | 16.97 | 0 | 0.87 | 6.32 | 5.0475 | 5499 | 5727 | 108.43 | 5.66 | 1 | 1 | 0.71 | 1.698 | 33.96
4337 | 32 | 18.14 | 45 | 1 | 8.49 | 6.3847 | 532 | 5732 | 45 | 6 | 1.23 | 0.81 | 0.94 | 1.8 | 57.6
4338 | 1368 | 149.34 | 33.06 | 0.77 | 59.36 | 41.7454 | 2521 | 5748 | 32.62 | 32.93 | 1.93 | 0.52 | 0.92 | 9.879 | 13514.472
4339 | 48 | 24.97 | 55.28 | 0.97 | 10 | 7.8196 | 5258 | 5732 | 36.87 | 8 | 1.22 | 0.82 | 0.89 | 2.4 | 115.2
4340 | 16 | 14.14 | 0 | 1 | 6.32 | 4.5147 | 5600 | 5730 | 161.57 | 4 | 1.47 | 0.68 | 0.8 | 1.2 | 19.2
4341 | 96 | 35.8 | 82.54 | 0.94 | 15.23 | 11.0586 | 8488 | 5737 | 66.8 | 8 | 1.77 | 0.56 | 0.92 | 2.4 | 230.4
4342 | 13860 | 487.81 | 175.73 | 0.73 | 168.69 | 132.8761 | 7122 | 5742 | 169.76 | 119.78 | 1.34 | 0.75 | 0.93 | 35.934 | 498045.24
4343 | 184 | 49.94 | 168.12 | 0.93 | 19.7 | 15.31 | 1465 | 5735 | 156.04 | 14 | 1.39 | 0.72 | 0.88 | 4.2 | 772.8
4344 | 56 | 24.97 | 45 | 1 | 11.31 | 8.4462 | 6954 | 5738 | 45 | 8 | 1.32 | 0.76 | 0.93 | 2.4 | 134.4
4345 | 456 | 76.77 | 17.3 | 0.97 | 28.84 | 24.1017 | 1165 | 5744 | 33.69 | 22 | 1.13 | 0.89 | 0.95 | 6.6 | 3009.6
4346 | 284 | 65.25 | 95.9 | 0.84 | 26.08 | 19.0206 | 564 | 5737 | 94.4 | 16 | 1.58 | 0.63 | 0.87 | 4.8 | 1363.2
4347 | 9968 | 435.45 | 74.44 | 0.66 | 145.84 | 112.6858 | 5931 | 5803 | 64.84 | 113.21 | 1.13 | 0.88 | 0.91 | 33.963 | 338543.184
4348 | 28 | 19.31 | 81.65 | 0.94 | 8.94 | 5.9723 | 8515 | 5742 | 63.43 | 4 | 1.94 | 0.52 | 0.93 | 1.2 | 33.6
4349 | 64 | 27.8 | 27.99 | 1 | 11.66 | 9.0293 | 5272 | 5742 | 30.96 | 8 | 1.23 | 0.81 | 0.89 | 2.4 | 153.6
4350 | 16 | 11.31 | 0 | 1 | 5.66 | 4.5147 | 5049 | 5740 | 135 | 4 | 1 | 1 | 1 | 1.2 | 19.2
4351 | 1068 | 130.51 | 138.28 | 0.79 | 48.83 | 36.8851 | 1883 | 5742 | 145.01 | 32.53 | 1.43 | 0.7 | 0.91 | 9.759 | 10422.612
4352 | 20 | 14.14 | 161.57 | 1 | 7.21 | 5.0475 | 5245 | 5743 | 146.31 | 4 | 1.55 | 0.64 | 0.91 | 1.2 | 24
4353 | 44 | 23.8 | 129.69 | 0.98 | 10 | 7.4867 | 3363 | 5744 | 143.13 | 8 | 1.15 | 0.87 | 0.81 | 2.4 | 105.6
4354 | 36 | 20.97 | 69.7 | 1 | 8.94 | 6.772 | 7106 | 5748 | 63.43 | 6 | 1.34 | 0.75 | 0.86 | 1.8 | 64.8
4355 | 712 | 103.4 | 62.36 | 0.84 | 41.18 | 30.1165 | 6162 | 5763 | 60.95 | 25.93 | 1.68 | 0.59 | 0.91 | 7.779 | 5538.648
4356 | 84 | 33.46 | 144.15 | 0.94 | 14.42 | 10.3444 | 7678 | 5746 | 146.31 | 9.84 | 1.59 | 0.63 | 0.86 | 2.952 | 247.968
4357 | 504 | 83.6 | 164.33 | 0.91 | 31.24 | 25.3385 | 2715 | 5747 | 140.19 | 22 | 1.41 | 0.71 | 0.94 | 6.6 | 3326.4
4358 | 184 | 48.28 | 155.79 | 0.99 | 18.44 | 15.31 | 1928 | 5747 | 130.6 | 14 | 1.2 | 0.83 | 0.91 | 4.2 | 772.8
4359 | 76 | 30.63 | 39.91 | 1 | 12.81 | 9.8395 | 2936 | 5751 | 38.66 | 9.84 | 1.34 | 0.75 | 0.88 | 2.952 | 224.352
4360 | 12384 | 442.56 | 136.64 | 0.79 | 164.66 | 125.6017 | 5036 | 5751 | 139.93 | 101.21 | 1.63 | 0.61 | 0.96 | 30.363 | 376015.392
4361 | 128 | 41.94 | 154.62 | 0.91 | 17.2 | 12.7694 | 986 | 5749 | 144.46 | 12 | 1.39 | 0.72 | 0.89 | 3.6 | 460.8
4362 | 12 | 11.31 | 135 | 1 | 5.66 | 3.9098 | 8569 | 5748 | 135 | 4 | 1.46 | 0.68 | 0.86 | 1.2 | 14.4
4363 | 136 | 43.11 | 158.18 | 0.92 | 16.12 | 13.1624 | 2504 | 5751 | 150.26 | 13.42 | 1.25 | 0.8 | 0.86 | 4.026 | 547.536
4364 | 1916 | 182.31 | 165.13 | 0.72 | 68.41 | 49.4041 | 3227 | 5762 | 164.74 | 42.47 | 1.7 | 0.59 | 0.9 | 12.741 | 24411.756
4365 | 16 | 11.31 | 0 | 1 | 5.66 | 4.5147 | 3330 | 5750 | 135 | 4 | 1 | 1 | 1 | 1.2 | 19.2
4366 | 120 | 38.63 | 41.31 | 1 | 15.62 | 12.3639 | 532 | 5756 | 39.81 | 12 | 1.27 | 0.79 | 0.92 | 3.6 | 432
4367 | 16 | 14.14 | 0 | 1 | 6.32 | 4.5147 | 6644 | 5752 | 161.57 | 4 | 1.47 | 0.68 | 0.8 | 1.2 | 19.2
4368 | 280 | 66.43 | 72.08 | 0.8 | 26 | 18.8862 | 8154 | 5765 | 67.38 | 15.18 | 1.81 | 0.55 | 0.87 | 4.554 | 1275.12
4369 | 92 | 33.46 | 109.14 | 1 | 13.42 | 10.8258 | 8979 | 5754 | 116.57 | 10 | 1.31 | 0.76 | 0.88 | 3 | 276
4370 | 1624 | 156.65 | 101.45 | 0.83 | 53.37 | 45.484 | 1820 | 5782 | 77.01 | 42.78 | 1.16 | 0.87 | 0.91 | 12.834 | 20842.416
4371 | 64 | 28.97 | 34.42 | 0.96 | 12.81 | 9.0293 | 4291 | 5760 | 38.66 | 8 | 1.32 | 0.76 | 0.91 | 2.4 | 153.6
4372 | 568 | 101.05 | 93.27 | 0.7 | 38.47 | 26.8992 | 4566 | 5775 | 81.03 | 24 | 1.48 | 0.68 | 0.84 | 7.2 | 4089.6
4373 | 24 | 19.31 | 90 | 0.81 | 8.25 | 5.5293 | 8179 | 5756 | 104.04 | 4 | 1.81 | 0.55 | 0.86 | 1.2 | 28.8
4374 | 664 | 110.91 | 91.66 | 0.68 | 46.17 | 29.0837 | 2692 | 5757 | 94.97 | 20 | 2.34 | 0.43 | 0.9 | 6 | 3984
4375 | 60 | 32.28 | 45.73 | 0.72 | 15.62 | 8.7426 | 3775 | 5763 | 50.19 | 7.07 | 2.62 | 0.38 | 0.75 | 2.121 | 127.26
4376 | 68 | 30.63 | 84.56 | 0.91 | 12.65 | 9.3072 | 8232 | 5769 | 71.57 | 8 | 1.45 | 0.69 | 0.85 | 2.4 | 163.2
4377 | 6984 | 335.45 | 152.29 | 0.78 | 119.82 | 94.3229 | 3677 | 5786 | 165.5 | 80.4 | 1.44 | 0.7 | 0.94 | 24.12 | 168454.08
4378 | 116 | 37.46 | 151.22 | 1 | 15.62 | 12.1561 | 5232 | 5771 | 140.19 | 12 | 1.22 | 0.82 | 0.91 | 3.6 | 417.6
4379 | 44 | 22.14 | 105.07 | 1 | 10 | 7.4867 | 7671 | 5773 | 126.87 | 6 | 1.37 | 0.73 | 0.96 | 1.8 | 79.2
4380 | 48 | 24.97 | 17.99 | 0.97 | 11.66 | 7.8196 | 7256 | 5777 | 30.96 | 6 | 1.94 | 0.52 | 0.89 | 1.8 | 86.4
4381 | 56 | 26.63 | 24.36 | 0.99 | 10.77 | 8.4462 | 6905 | 5779 | 21.8 | 8 | 1.26 | 0.79 | 0.85 | 2.4 | 134.4
4382 | 1252 | 145.54 | 119.2 | 0.74 | 49.4 | 39.9363 | 3247 | 5777 | 121.76 | 41.09 | 1.19 | 0.84 | 0.88 | 12.327 | 15433.404
4383 | 24 | 15.31 | 0 | 1 | 7.21 | 5.5293 | 3884 | 5777 | 146.31 | 4 | 1.5 | 0.67 | 1 | 1.2 | 28.8
4384 | 11572 | 482.36 | 18.23 | 0.63 | 162.98 | 121.4142 | 8820 | 5830 | 14.21 | 117.17 | 1.4 | 0.71 | 0.87 | 35.151 | 406767.372
4385 | 224 | 53.94 | 49.09 | 0.97 | 20 | 16.8923 | 5444 | 5785 | 36.87 | 16 | 1.1 | 0.91 | 0.9 | 4.8 | 1075.2
4386 | 92 | 34.63 | 68.45 | 0.96 | 14.42 | 10.8258 | 5008 | 5787 | 56.31 | 10 | 1.39 | 0.72 | 0.88 | 3 | 276
4387 | 952 | 130.02 | 153.23 | 0.71 | 51.88 | 34.8244 | 6595 | 5785 | 152.45 | 25.04 | 2.25 | 0.44 | 0.87 | 7.512 | 7151.424
4388 | 48 | 23.8 | 19.81 | 1 | 10 | 7.8196 | 3040 | 5785 | 36.87 | 8 | 1.13 | 0.88 | 0.86 | 2.4 | 115.2
4389 | 68 | 28.28 | 45 | 1 | 11.66 | 9.3072 | 5773 | 5786 | 30.96 | 8.49 | 1.39 | 0.72 | 0.85 | 2.547 | 173.196
4390 | 24 | 16.97 | 135 | 1 | 7.21 | 5.5293 | 7929 | 5785 | 123.69 | 5.66 | 1.29 | 0.77 | 0.8 | 1.698 | 40.752
4391 | 44 | 24.97 | 65.66 | 0.89 | 11.66 | 7.4867 | 4733 | 5791 | 59.04 | 6 | 1.89 | 0.53 | 0.88 | 1.8 | 79.2
4392 | 2600 | 207.08 | 52.58 | 0.76 | 82.29 | 57.5509 | 6685 | 5823 | 64.06 | 42.37 | 1.89 | 0.53 | 0.93 | 12.711 | 33048.6
4393 | 6196 | 314.68 | 9.89 | 0.79 | 104.48 | 88.8425 | 2676 | 5815 | 174.51 | 84.89 | 1.21 | 0.83 | 0.93 | 25.467 | 157793.532
4394 | 12 | 11.31 | 135 | 1 | 5.66 | 3.9098 | 2164 | 5791 | 135 | 4 | 1.46 | 0.68 | 0.86 | 1.2 | 14.4
4395 | 72 | 28.97 | 0 | 1 | 11.66 | 9.577 | 666 | 5794 | 149.04 | 8 | 1.25 | 0.8 | 0.95 | 2.4 | 172.8
4396 | 5596 | 292.53 | 103.64 | 0.82 | 96.33 | 84.4314 | 3572 | 5793 | 94.76 | 85.25 | 1.1 | 0.91 | 0.95 | 25.575 | 143117.7
4397 | 36 | 19.31 | 0 | 1 | 8.49 | 6.772 | 1269 | 5794 | 135 | 6 | 1 | 1 | 1 | 1.8 | 64.8
4398 | 40 | 28.97 | 98.19 | 0.6 | 12.65 | 7.1383 | 3114 | 5795 | 108.43 | 6 | 2.51 | 0.4 | 0.71 | 1.8 | 72
4399 | 2456 | 201.54 | 59.5 | 0.76 | 75.6 | 55.9344 | 4421 | 5826 | 52.52 | 50.11 | 1.38 | 0.72 | 0.94 | 15.033 | 36921.048
4400 | 36 | 24.97 | 65.82 | 0.73 | 10.77 | 6.772 | 4807 | 5802 | 68.2 | 6 | 1.95 | 0.51 | 0.78 | 1.8 | 64.8
4401 | 96 | 33.46 | 70.4 | 1 | 13.42 | 11.0586 | 1209 | 5804 | 63.43 | 10 | 1.22 | 0.82 | 0.91 | 3 | 288
4402 | 324 | 69.94 | 173.49 | 0.83 | 25.46 | 20.316 | 3008 | 5799 | 135 | 20 | 1.05 | 0.95 | 0.89 | 6 | 1944
4403 | 360 | 78.43 | 157.69 | 0.74 | 33.29 | 21.4149 | 8750 | 5800 | 147.26 | 16.44 | 2.24 | 0.45 | 0.87 | 4.932 | 1775.52
4404 | 396 | 76.57 | 146.56 | 0.85 | 29.53 | 22.4602 | 1083 | 5801 | 151.7 | 20.57 | 1.53 | 0.65 | 0.88 | 6.171 | 2443.716
4405 | 436 | 78.43 | 96.27 | 0.89 | 28.84 | 23.5672 | 5778 | 5800 | 123.69 | 22 | 1.2 | 0.84 | 0.9 | 6.6 | 2877.6
4406 | 636 | 100.57 | 49.46 | 0.79 | 36.88 | 28.4639 | 4692 | 5815 | 40.6 | 27.73 | 1.42 | 0.71 | 0.88 | 8.319 | 5290.884
4407 | 12 | 11.31 | 135 | 1 | 5.66 | 3.9098 | 6457 | 5803 | 135 | 4 | 1.46 | 0.68 | 0.86 | 1.2 | 14.4
4408 | 516 | 86.91 | 37.53 | 0.86 | 33.29 | 25.6383 | 5041 | 5815 | 32.74 | 25.04 | 1.29 | 0.77 | 0.9 | 7.512 | 3876.192
4409 | 28 | 19.8 | 149.04 | 0.9 | 8.94 | 5.9723 | 7050 | 5804 | 153.43 | 5.66 | 1.67 | 0.6 | 0.78 | 1.698 | 47.544
4410 | 664 | 103.4 | 45.91 | 0.78 | 38.83 | 29.0837 | 8311 | 5817 | 34.51 | 27.74 | 1.49 | 0.67 | 0.86 | 8.322 | 5525.808
4411 | 544 | 87.88 | 145.99 | 0.89 | 31.05 | 26.3248 | 6493 | 5813 | 165.07 | 25.46 | 1.13 | 0.89 | 0.9 | 7.638 | 4155.072
4412 | 8676 | 393.59 | 121.55 | 0.7 | 145 | 105.1296 | 1227 | 5810 | 114.44 | 93.41 | 1.55 | 0.64 | 0.92 | 28.023 | 243127.548
4413 | 392 | 78.91 | 113.51 | 0.79 | 30.46 | 22.3464 | 1522 | 5809 | 113.2 | 20.6 | 1.47 | 0.68 | 0.89 | 6.18 | 2422.56
4414 | 12 | 11.31 | 135 | 1 | 5.66 | 3.9098 | 7004 | 5809 | 135 | 4 | 1.46 | 0.68 | 0.86 | 1.2 | 14.4
4415 | 8120 | 378.19 | 67.54 | 0.71 | 136.95 | 101.7052 | 7209 | 5870 | 61.19 | 87.59 | 1.63 | 0.61 | 0.91 | 26.277 | 213369.24
4416 | 2520 | 191.48 | 156.99 | 0.86 | 70.23 | 56.6585 | 7969 | 5814 | 160.02 | 51.45 | 1.43 | 0.7 | 0.95 | 15.435 | 38896.2
4417 | 116 | 39.11 | 149.76 | 0.95 | 16.12 | 12.1561 | 1866 | 5815 | 150.26 | 10.73 | 1.57 | 0.64 | 0.85 | 3.219 | 373.404
4418 | 28 | 18.14 | 0 | 1 | 7.21 | 5.9723 | 5258 | 5814 | 123.69 | 6 | 1.07 | 0.94 | 0.88 | 1.8 | 50.4
4419 | 20 | 14.14 | 161.57 | 1 | 7.21 | 5.0475 | 6396 | 5816 | 146.31 | 4 | 1.55 | 0.64 | 0.91 | 1.2 | 24
4420 | 6252 | 334.31 | 83.99 | 0.7 | 127.14 | 89.2431 | 5072 | 5878 | 70.71 | 67.26 | 2.02 | 0.5 | 0.95 | 20.178 | 126152.856
4421 | 2692 | 200.65 | 106.65 | 0.84 | 67.91 | 58.5602 | 7433 | 5850 | 76.37 | 52.56 | 1.22 | 0.82 | 0.93 | 15.768 | 42447.456
4422 | 56 | 26.63 | 41.44 | 0.99 | 10.77 | 8.4462 | 565 | 5822 | 21.8 | 8 | 1.13 | 0.89 | 0.82 | 2.4 | 134.4
4423 | 7864 | 391.16 | 72.79 | 0.65 | 145.12 | 100.0891 | 5760 | 5882 | 60.26 | 89.49 | 1.8 | 0.55 | 0.89 | 26.847 | 211124.808
4424 | 284 | 63.11 | 136.48 | 0.9 | 22.8 | 19.0206 | 8128 | 5819 | 127.87 | 18 | 1.17 | 0.85 | 0.9 | 5.4 | 1533.6
4425 | 48 | 23.8 | 19.81 | 1 | 10 | 7.8196 | 7797 | 5824 | 36.87 | 8 | 1.13 | 0.88 | 0.86 | 2.4 | 115.2
4426 | 1188 | 132.37 | 103 | 0.85 | 47.07 | 38.9021 | 1515 | 5845 | 77.74 | 33.95 | 1.36 | 0.73 | 0.93 | 10.185 | 12099.78
4427 | 360 | 68.77 | 91.21 | 0.96 | 24.17 | 21.4149 | 1161 | 5834 | 65.56 | 20 | 1.11 | 0.9 | 0.93 | 6 | 2160
4428 | 1072 | 130.71 | 133.72 | 0.79 | 48.41 | 36.9541 | 8290 | 5825 | 128.29 | 36 | 1.27 | 0.78 | 0.92 | 10.8 | 11577.6
4429 | 88 | 33.46 | 35.71 | 0.99 | 12.81 | 10.5878 | 7877 | 5829 | 38.66 | 10 | 1.16 | 0.86 | 0.86 | 3 | 264
4430 | 72 | 29.46 | 64.59 | 1 | 11.66 | 9.577 | 396 | 5833 | 59.04 | 9.9 | 1.13 | 0.89 | 0.86 | 2.97 | 213.84
4431 | 1012 | 123.88 | 56.45 | 0.83 | 46.04 | 35.905 | 7595 | 5847 | 55.62 | 33.09 | 1.42 | 0.7 | 0.93 | 9.927 | 10046.124
4432 | 160 | 48.77 | 40.05 | 0.85 | 20 | 14.2766 | 8398 | 5836 | 36.87 | 13.72 | 1.63 | 0.61 | 0.82 | 4.116 | 658.56
4433 | 12 | 11.31 | 45 | 1 | 5.66 | 3.9098 | 3453 | 5832 | 45 | 4 | 1.46 | 0.68 | 0.86 | 1.2 | 14.4
4434 | 1960 | 191.76 | 131.3 | 0.67 | 80.45 | 49.9681 | 2408 | 5837 | 124.88 | 34.98 | 2.44 | 0.41 | 0.92 | 10.494 | 20568.24
4435 | 28 | 18.14 | 0 | 1 | 7.21 | 5.9723 | 3120 | 5837 | 123.69 | 6 | 1.07 | 0.94 | 0.88 | 1.8 | 50.4
4436 | 172 | 50.63 | 7.41 | 0.84 | 21.54 | 14.8023 | 5966 | 5841 | 21.8 | 10 | 2.05 | 0.49 | 0.93 | 3 | 516
4437 | 68 | 27.8 | 15.17 | 1 | 11.66 | 9.3072 | 2176 | 5841 | 30.96 | 8 | 1.26 | 0.79 | 0.92 | 2.4 | 163.2
4438 | 216 | 53.94 | 127.55 | 0.93 | 21.26 | 16.5879 | 5909 | 5839 | 131.19 | 15.56 | 1.34 | 0.75 | 0.91 | 4.668 | 1008.288
4439 | 24 | 15.31 | 90 | 1 | 7.21 | 5.5293 | 2973 | 5840 | 123.69 | 4 | 1.5 | 0.67 | 1 | 1.2 | 28.8
4440 | 48 | 23.8 | 32.07 | 1 | 10 | 7.8196 | 8543 | 5845 | 36.87 | 8 | 1.28 | 0.78 | 0.86 | 2.4 | 115.2
4441 | 28 | 18.14 | 0 | 1 | 7.21 | 5.9723 | 3822 | 5843 | 123.69 | 6 | 1.07 | 0.94 | 0.88 | 1.8 | 50.4
4442 | 224 | 55.6 | 155.56 | 0.91 | 22.36 | 16.8923 | 3864 | 5844 | 153.43 | 15.18 | 1.49 | 0.67 | 0.88 | 4.554 | 1020.096
4443 | 836 | 117.05 | 45.54 | 0.77 | 43.86 | 32.6338 | 7933 | 5860 | 43.15 | 31.62 | 1.53 | 0.65 | 0.87 | 9.486 | 7930.296
4444 | 6088 | 324.82 | 40.39 | 0.73 | 102.96 | 88.0648 | 3733 | 5878 | 29.05 | 86.46 | 1.24 | 0.81 | 0.91 | 25.938 | 157910.544
4445 | 356 | 76.08 | 153.38 | 0.77 | 30 | 21.2956 | 6709 | 5846 | 143.13 | 20 | 1.58 | 0.63 | 0.89 | 6 | 2136
4446 | 128 | 42.63 | 111.55 | 0.89 | 18.87 | 12.7694 | 1374 | 5848 | 122.01 | 10 | 1.72 | 0.58 | 0.93 | 3 | 384
4447 | 196 | 55.6 | 87 | 0.8 | 20.88 | 15.8013 | 5169 | 5858 | 73.3 | 14 | 1.41 | 0.71 | 0.87 | 4.2 | 823.2
4448 | 152 | 44.28 | 104.9 | 0.97 | 17.89 | 13.9151 | 1438 | 5850 | 116.57 | 12 | 1.41 | 0.71 | 0.9 | 3.6 | 547.2
4449 | 412 | 75.6 | 85.12 | 0.91 | 26.83 | 22.9094 | 4753 | 5850 | 116.57 | 21.97 | 1.15 | 0.87 | 0.92 | 6.591 | 2715.492
4450 | 16 | 15.31 | 90 | 0.86 | 6.32 | 4.5147 | 5306 | 5850 | 108.43 | 4 | 1.47 | 0.68 | 0.8 | 1.2 | 19.2
4451 | 60 | 26.63 | 9.9 | 1 | 11.66 | 8.7426 | 8632 | 5855 | 30.96 | 8 | 1.44 | 0.69 | 0.86 | 2.4 | 144
4452 | 32 | 19.8 | 0 | 1 | 8.25 | 6.3847 | 8220 | 5853 | 165.96 | 6 | 1.2 | 0.84 | 0.8 | 1.8 | 57.6
4453 | 824 | 114.02 | 132.64 | 0.8 | 43.27 | 32.3988 | 5443 | 5856 | 146.31 | 28.28 | 1.71 | 0.58 | 0.88 | 8.484 | 6990.816
4454 | 48 | 32.28 | 52.4 | 0.58 | 14.14 | 7.8196 | 2923 | 5859 | 45 | 7.07 | 2.36 | 0.42 | 0.69 | 2.121 | 101.808
4455 | 224 | 54.43 | 53.02 | 0.95 | 22.8 | 16.8923 | 7649 | 5864 | 52.13 | 14.14 | 1.6 | 0.62 | 0.9 | 4.242 | 950.208
4456 | 92 | 33.46 | 123.31 | 1 | 14.42 | 10.8258 | 6415 | 5855 | 123.69 | 9.9 | 1.47 | 0.68 | 0.9 | 2.97 | 273.24
4457 | 124 | 43.11 | 176.16 | 0.84 | 16.12 | 12.5683 | 8359 | 5857 | 150.26 | 12 | 1.22 | 0.82 | 0.86 | 3.6 | 446.4
4458 | 3808 | 255.56 | 137.56 | 0.73 | 97.75 | 69.6488 | 8469 | 5862 | 149.24 | 57.62 | 1.79 | 0.56 | 0.91 | 17.286 | 65825.088
4459 | 108 | 39.8 | 83.27 | 0.86 | 17.09 | 11.7294 | 8181 | 5866 | 69.44 | 8 | 2.09 | 0.48 | 0.92 | 2.4 | 259.2
4460 | 16 | 11.31 | 0 | 1 | 5.66 | 4.5147 | 8572 | 5858 | 135 | 4 | 1 | 1 | 1 | 1.2 | 19.2
4461 | 44 | 23.8 | 138.97 | 0.98 | 10 | 7.4867 | 5048 | 5859 | 126.87 | 7.07 | 1.45 | 0.69 | 0.85 | 2.121 | 93.324
4462 | 40 | 22.14 | 0 | 1 | 8.94 | 7.1383 | 5668 | 5860 | 153.43 | 6 | 1.24 | 0.81 | 0.91 | 1.8 | 72
4463 | 396 | 72.08 | 107.14 | 0.96 | 25.3 | 22.4602 | 706 | 5863 | 108.43 | 22 | 1.05 | 0.95 | 0.92 | 6.6 | 2613.6
4464 | 24 | 15.31 | 0 | 1 | 7.21 | 5.5293 | 2672 | 5864 | 146.31 | 4 | 1.5 | 0.67 | 1 | 1.2 | 28.8
4465 | 120 | 40.28 | 101.51 | 0.93 | 17.09 | 12.3639 | 852 | 5865 | 110.56 | 10 | 1.64 | 0.61 | 0.88 | 3 | 360
4466 | 404 | 74.43 | 96.03 | 0.92 | 27.2 | 22.6859 | 5342 | 5865 | 107.1 | 20 | 1.24 | 0.81 | 0.93 | 6 | 2424
4467 | 244 | 56.77 | 23.17 | 0.95 | 21.63 | 17.6303 | 8025 | 5873 | 33.69 | 16 | 1.25 | 0.8 | 0.9 | 4.8 | 1171.2
4468 | 60 | 26.63 | 62.45 | 1 | 11.66 | 8.7426 | 4216 | 5872 | 59.04 | 8 | 1.44 | 0.7 | 0.88 | 2.4 | 144
4469 | 360 | 72.77 | 150.53 | 0.85 | 28.28 | 21.4149 | 5658 | 5867 | 135 | 19.61 | 1.34 | 0.75 | 0.89 | 5.883 | 2117.88
4470 | 6312 | 337.71 | 169.47 | 0.7 | 135.37 | 89.6703 | 2157 | 5872 | 167.2 | 68.65 | 2.02 | 0.49 | 0.94 | 20.595 | 129995.64
4471 | 20 | 14.14 | 161.57 | 1 | 7.21 | 5.0475 | 3383 | 5871 | 146.31 | 4 | 1.55 | 0.64 | 0.91 | 1.2 | 24
4472 | 280 | 64.28 | 51.53 | 0.85 | 26.91 | 18.8862 | 5156 | 5881 | 48.01 | 17.95 | 1.47 | 0.68 | 0.92 | 5.385 | 1507.8
4473 | 36 | 19.8 | 159.7 | 1 | 8.94 | 6.772 | 1980 | 5873 | 153.43 | 6 | 1.34 | 0.75 | 0.86 | 1.8 | 64.8
4474 | 336 | 74.43 | 52.99 | 0.76 | 32.56 | 20.6888 | 7604 | 5885 | 47.49 | 16.1 | 2.08 | 0.48 | 0.9 | 4.83 | 1622.88
4475 | 1032 | 133.54 | 174.63 | 0.73 | 48.7 | 36.2581 | 1095 | 5878 | 160.82 | 33.79 | 1.45 | 0.69 | 0.89 | 10.137 | 10461.384
4476 | 68 | 28.97 | 9.39 | 1 | 11.66 | 9.3072 | 3926 | 5875 | 149.04 | 8 | 1.28 | 0.78 | 0.92 | 2.4 | 163.2
4477 | 20 | 15.31 | 108.43 | 1 | 7.21 | 5.0475 | 1726 | 5876 | 123.69 | 4 | 1.55 | 0.64 | 0.91 | 1.2 | 24
4478 | 412 | 77.94 | 5.43 | 0.85 | 30.46 | 22.9094 | 5499 | 5884 | 23.2 | 18 | 1.67 | 0.6 | 0.92 | 5.4 | 2224.8
4479 | 280 | 60.77 | 174.46 | 0.95 | 23.41 | 18.8862 | 6736 | 5882 | 160.02 | 16 | 1.35 | 0.74 | 0.93 | 4.8 | 1344
4480 | 420 | 78.43 | 36.88 | 0.86 | 30 | 23.1308 | 7733 | 5891 | 53.13 | 20.57 | 1.38 | 0.73 | 0.91 | 6.171 | 2591.82
4481 | 60 | 26.14 | 45 | 1 | 11.31 | 8.7426 | 6386 | 5885 | 45 | 8 | 1.14 | 0.88 | 0.97 | 2.4 | 144
4482 | 10888 | 410.56 | 102.88 | 0.81 | 150.86 | 117.7712 | 2832 | 5884 | 104.59 | 109.69 | 1.37 | 0.73 | 0.95 | 32.907 | 358291.416
4483 | 36 | 20.97 | 69.7 | 1 | 8.94 | 6.772 | 5444 | 5888 | 63.43 | 6 | 1.34 | 0.75 | 0.86 | 1.8 | 64.8
4484 | 92 | 36.28 | 24.63 | 0.88 | 14.56 | 10.8258 | 3437 | 5888 | 15.95 | 9.84 | 1.61 | 0.62 | 0.82 | 2.952 | 271.584
4485 | 228 | 55.6 | 35.54 | 0.93 | 20.59 | 17.0425 | 1557 | 5895 | 29.05 | 16.97 | 1.18 | 0.85 | 0.89 | 5.091 | 1160.748
4486 | 60 | 29.46 | 40.9 | 0.87 | 11.66 | 8.7426 | 5607 | 5891 | 30.96 | 8.49 | 1.52 | 0.66 | 0.81 | 2.547 | 152.82
4487 | 108 | 39.11 | 79.37 | 0.89 | 15.23 | 11.7294 | 6881 | 5894 | 66.8 | 11.16 | 1.5 | 0.67 | 0.82 | 3.348 | 361.584
4488 | 15848 | 532.01 | 16.65 | 0.7 | 178.91 | 142.0864 | 2543 | 5936 | 174.23 | 131.14 | 1.42 | 0.71 | 0.93 | 39.342 | 623492.016
4489 | 20 | 15.31 | 71.57 | 1 | 7.21 | 5.0475 | 2854 | 5892 | 56.31 | 4 | 1.55 | 0.64 | 0.91 | 1.2 | 24
4490 | 232 | 59.6 | 41.57 | 0.82 | 21.63 | 17.1913 | 7757 | 5897 | 33.69 | 17.89 | 1.22 | 0.82 | 0.85 | 5.367 | 1245.144
4491 | 64 | 28.97 | 66.26 | 0.96 | 11.66 | 9.0293 | 1115 | 5896 | 59.04 | 8 | 1.23 | 0.81 | 0.91 | 2.4 | 153.6
4492 | 24 | 15.31 | 0 | 1 | 7.21 | 5.5293 | 3245 | 5891 | 146.31 | 4 | 1.5 | 0.67 | 1 | 1.2 | 28.8
4493 | 44 | 24.97 | 74.74 | 0.89 | 10.77 | 7.4867 | 2495 | 5897 | 68.2 | 6 | 1.71 | 0.58 | 0.85 | 1.8 | 79.2
4494 | 60 | 26.63 | 170.54 | 1 | 10.77 | 8.7426 | 1806 | 5894 | 158.2 | 8 | 1.29 | 0.77 | 0.86 | 2.4 | 144
4495 | 212 | 56.08 | 47.72 | 0.85 | 22.36 | 16.4336 | 7216 | 5905 | 63.43 | 14.14 | 1.68 | 0.6 | 0.85 | 4.242 | 899.304
4496 | 88 | 31.8 | 45 | 1 | 12.81 | 10.5878 | 4282 | 5900 | 38.66 | 10 | 1.1 | 0.91 | 0.94 | 3 | 264
4497 | 1356 | 150.02 | 159.13 | 0.76 | 51.22 | 41.5619 | 7870 | 5899 | 141.34 | 39.53 | 1.31 | 0.76 | 0.9 | 11.859 | 16080.804
4498 | 1976 | 179.48 | 63.92 | 0.77 | 63.56 | 50.1717 | 5004 | 5931 | 65.85 | 46.93 | 1.37 | 0.73 | 0.91 | 14.079 | 27820.104
4499 | 132 | 43.11 | 43.73 | 0.89 | 18.44 | 12.9674 | 7522 | 5909 | 40.6 | 11.31 | 1.79 | 0.56 | 0.87 | 3.393 | 447.876
4500 | 28 | 18.14 | 120.47 | 1 | 8.49 | 5.9723 | 5256 | 5904 | 135 | 6 | 1.38 | 0.72 | 0.88 | 1.8 | 50.4
4501 | 108 | 37.46 | 153.5 | 0.97 | 16.12 | 11.7294 | 7575 | 5909 | 150.26 | 10 | 1.5 | 0.67 | 0.9 | 3 | 324
4502 | 40 | 20.97 | 63.43 | 1 | 10 | 7.1383 | 4187 | 5913 | 53.13 | 6 | 1.55 | 0.64 | 0.91 | 1.8 | 72
4503 | 388 | 72.08 | 49.52 | 0.94 | 28.43 | 22.2321 | 928 | 5921 | 39.29 | 19.8 | 1.46 | 0.68 | 0.92 | 5.94 | 2304.72
4504 | 44 | 22.63 | 18.43 | 1 | 8.94 | 7.4867 | 6468 | 5913 | 153.43 | 8 | 1.14 | 0.88 | 0.81 | 2.4 | 105.6
4505 | 516 | 88.57 | 160.52 | 0.83 | 32.31 | 25.6383 | 8538 | 5917 | 158.2 | 25.89 | 1.23 | 0.81 | 0.88 | 7.767 | 4007.772
4506 | 128 | 40.28 | 79.98 | 0.99 | 15.62 | 12.7694 | 2988 | 5920 | 39.81 | 12 | 1.29 | 0.78 | 0.88 | 3.6 | 460.8
4507 | 128 | 45.46 | 171.68 | 0.78 | 18.97 | 12.7694 | 2175 | 5916 | 161.57 | 10 | 2.05 | 0.49 | 0.86 | 3 | 384
4508 | 100 | 40.28 | 161.57 | 0.77 | 16.12 | 11.2867 | 2926 | 5916 | 150.26 | 10.03 | 1.84 | 0.54 | 0.77 | 3.009 | 300.9
4509 | 100 | 35.11 | 155.07 | 1 | 15.23 | 11.2867 | 2013 | 5917 | 156.8 | 10 | 1.5 | 0.67 | 0.86 | 3 | 300
4510 | 484 | 80.08 | 122.53 | 0.95 | 28.84 | 24.8306 | 2899 | 5919 | 123.69 | 24 | 1.23 | 0.81 | 0.93 | 7.2 | 3484.8
4511 | 224 | 55.6 | 62.22 | 0.91 | 21.54 | 16.8923 | 8285 | 5930 | 68.2 | 16 | 1.33 | 0.75 | 0.88 | 4.8 | 1075.2
4512 | 184 | 51.11 | 45 | 0.89 | 22.63 | 15.31 | 5978 | 5930 | 45 | 12.73 | 1.81 | 0.55 | 0.91 | 3.819 | 702.696
4513 | 176 | 62.43 | 99.38 | 0.57 | 24.33 | 14.9734 | 6769 | 5922 | 99.46 | 13.4 | 1.91 | 0.52 | 0.73 | 4.02 | 707.52
4514 | 32 | 19.31 | 0 | 1 | 8.94 | 6.3847 | 8679 | 5922 | 153.43 | 4 | 2 | 0.5 | 1 | 1.2 | 38.4
4515 | 44 | 22.63 | 108.43 | 1 | 8.94 | 7.4867 | 6934 | 5923 | 116.57 | 8 | 1.14 | 0.88 | 0.81 | 2.4 | 105.6
4516 | 40 | 22.14 | 90 | 1 | 8.94 | 7.1383 | 7752 | 5926 | 116.57 | 6 | 1.24 | 0.81 | 0.91 | 1.8 | 72
4517 | 164 | 48.28 | 97.17 | 0.88 | 18.97 | 14.454 | 6813 | 5928 | 108.43 | 12 | 1.41 | 0.71 | 0.9 | 3.6 | 590.4
4518 | 1052 | 125.05 | 9.59 | 0.85 | 46.17 | 36.6078 | 8218 | 5941 | 17.65 | 30 | 1.51 | 0.66 | 0.93 | 9 | 9468
4519 | 216 | 55.6 | 15.55 | 0.88 | 21.54 | 16.5879 | 6516 | 5935 | 21.8 | 14 | 1.47 | 0.68 | 0.9 | 4.2 | 907.2
4520 | 836 | 117.05 | 177.13 | 0.77 | 45.12 | 32.6338 | 7659 | 5938 | 12.8 | 24 | 1.84 | 0.54 | 0.91 | 7.2 | 6019.2
4521 | 156 | 48.77 | 134.86 | 0.82 | 18.87 | 14.097 | 2293 | 5933 | 147.99 | 12.73 | 1.48 | 0.68 | 0.86 | 3.819 | 595.764
4522 | 5356 | 287.97 | 110.84 | 0.81 | 101.61 | 82.601 | 6827 | 5937 | 126.19 | 69.85 | 1.37 | 0.73 | 0.96 | 20.955 | 112234.98
4523 | 56 | 24.97 | 180 | 1 | 10 | 8.4462 | 6769 | 5935 | 126.87 | 8 | 1.12 | 0.89 | 0.93 | 2.4 | 134.4
4524 | 24 | 16.97 | 45 | 1 | 7.21 | 5.5293 | 8261 | 5939 | 33.69 | 5.66 | 1.29 | 0.77 | 0.8 | 1.698 | 40.752
4525 | 56 | 24.97 | 180 | 1 | 10 | 8.4462 | 8645 | 5939 | 126.87 | 8 | 1.12 | 0.89 | 0.93 | 2.4 | 134.4
4526 | 872 | 119.2 | 138.6 | 0.77 | 48.41 | 33.3291 | 3898 | 5943 | 141.71 | 26.87 | 1.84 | 0.54 | 0.9 | 8.061 | 7029.192
4527 | 36 | 19.31 | 0 | 1 | 8.49 | 6.772 | 8550 | 5941 | 135 | 6 | 1 | 1 | 1 | 1.8 | 64.8
4528 | 424 | 85.25 | 20.62 | 0.73 | 34.99 | 23.2406 | 1160 | 5951 | 30.96 | 18.13 | 2.01 | 0.5 | 0.88 | 5.439 | 2306.136
4529 | 220 | 53.94 | 74.2 | 0.95 | 18.97 | 16.7408 | 6436 | 5943 | 108.43 | 16 | 1.06 | 0.95 | 0.9 | 4.8 | 1056
4530 | 332 | 84.57 | 31.31 | 0.58 | 32.25 | 20.5653 | 1228 | 5952 | 29.74 | 17.6 | 2.02 | 0.5 | 0.79 | 5.28 | 1752.96
4531 | 116 | 39.11 | 69.6 | 0.95 | 15.23 | 12.1561 | 6422 | 5952 | 66.8 | 12 | 1.29 | 0.78 | 0.85 | 3.6 | 417.6
4532 | 196 | 53.94 | 83.2 | 0.85 | 20.88 | 15.8013 | 2897 | 5956 | 73.3 | 14 | 1.43 | 0.7 | 0.87 | 4.2 | 823.2
4533 | 92 | 33.46 | 76.53 | 1 | 13.42 | 10.8258 | 704 | 5954 | 63.43 | 10 | 1.23 | 0.82 | 0.9 | 3 | 276
4534 | 92 | 35.8 | 144.35 | 0.9 | 15.62 | 10.8258 | 2742 | 5948 | 140.19 | 10 | 1.46 | 0.69 | 0.9 | 3 | 276
4535 | 4504 | 268.53 | 20.68 | 0.78 | 91.08 | 75.7468 | 8534 | 5974 | 8.84 | 66.19 | 1.36 | 0.73 | 0.93 | 19.857 | 89435.928
4536 | 3424 | 230.79 | 162.52 | 0.81 | 78.43 | 66.0438 | 1528 | 5960 | 160.64 | 59.34 | 1.23 | 0.81 | 0.92 | 17.802 | 60954.048
4537 | 204 | 52.77 | 57.84 | 0.92 | 20 | 16.1206 | 6891 | 5962 | 36.87 | 15.21 | 1.27 | 0.79 | 0.87 | 4.563 | 930.852
4538 | 13420 | 495.93 | 165.85 | 0.69 | 170.47 | 130.7499 | 3099 | 5980 | 148.92 | 121.86 | 1.32 | 0.76 | 0.93 | 36.558 | 490608.36
4539 | 28 | 18.14 | 59.53 | 1 | 8.49 | 5.9723 | 6876 | 5963 | 45 | 6 | 1.38 | 0.72 | 0.88 | 1.8 | 50.4
4540 | 156 | 47.11 | 51.28 | 0.88 | 17.2 | 14.097 | 1386 | 5968 | 35.54 | 14 | 1.15 | 0.87 | 0.89 | 4.2 | 655.2
4541 | 836 | 116.57 | 5.22 | 0.77 | 44.27 | 32.6338 | 6114 | 5971 | 18.43 | 26 | 1.65 | 0.61 | 0.92 | 7.8 | 6520.8
4542 | 720 | 100.08 | 95.78 | 0.9 | 34.99 | 30.2853 | 4979 | 5964 | 120.96 | 28 | 1.14 | 0.88 | 0.93 | 8.4 | 6048
4543 | 216 | 55.11 | 117.42 | 0.89 | 23.32 | 16.5879 | 1073 | 5965 | 120.96 | 14 | 1.53 | 0.66 | 0.92 | 4.2 | 907.2
4544 | 36 | 19.31 | 0 | 1 | 8.49 | 6.772 | 4231 | 5965 | 135 | 6 | 1 | 1 | 1 | 1.8 | 64.8
4545 | 96 | 36.28 | 97.07 | 0.92 | 14.56 | 11.0586 | 1987 | 5966 | 105.95 | 10 | 1.55 | 0.64 | 0.86 | 3 | 288
4546 | 36 | 19.8 | 159.7 | 1 | 8.94 | 6.772 | 6916 | 5967 | 153.43 | 6 | 1.34 | 0.75 | 0.86 | 1.8 | 64.8
4547 | 224 | 53.94 | 105 | 0.97 | 18.97 | 16.8923 | 7908 | 5967 | 108.43 | 16 | 1.05 | 0.95 | 0.91 | 4.8 | 1075.2
4548 | 32 | 18.14 | 135 | 1 | 8.49 | 6.3847 | 8231 | 5971 | 135 | 6 | 1.23 | 0.81 | 0.94 | 1.8 | 57.6
4549 | 1196 | 133.54 | 124.94 | 0.84 | 50 | 39.0329 | 8269 | 5973 | 126.87 | 36.73 | 1.42 | 0.71 | 0.92 | 11.019 | 13178.724
4550 | 10028 | 427.45 | 157.94 | 0.69 | 169.39 | 113.0244 | 2094 | 5986 | 157.07 | 95.33 | 1.74 | 0.57 | 0.93 | 28.599 | 286790.772
4551 | 21420 | 584.58 | 77.69 | 0.79 | 198.92 | 165.1866 | 2913 | 6068 | 74.85 | 153.98 | 1.25 | 0.8 | 0.95 | 46.194 | 989475.48
4552 | 372 | 79.6 | 80.22 | 0.74 | 32.31 | 21.7689 | 3934 | 5987 | 68.2 | 18 | 2.06 | 0.49 | 0.87 | 5.4 | 2008.8
4553 | 64 | 31.8 | 116.52 | 0.8 | 14.42 | 9.0293 | 843 | 5973 | 123.69 | 8 | 1.97 | 0.51 | 0.86 | 2.4 | 153.6
4554 | 236 | 55.11 | 6.06 | 0.98 | 20 | 17.3389 | 7323 | 5981 | 36.87 | 16 | 1.11 | 0.9 | 0.93 | 4.8 | 1132.8
4555 | 32 | 18.14 | 135 | 1 | 8.49 | 6.3847 | 3761 | 5976 | 135 | 6 | 1.23 | 0.81 | 0.94 | 1.8 | 57.6
4556 | 480 | 85.74 | 69.29 | 0.82 | 31.62 | 24.7278 | 3471 | 5993 | 55.3 | 21.83 | 1.56 | 0.64 | 0.88 | 6.549 | 3143.52
4557 | 128 | 40.28 | 60.21 | 0.99 | 16.12 | 12.7694 | 8141 | 5986 | 60.26 | 12 | 1.4 | 0.71 | 0.89 | 3.6 | 460.8
4558 | 724 | 105.05 | 113.45 | 0.82 | 37.74 | 30.3693 | 2244 | 5980 | 122.01 | 28.84 | 1.35 | 0.74 | 0.91 | 8.652 | 6264.048
4559 | 1012 | 123.88 | 66.94 | 0.83 | 46.82 | 35.905 | 6832 | 6002 | 70.02 | 29.81 | 1.59 | 0.63 | 0.92 | 8.943 | 9050.316
4560 | 684 | 97.54 | 166.54 | 0.9 | 34.53 | 29.5184 | 4381 | 5987 | 169.99 | 29.06 | 1.17 | 0.85 | 0.9 | 8.718 | 5963.112
4561 | 44 | 22.14 | 105.07 | 1 | 10 | 7.4867 | 4147 | 5983 | 126.87 | 6 | 1.37 | 0.73 | 0.96 | 1.8 | 79.2
4562 | 552 | 90.91 | 97.08 | 0.84 | 34.93 | 26.5176 | 7271 | 5983 | 103.24 | 22 | 1.5 | 0.66 | 0.92 | 6.6 | 3643.2
4563 | 248 | 61.25 | 130.78 | 0.83 | 24.41 | 17.7742 | 7562 | 5984 | 145.01 | 15.56 | 1.6 | 0.63 | 0.89 | 4.668 | 1157.664
4564 | 40 | 20.97 | 180 | 1 | 8.94 | 7.1383 | 7181 | 5985 | 153.43 | 6 | 1.38 | 0.72 | 0.91 | 1.8 | 72
4565 | 196 | 51.6 | 165.76 | 0.93 | 20.88 | 15.8013 | 8786 | 5986 | 163.3 | 14 | 1.42 | 0.71 | 0.86 | 4.2 | 823.2
4566 | 12104 | 435.24 | 58.36 | 0.8 | 148.19 | 124.1737 | 5269 | 6055 | 68.63 | 114.96 | 1.32 | 0.76 | 0.95 | 34.488 | 417442.752
4567 | 524 | 89.74 | 145.7 | 0.82 | 30.53 | 25.8363 | 2854 | 5988 | 121.61 | 26 | 1.02 | 0.98 | 0.89 | 7.8 | 4087.2
4568 | 256 | 66.91 | 41.88 | 0.72 | 23.32 | 18.0586 | 1779 | 5996 | 30.96 | 17.75 | 1.34 | 0.74 | 0.83 | 5.325 | 1363.2
4569 | 60 | 27.8 | 75.23 | 0.98 | 11.66 | 8.7426 | 1948 | 5993 | 59.04 | 8 | 1.26 | 0.79 | 0.86 | 2.4 | 144
4570 | 136 | 42.63 | 27.29 | 0.94 | 17.2 | 13.1624 | 8211 | 5994 | 35.54 | 12 | 1.43 | 0.7 | 0.91 | 3.6 | 489.6
4571 | 132 | 48.28 | 109.53 | 0.71 | 20.59 | 12.9674 | 7626 | 5990 | 119.05 | 10.12 | 2.36 | 0.42 | 0.8 | 3.036 | 400.752
4572 | 572 | 89.74 | 107.62 | 0.89 | 31.05 | 26.9937 | 1761 | 5991 | 104.93 | 26 | 1.18 | 0.85 | 0.92 | 7.8 | 4461.6
4573 | 12712 | 471.24 | 29.57 | 0.72 | 161.06 | 127.2542 | 4726 | 6031 | 28.16 | 117.18 | 1.32 | 0.76 | 0.94 | 35.154 | 446877.648
4574 | 1052 | 123.6 | 65.21 | 0.87 | 45.34 | 36.6078 | 1614 | 6011 | 48.58 | 32 | 1.24 | 0.8 | 0.95 | 9.6 | 10099.2
4575 | 96 | 36.28 | 46.86 | 0.92 | 15.62 | 11.0586 | 1218 | 6002 | 39.81 | 9.9 | 1.67 | 0.6 | 0.86 | 2.97 | 285.12
4576 | 56 | 26.14 | 7.16 | 1 | 11.66 | 8.4462 | 8851 | 6000 | 30.96 | 6 | 1.66 | 0.6 | 0.97 | 1.8 | 100.8
4577 | 16 | 11.31 | 0 | 1 | 5.66 | 4.5147 | 3565 | 6000 | 135 | 4 | 1 | 1 | 1 | 1.2 | 19.2
4578 | 36 | 20.97 | 96.05 | 1 | 8.94 | 6.772 | 2429 | 6003 | 116.57 | 6 | 1.54 | 0.65 | 0.86 | 1.8 | 64.8
4579 | 628 | 98.23 | 139.65 | 0.82 | 34.99 | 28.2843 | 1032 | 6008 | 149.04 | 28.28 | 1.21 | 0.83 | 0.89 | 8.484 | 5327.952
4580 | 12 | 11.31 | 45 | 1 | 5.66 | 3.9098 | 4621 | 6006 | 45 | 4 | 1.46 | 0.68 | 0.86 | 1.2 | 14.4
4581 | 100 | 36.28 | 138.72 | 0.95 | 14.42 | 11.2867 | 4301 | 6006 | 123.69 | 11.31 | 1.38 | 0.73 | 0.86 | 3.393 | 339.3
4582 | 100 | 41.46 | 9 | 0.73 | 18.97 | 11.2867 | 3682 | 6011 | 18.43 | 8 | 2.27 | 0.44 | 0.85 | 2.4 | 240
4583 | 128 | 40.28 | 123 | 0.99 | 15.62 | 12.7694 | 3577 | 6008 | 129.81 | 12 | 1.21 | 0.82 | 0.9 | 3.6 | 460.8
4584 | 172 | 45.94 | 167.59 | 1 | 17.89 | 14.8023 | 4666 | 6011 | 153.43 | 14 | 1.24 | 0.81 | 0.9 | 4.2 | 722.4
4585 | 20 | 15.31 | 71.57 | 1 | 7.21 | 5.0475 | 4937 | 6013 | 56.31 | 4 | 1.55 | 0.64 | 0.91 | 1.2 | 24
4586 | 104 | 34.63 | 90 | 1 | 13.42 | 11.5102 | 3926 | 6011 | 116.57 | 10 | 1.18 | 0.84 | 0.93 | 3 | 312
4587 | 1644 | 155.68 | 164.94 | 0.85 | 56.46 | 45.7632 | 7160 | 6017 | 157.07 | 39.78 | 1.45 | 0.69 | 0.94 | 11.934 | 19619.496
4588 | 48 | 23.8 | 122.07 | 1 | 10 | 7.8196 | 5665 | 6013 | 126.87 | 8 | 1.28 | 0.78 | 0.86 | 2.4 | 115.2
4589 | 12 | 11.31 | 45 | 1 | 5.66 | 3.9098 | 1121 | 6018 | 45 | 4 | 1.46 | 0.68 | 0.86 | 1.2 | 14.4
4590 | 44 | 22.63 | 108.43 | 1 | 8.94 | 7.4867 | 3709 | 6016 | 116.57 | 8 | 1.14 | 0.88 | 0.81 | 2.4 | 105.6
4591 | 224 | 55.6 | 113.92 | 0.91 | 21.54 | 16.8923 | 5124 | 6016 | 111.8 | 16 | 1.25 | 0.8 | 0.88 | 4.8 | 1075.2
4592 | 284 | 64.08 | 59.56 | 0.87 | 25.06 | 19.0206 | 4225 | 6029 | 61.39 | 16.97 | 1.54 | 0.65 | 0.89 | 5.091 | 1445.844
4593 | 24 | 16.97 | 45 | 1 | 7.21 | 5.5293 | 6481 | 6023 | 33.69 | 5.66 | 1.29 | 0.77 | 0.8 | 1.698 | 40.752
4594 | 96 | 43.11 | 20.38 | 0.65 | 15.23 | 11.0586 | 1073 | 6027 | 23.2 | 10 | 1.57 | 0.64 | 0.79 | 3 | 288
4595 | 9344 | 393.22 | 52.88 | 0.76 | 137.54 | 109.1017 | 8664 | 6079 | 49.13 | 107.89 | 1.14 | 0.88 | 0.93 | 32.367 | 302437.248
4596 | 52 | 23.8 | 135 | 1 | 10 | 8.1389 | 8789 | 6023 | 126.87 | 8 | 1.16 | 0.86 | 0.9 | 2.4 | 124.8
4597 | 12 | 11.31 | 135 | 1 | 5.66 | 3.9098 | 7580 | 6024 | 135 | 4 | 1.46 | 0.68 | 0.86 | 1.2 | 14.4
4598 | 136 | 41.94 | 0.68 | 0.97 | 17.09 | 13.1624 | 3561 | 6030 | 20.56 | 12 | 1.36 | 0.74 | 0.86 | 3.6 | 489.6
4599 | 608 | 91.88 | 144.25 | 0.91 | 35.78 | 27.8302 | 2548 | 6029 | 153.43 | 24.04 | 1.48 | 0.67 | 0.91 | 7.212 | 4384.896
4600 | 1376 | 153.34 | 166.98 | 0.74 | 55.32 | 41.8672 | 778 | 6031 | 167.47 | 38 | 1.59 | 0.63 | 0.88 | 11.4 | 15686.4
4601 | 28 | 20.97 | 120.96 | 0.8 | 8.94 | 5.9723 | 7655 | 6029 | 116.57 | 5.66 | 1.67 | 0.6 | 0.78 | 1.698 | 47.544
4602 | 148 | 42.63 | 80.73 | 1 | 16.12 | 13.7308 | 7908 | 6038 | 60.26 | 12 | 1.14 | 0.88 | 0.94 | 3.6 | 532.8
4603 | 24 | 16.97 | 135 | 1 | 7.21 | 5.5293 | 1058 | 6032 | 123.69 | 5.66 | 1.29 | 0.77 | 0.8 | 1.698 | 40.752
4604 | 10420 | 440.42 | 59.01 | 0.68 | 137.08 | 115.2123 | 4576 | 6097 | 66.8 | 113.63 | 1.17 | 0.85 | 0.9 | 34.089 | 355207.38
4605 | 124 | 40.28 | 139.06 | 0.96 | 16.97 | 12.5683 | 2323 | 6036 | 135 | 12 | 1.4 | 0.71 | 0.87 | 3.6 | 446.4
4606 | 48 | 27.8 | 66.58 | 0.78 | 12.81 | 7.8196 | 5936 | 6041 | 51.34 | 6.32 | 2.24 | 0.45 | 0.77 | 1.896 | 91.008
4607 | 144 | 44.77 | 124.02 | 0.9 | 17.89 | 13.544 | 8224 | 6037 | 116.57 | 12.73 | 1.44 | 0.69 | 0.84 | 3.819 | 549.936
4608 | 508 | 90.91 | 175.22 | 0.77 | 32.56 | 25.4388 | 739 | 6050 | 10.62 | 22 | 1.46 | 0.69 | 0.88 | 6.6 | 3352.8
4609 | 1552 | 153.34 | 120.94 | 0.83 | 52.5 | 44.4643 | 1091 | 6041 | 107.74 | 44.75 | 1.16 | 0.87 | 0.93 | 13.425 | 20835.6
4610 | 364 | 70.91 | 62.04 | 0.91 | 26 | 21.5336 | 3202 | 6053 | 67.38 | 21.21 | 1.17 | 0.85 | 0.9 | 6.363 | 2316.132
4611 | 1064 | 122.91 | 133.5 | 0.89 | 46.86 | 36.8159 | 6741 | 6041 | 129.81 | 35.3 | 1.24 | 0.81 | 0.94 | 10.59 | 11267.76
4612 | 144 | 43.11 | 41.66 | 0.97 | 16.12 | 13.544 | 4359 | 6047 | 29.74 | 14 | 1.11 | 0.9 | 0.88 | 4.2 | 604.8
4613 | 16 | 11.31 | 0 | 1 | 5.66 | 4.5147 | 1561 | 6043 | 135 | 4 | 1 | 1 | 1 | 1.2 | 19.2
4614 | 3032 | 224.85 | 7.11 | 0.75 | 79.65 | 62.1484 | 5014 | 6067 | 28.5 | 49.98 | 1.61 | 0.62 | 0.92 | 14.994 | 45461.808
4615 | 200 | 58.43 | 128.38 | 0.74 | 24.08 | 15.9617 | 3040 | 6045 | 131.63 | 14.98 | 1.55 | 0.65 | 0.84 | 4.494 | 898.8
4616 | 60 | 28.97 | 12.36 | 0.9 | 13.42 | 8.7426 | 3304 | 6048 | 26.57 | 6 | 2.15 | 0.47 | 0.91 | 1.8 | 108
4617 | 60 | 29.46 | 49.1 | 0.87 | 11.66 | 8.7426 | 7357 | 6049 | 30.96 | 8.49 | 1.52 | 0.66 | 0.81 | 2.547 | 152.82
4618 | 48 | 24.97 | 9.42 | 0.97 | 10.77 | 7.8196 | 644 | 6048 | 21.8 | 6 | 1.58 | 0.63 | 0.89 | 1.8 | 86.4
4619 | 18504 | 783.01 | 177.79 | 0.38 | 201.92 | 153.5317 | 1447 | 6052 | 163.9 | 127.44 | 1.47 | 0.68 | 0.9 | 38.232 | 707444.928
4620 | 2020 | 172.37 | 83.65 | 0.85 | 62.03 | 50.7272 | 2396 | 6075 | 69.23 | 44 | 1.31 | 0.76 | 0.94 | 13.2 | 26664
4621 | 3168 | 229.34 | 109.34 | 0.76 | 84.4 | 63.5269 | 2418 | 6048 | 126.33 | 46.8 | 1.78 | 0.56 | 0.94 | 14.04 | 44478.72
4622 | 1624 | 165.54 | 92.49 | 0.74 | 58.55 | 45.484 | 5526 | 6047 | 97.85 | 38 | 1.59 | 0.63 | 0.9 | 11.4 | 18513.6
4623 | 4712 | 273.71 | 173.45 | 0.79 | 97.02 | 77.4761 | 5098 | 6068 | 171.7 | 71.89 | 1.35 | 0.74 | 0.93 | 21.567 | 101623.704
4624 | 8040 | 385.5 | 175.41 | 0.68 | 134.94 | 101.203 | 6739 | 6072 | 168.02 | 87.91 | 1.6 | 0.63 | 0.93 | 26.373 | 212038.92
4625 | 336 | 81.05 | 134.99 | 0.64 | 34.06 | 20.6888 | 1677 | 6052 | 130.24 | 16.64 | 2.16 | 0.46 | 0.8 | 4.992 | 1677.312
4626 | 80 | 31.8 | 101.2 | 0.99 | 13.42 | 10.0951 | 3028 | 6052 | 116.57 | 8 | 1.57 | 0.64 | 0.91 | 2.4 | 192
4627 | 428 | 94.02 | 131.38 | 0.61 | 40 | 23.35 | 2357 | 6055 | 126.87 | 15.56 | 3.04 | 0.33 | 0.82 | 4.668 | 1997.904
4628 | 1520 | 149.54 | 15.66 | 0.85 | 50.48 | 44.0035 | 6580 | 6076 | 56.31 | 41.35 | 1.21 | 0.83 | 0.93 | 12.405 | 18855.6
4629 | 4148 | 256.05 | 126.31 | 0.8 | 84.12 | 72.6917 | 7453 | 6055 | 108 | 68 | 1.21 | 0.83 | 0.93 | 20.4 | 84619.2
4630 | 1032 | 122.43 | 44.47 | 0.87 | 43.86 | 36.2581 | 2622 | 6074 | 43.15 | 34 | 1.11 | 0.9 | 0.96 | 10.2 | 10526.4
4631 | 9148 | 451.65 | 170.26 | 0.56 | 184.46 | 107.9514 | 7603 | 6067 | 170.64 | 79.38 | 2.53 | 0.39 | 0.89 | 23.814 | 217850.472
4632 | 56 | 24.97 | 90 | 1 | 10 | 8.4462 | 6874 | 6059 | 126.87 | 8 | 1.02 | 0.98 | 0.93 | 2.4 | 134.4
4633 | 220 | 53.94 | 179.62 | 0.95 | 19.7 | 16.7408 | 4480 | 6062 | 156.04 | 16 | 1.26 | 0.8 | 0.89 | 4.8 | 1056
4634 | 48 | 22.63 | 0 | 1 | 8.94 | 7.8196 | 2649 | 6061 | 116.57 | 8 | 1 | 1 | 0.86 | 2.4 | 115.2
4635 | 168 | 47.6 | 24.37 | 0.93 | 17.89 | 14.6292 | 4000 | 6067 | 26.57 | 14.31 | 1.24 | 0.81 | 0.85 | 4.293 | 721.224
4636 | 44 | 23.8 | 166.72 | 0.98 | 10.77 | 7.4867 | 949 | 6063 | 158.2 | 6 | 1.77 | 0.56 | 0.85 | 1.8 | 79.2
4637 | 12 | 11.31 | 45 | 1 | 5.66 | 3.9098 | 6706 | 6066 | 45 | 4 | 1.46 | 0.68 | 0.86 | 1.2 | 14.4
4638 | 1048 | 129.34 | 49.75 | 0.79 | 47.54 | 36.5381 | 1263 | 6088 | 67.75 | 33.94 | 1.32 | 0.76 | 0.91 | 10.182 | 10670.736
4639 | 96 | 33.46 | 174.91 | 1 | 13.42 | 11.0586 | 2056 | 6068 | 153.43 | 10 | 1.19 | 0.84 | 0.91 | 3 | 288
4640 | 36 | 20.97 | 69.7 | 1 | 8.94 | 6.772 | 3522 | 6073 | 63.43 | 6 | 1.34 | 0.75 | 0.86 | 1.8 | 64.8
4641 | 4252 | 277.42 | 87.17 | 0.69 | 108.9 | 73.5973 | 1901 | 6125 | 82.61 | 56 | 1.91 | 0.52 | 0.93 | 16.8 | 71433.6
4642 | 36 | 20.97 | 69.7 | 1 | 8.94 | 6.772 | 6052 | 6075 | 63.43 | 6 | 1.34 | 0.75 | 0.86 | 1.8 | 64.8
4643 | 300 | 63.6 | 165.45 | 0.93 | 23.32 | 19.5491 | 4842 | 6074 | 149.04 | 19.89 | 1.11 | 0.9 | 0.89 | 5.967 | 1790.1
4644 | 2264 | 187.97 | 119.67 | 0.81 | 68.41 | 53.7036 | 894 | 6075 | 127.87 | 42.87 | 1.62 | 0.62 | 0.94 | 12.861 | 29117.304
4645 | 60 | 26.14 | 135 | 1 | 11.31 | 8.7426 | 4503 | 6074 | 135 | 8 | 1.14 | 0.88 | 0.97 | 2.4 | 144
4646 | 24 | 16.97 | 135 | 1 | 7.21 | 5.5293 | 3074 | 6075 | 123.69 | 5.66 | 1.29 | 0.77 | 0.8 | 1.698 | 40.752
4647 | 124 | 38.63 | 46.31 | 1 | 15.62 | 12.5683 | 6205 | 6081 | 39.81 | 12 | 1.2 | 0.84 | 0.94 | 3.6 | 446.4
4648 | 2500 | 200.65 | 75.54 | 0.78 | 69.43 | 56.4333 | 7091 | 6110 | 78.37 | 50 | 1.33 | 0.75 | 0.93 | 15 | 37500
4649 | 84 | 30.63 | 0 | 1 | 11.66 | 10.3444 | 8421 | 6076 | 120.96 | 10 | 1 | 1 | 0.91 | 3 | 252
4650 | 48 | 23.8 | 70.19 | 1 | 10 | 7.8196 | 1334 | 6082 | 53.13 | 8 | 1.13 | 0.88 | 0.86 | 2.4 | 115.2
4651 | 304 | 64.77 | 4.57 | 0.91 | 25.3 | 19.679 | 2819 | 6085 | 18.43 | 16 | 1.49 | 0.67 | 0.92 | 4.8 | 1459.2
4652 | 836 | 111.4 | 128.9 | 0.85 | 40.5 | 32.6338 | 6325 | 6085 | 147.09 | 30.41 | 1.21 | 0.82 | 0.92 | 9.123 | 7626.828
4653 | 16 | 11.31 | 0 | 1 | 5.66 | 4.5147 | 7537 | 6081 | 135 | 4 | 1 | 1 | 1 | 1.2 | 19.2
4654 | 184 | 61.46 | 83.38 | 0.61 | 26.68 | 15.31 | 603 | 6096 | 77.01 | 9.92 | 2.96 | 0.34 | 0.85 | 2.976 | 547.584
4655 | 304 | 64.77 | 153.82 | 0.91 | 24.41 | 19.679 | 7024 | 6085 | 145.01 | 18 | 1.31 | 0.77 | 0.91 | 5.4 | 1641.6
4656 | 464 | 82.43 | 170.18 | 0.86 | 31.3 | 24.3122 | 2896 | 6087 | 153.43 | 20 | 1.45 | 0.69 | 0.91 | 6 | 2784
4657 | 68 | 27.8 | 105.17 | 1 | 11.66 | 9.3072 | 459 | 6087 | 120.96 | 8 | 1.26 | 0.79 | 0.92 | 2.4 | 163.2
4658 | 516 | 111.68 | 127.73 | 0.52 | 39.7 | 25.6383 | 6156 | 6088 | 139.09 | 21.21 | 2.03 | 0.49 | 0.77 | 6.363 | 3283.308
4659 | 16 | 11.31 | 0 | 1 | 5.66 | 4.5147 | 6993 | 6088 | 135 | 4 | 1 | 1 | 1 | 1.2 | 19.2
4660 | 36 | 22.63 | 116.57 | 0.88 | 8.94 | 6.772 | 5153 | 6090 | 116.57 | 7.07 | 1.16 | 0.86 | 0.75 | 2.121 | 76.356
4661 | 32 | 22.14 | 0 | 0.82 | 10.2 | 6.3847 | 1530 | 6093 | 168.69 | 4 | 2.23 | 0.45 | 0.89 | 1.2 | 38.4
4662 | 1084 | 133.54 | 92.3 | 0.76 | 50.64 | 37.1604 | 1873 | 6118 | 80.91 | 32 | 1.58 | 0.63 | 0.92 | 9.6 | 10406.4
4663 | 3116 | 219.28 | 104.58 | 0.81 | 75.18 | 63.0034 | 8035 | 6093 | 118.61 | 61.56 | 1.17 | 0.85 | 0.94 | 18.468 | 57546.288
4664 | 124 | 44.77 | 48.92 | 0.78 | 20 | 12.5683 | 3076 | 6102 | 53.13 | 9.9 | 2.2 | 0.45 | 0.84 | 2.97 | 368.28
4665 | 16 | 11.31 | 0 | 1 | 5.66 | 4.5147 | 6530 | 6095 | 135 | 4 | 1 | 1 | 1 | 1.2 | 19.2
4666 | 884 | 126.02 | 61.67 | 0.7 | 52.15 | 33.5576 | 1694 | 6119 | 57.53 | 25.21 | 2.35 | 0.43 | 0.88 | 7.563 | 6685.692
4667 | 216 | 55.11 | 16.73 | 0.89 | 22.36 | 16.5879 | 4009 | 6103 | 26.57 | 14 | 1.54 | 0.65 | 0.92 | 4.2 | 907.2
4668 | 16 | 15.31 | 90 | 0.86 | 6.32 | 4.5147 | 4760 | 6098 | 108.43 | 4 | 1.47 | 0.68 | 0.8 | 1.2 | 19.2
4669 | 36 | 19.8 | 20.3 | 1 | 8.94 | 6.772 | 3629 | 6102 | 26.57 | 6 | 1.34 | 0.75 | 0.86 | 1.8 | 64.8
4670 | 176 | 49.46 | 82.89 | 0.9 | 19.7 | 14.9734 | 7812 | 6108 | 66.04 | 12 | 1.68 | 0.6 | 0.91 | 3.6 | 633.6
4671 | 16 | 11.31 | 0 | 1 | 5.66 | 4.5147 | 395 | 6103 | 135 | 4 | 1 | 1 | 1 | 1.2 | 19.2
4672 | 2064 | 178.31 | 57.46 | 0.82 | 67.68 | 51.2767 | 875 | 6132 | 55.84 | 39.73 | 1.7 | 0.59 | 0.94 | 11.919 | 24600.816
4673 | 4040 | 295.65 | 147.02 | 0.58 | 123.43 | 71.7391 | 1740 | 6110 | 153.02 | 46.02 | 2.88 | 0.35 | 0.88 | 13.806 | 55776.24
4674 | 208 | 52.77 | 176.9 | 0.94 | 20.88 | 16.2778 | 5390 | 6108 | 163.3 | 14 | 1.4 | 0.71 | 0.88 | 4.2 | 873.6
4675 | 340 | 114.02 | 22.89 | 0.33 | 38.21 | 20.8116 | 1651 | 6121 | 47.12 | 20.87 | 1.74 | 0.57 | 0.58 | 6.261 | 2128.74
4676 | 64 | 27.8 | 161.57 | 1 | 11.66 | 9.0293 | 5214 | 6108 | 149.04 | 8 | 1.39 | 0.72 | 0.89 | 2.4 | 153.6
4677 | 20 | 15.31 | 108.43 | 1 | 7.21 | 5.0475 | 7731 | 6108 | 123.69 | 4 | 1.55 | 0.64 | 0.91 | 1.2 | 24
4678 | 224 | 59.11 | 16.6 | 0.81 | 23.32 | 16.8923 | 8120 | 6115 | 30.96 | 15.3 | 1.56 | 0.64 | 0.85 | 4.59 | 1028.16
4679 | 176 | 51.6 | 3.11 | 0.83 | 20.4 | 14.9734 | 5005 | 6111 | 168.69 | 12 | 1.66 | 0.6 | 0.88 | 3.6 | 633.6
4680 | 148 | 45.46 | 174.36 | 0.9 | 18.44 | 13.7308 | 3084 | 6111 | 167.47 | 10 | 1.69 | 0.59 | 0.91 | 3 | 444
4681 | 48 | 26.63 | 121.85 | 0.85 | 11.66 | 7.8196 | 4171 | 6110 | 120.96 | 7.07 | 1.88 | 0.53 | 0.8 | 2.121 | 101.808
4682 | 376 | 73.25 | 128.66 | 0.88 | 30 | 21.8856 | 6703 | 6112 | 126.87 | 19.68 | 1.58 | 0.63 | 0.91 | 5.904 | 2219.904
4683 | 44 | 23.8 | 138.97 | 0.98 | 10 | 7.4867 | 1517 | 6114 | 126.87 | 7.07 | 1.45 | 0.69 | 0.85 | 2.121 | 93.324
4684 | 144 | 41.46 | 17.03 | 1 | 16.12 | 13.544 | 7162 | 6119 | 29.74 | 12 | 1.19 | 0.84 | 0.94 | 3.6 | 518.4
4685 | 360 | 74.43 | 98.33 | 0.82 | 26.83 | 21.4149 | 6340 | 6115 | 116.57 | 20.87 | 1.26 | 0.79 | 0.86 | 6.261 | 2253.96
4686 | 36 | 20.97 | 159.7 | 1 | 8.94 | 6.772 | 8886 | 6116 | 153.43 | 6 | 1.34 | 0.75 | 0.86 | 1.8 | 64.8
4687 | 52 | 24.97 | 120.96 | 1 | 10 | 8.1389 | 4373 | 6116 | 126.87 | 8 | 1.09 | 0.92 | 0.9 | 2.4 | 124.8
4688 | 120 | 39.11 | 24.38 | 0.99 | 16.12 | 12.3639 | 5936 | 6121 | 29.74 | 12 | 1.39 | 0.72 | 0.86 | 3.6 | 432
4689 | 516 | 89.74 | 72.52 | 0.81 | 34.93 | 25.6383 | 900 | 6133 | 66.37 | 21.47 | 1.67 | 0.6 | 0.91 | 6.441 | 3323.556
4690 | 25268 | 680.87 | 71 | 0.68 | 246.03 | 179.4116 | 2661 | 6236 | 72.01 | 137.14 | 1.9 | 0.53 | 0.91 | 41.142 | 1039576.056
4691 | 228 | 59.6 | 55.9 | 0.81 | 22.8 | 17.0425 | 5965 | 6128 | 52.13 | 15.78 | 1.58 | 0.63 | 0.83 | 4.734 | 1079.352
4692 | 924 | 115.4 | 36.41 | 0.87 | 40 | 34.3085 | 8361 | 6134 | 36.87 | 33.54 | 1.17 | 0.86 | 0.93 | 10.062 | 9297.288
4693 | 84 | 41.94 | 20.15 | 0.6 | 17.89 | 10.3444 | 1652 | 6125 | 26.57 | 9.49 | 2.33 | 0.43 | 0.71 | 2.847 | 239.148
4694 | 96 | 36.28 | 51.27 | 0.92 | 14.42 | 11.0586 | 5392 | 6129 | 33.69 | 11.31 | 1.34 | 0.75 | 0.84 | 3.393 | 325.728
4695 | 520 | 94.23 | 110.81 | 0.74 | 31.62 | 25.7375 | 5631 | 6140 | 71.57 | 26.56 | 1.19 | 0.84 | 0.84 | 7.968 | 4143.36
4696 | 36 | 19.31 | 0 | 1 | 8.49 | 6.772 | 7469 | 6125 | 135 | 6 | 1 | 1 | 1 | 1.8 | 64.8
4697 | 872 | 112.57 | 99.52 | 0.86 | 42.38 | 33.3291 | 2910 | 6126 | 109.29 | 28 | 1.45 | 0.69 | 0.94 | 8.4 | 7324.8
4698 | 40 | 22.63 | 45 | 0.98 | 8.94 | 7.1383 | 3627 | 6129 | 26.57 | 7.07 | 1.24 | 0.81 | 0.8 | 2.121 | 84.84
4699 | 348 | 67.6 | 108.69 | 0.96 | 24.08 | 21.055 | 5489 | 6128 | 138.37 | 20 | 1.09 | 0.92 | 0.93 | 6 | 2088
4700 | 28 | 16.97 | 90 | 1 | 7.21 | 5.9723 | 6417 | 6126 | 123.69 | 6 | 1.07 | 0.94 | 0.88 | 1.8 | 50.4
4701 | 1408 | 150.51 | 12.51 | 0.78 | 52.5 | 42.3513 | 4481 | 6148 | 17.74 | 43.08 | 1.16 | 0.86 | 0.91 | 12.924 | 18196.992
4702 | 148 | 47.11 | 110.6 | 0.84 | 19.7 | 13.7308 | 3267 | 6130 | 113.96 | 11.38 | 1.87 | 0.53 | 0.86 | 3.414 | 505.272
4703 | 64 | 28.97 | 22.38 | 0.96 | 12.81 | 9.0293 | 5650 | 6134 | 38.66 | 8 | 1.61 | 0.62 | 0.89 | 2.4 | 153.6
4704 | 1092 | 131.88 | 170.53 | 0.79 | 48.7 | 37.2972 | 6399 | 6138 | 160.82 | 30.91 | 1.6 | 0.62 | 0.92 | 9.273 | 10126.116
4705 | 1812 | 173.34 | 106.01 | 0.76 | 67.23 | 48.0446 | 950 | 6134 | 112.75 | 41.3 | 1.69 | 0.59 | 0.92 | 12.39 | 22450.68
4706 | 32 | 18.14 | 45 | 1 | 8.49 | 6.3847 | 6885 | 6137 | 45 | 6 | 1.23 | 0.81 | 0.94 | 1.8 | 57.6
4707 | 100 | 34.63 | 171.46 | 1 | 13.42 | 11.2867 | 8682 | 6137 | 153.43 | 10 | 1.23 | 0.81 | 0.91 | 3 | 300
4708 | 172 | 49.94 | 36.59 | 0.87 | 20 | 14.8023 | 8215 | 6143 | 36.87 | 14 | 1.47 | 0.68 | 0.88 | 4.2 | 722.4
4709 | 32 | 18.14 | 135 | 1 | 8.49 | 6.3847 | 7103 | 6138 | 135 | 6 | 1.23 | 0.81 | 0.94 | 1.8 | 57.6
4710 | 304 | 64.08 | 152.01 | 0.93 | 26.83 | 19.679 | 5143 | 6140 | 153.43 | 16.97 | 1.71 | 0.59 | 0.91 | 5.091 | 1547.664
4711 | 392 | 75.6 | 118.77 | 0.86 | 30.53 | 22.3464 | 7167 | 6139 | 121.61 | 20 | 1.61 | 0.62 | 0.91 | 6 | 2352
4712 | 16 | 11.31 | 0 | 1 | 5.66 | 4.5147 | 2955 | 6140 | 135 | 4 | 1 | 1 | 1 | 1.2 | 19.2
4713 | 64 | 27.8 | 27.99 | 1 | 11.66 | 9.0293 | 1056 | 6145 | 30.96 | 8 | 1.23 | 0.81 | 0.89 | 2.4 | 153.6
4714 | 44652 | 854.64 | 51.74 | 0.77 | 300.47 | 238.4985 | 1323 | 6256 | 48.78 | 230.06 | 1.2 | 0.84 | 0.97 | 69.018 | 3081791.736
4715 | 432 | 77.74 | 120.89 | 0.9 | 28.64 | 23.4589 | 3904 | 6141 | 114.78 | 22.63 | 1.2 | 0.83 | 0.91 | 6.789 | 2932.848
4716 | 7772 | 366.27 | 120.95 | 0.73 | 129.32 | 99.5019 | 1785 | 6148 | 140.65 | 85.76 | 1.64 | 0.61 | 0.94 | 25.728 | 199958.016
4717 | 20 | 15.31 | 161.57 | 1 | 7.21 | 5.0475 | 8021 | 6144 | 146.31 | 4 | 1.55 | 0.64 | 0.91 | 1.2 | 24
4718 | 3740 | 246.59 | 173.22 | 0.77 | 81.71 | 69.0241 | 3962 | 6176 | 21.54 | 67.29 | 1.13 | 0.88 | 0.93 | 20.187 | 75499.38
4719 | 252 | 57.94 | 10.4 | 0.94 | 21.63 | 17.917 | 4649 | 6152 | 33.69 | 16 | 1.25 | 0.8 | 0.9 | 4.8 | 1209.6
4720 | 1444 | 178.02 | 6.85 | 0.57 | 72.99 | 42.8893 | 3081 | 6157 | 9.46 | 27.56 | 2.8 | 0.36 | 0.87 | 8.268 | 11938.992
4721 | 2468 | 188.85 | 49.19 | 0.87 | 68.12 | 56.0709 | 2518 | 6175 | 40.24 | 53.67 | 1.26 | 0.8 | 0.96 | 16.101 | 39737.268
4722 | 1600 | 161.34 | 112.27 | 0.77 | 61.35 | 45.1466 | 7667 | 6148 | 109.03 | 35.98 | 1.63 | 0.61 | 0.93 | 10.794 | 17270.4
4723 | 20 | 15.31 | 161.57 | 1 | 7.21 | 5.0475 | 6868 | 6152 | 146.31 | 4 | 1.55 | 0.64 | 0.91 | 1.2 | 24
4724 | 56 | 26.63 | 155.64 | 0.99 | 10.77 | 8.4462 | 3772 | 6156 | 158.2 | 8 | 1.26 | 0.79 | 0.85 | 2.4 | 134.4
4725 | 104 | 37.46 | 128.78 | 0.93 | 15.62 | 11.5102 | 5058 | 6157 | 129.81 | 11.31 | 1.53 | 0.66 | 0.88 | 3.393 | 352.872
4726 | 84 | 33.46 | 130.35 | 0.94 | 13.42 | 10.3444 | 8244 | 6158 | 153.43 | 10 | 1.25 | 0.8 | 0.84 | 3 | 252
4727 | 80 | 31.8 | 129.67 | 0.99 | 14.14 | 10.0951 | 2186 | 6160 | 135 | 9.84 | 1.46 | 0.68 | 0.91 | 2.952 | 236.16
4728 | 476 | 85.25 | 10.17 | 0.82 | 29.12 | 24.6246 | 4594 | 6172 | 15.95 | 24 | 1.09 | 0.92 | 0.9 | 7.2 | 3427.2
4729 | 816 | 118.02 | 137.54 | 0.74 | 45.61 | 32.2411 | 6051 | 6162 | 142.13 | 28 | 1.85 | 0.54 | 0.85 | 8.4 | 6854.4
4730 | 64 | 26.63 | 90 | 1 | 10.77 | 9.0293 | 8491 | 6160 | 111.8 | 8 | 1.21 | 0.83 | 0.89 | 2.4 | 153.6
4731 | 292 | 62.91 | 147.37 | 0.93 | 22.8 | 19.2866 | 5276 | 6164 | 164.74 | 18.86 | 1.19 | 0.84 | 0.87 | 5.658 | 1652.136
4732 | 504 | 88.08 | 36.4 | 0.82 | 33.29 | 25.3385 | 6306 | 6171 | 32.74 | 23.77 | 1.41 | 0.71 | 0.9 | 7.131 | 3594.024
4733 | 88 | 33.46 | 147.58 | 0.99 | 12.81 | 10.5878 | 3813 | 6163 | 128.66 | 10 | 1.11 | 0.9 | 0.86 | 3 | 264
4734 | 64 | 27.8 | 18.43 | 1 | 11.66 | 9.0293 | 5109 | 6167 | 30.96 | 8 | 1.39 | 0.72 | 0.89 | 2.4 | 153.6
4735 | 24 | 15.31 | 90 | 1 | 7.21 | 5.5293 | 2300 | 6165 | 123.69 | 4 | 1.5 | 0.67 | 1 | 1.2 | 28.8
4736 | 92 | 33.46 | 59.96 | 1 | 13.42 | 10.8258 | 6426 | 6171 | 63.43 | 10 | 1.18 | 0.85 | 0.88 | 3 | 276
4737 | 16 | 11.31 | 0 | 1 | 5.66 | 4.5147 | 8563 | 6165 | 135 | 4 | 1 | 1 | 1 | 1.2 | 19.2
4738 | 5908 | 312.13 | 29.61 | 0.76 | 114.77 | 86.7532 | 7558 | 6199 | 22.54 | 69.28 | 1.61 | 0.62 | 0.93 | 20.784 | 122791.872
4739 | 76 | 30.63 | 55.65 | 1 | 12.81 | 9.8395 | 7694 | 6175 | 38.66 | 9.84 | 1.34 | 0.74 | 0.88 | 2.952 | 224.352
4740 | 60 | 26.63 | 31.85 | 1 | 11.66 | 8.7426 | 8524 | 6175 | 30.96 | 8 | 1.39 | 0.72 | 0.88 | 2.4 | 144
4741 | 152 | 45.94 | 3.89 | 0.91 | 18.44 | 13.9151 | 2852 | 6173 | 167.47 | 12 | 1.52 | 0.66 | 0.88 | 3.6 | 547.2
4742 | 16 | 11.31 | 0 | 1 | 5.66 | 4.5147 | 8704 | 6176 | 135 | 4 | 1 | 1 | 1 | 1.2 | 19.2
4743 | 332 | 69.94 | 8.43 | 0.85 | 25.3 | 20.5653 | 4780 | 6183 | 18.43 | 18 | 1.23 | 0.81 | 0.89 | 5.4 | 1792.8
4744 | 112 | 36.97 | 69.5 | 1 | 15.62 | 11.9447 | 1753 | 6184 | 50.19 | 10 | 1.27 | 0.79 | 0.97 | 3 | 336
4745 | 44 | 23.8 | 0 | 0.98 | 10.2 | 7.4867 | 6234 | 6179 | 168.69 | 6 | 1.47 | 0.68 | 0.85 | 1.8 | 79.2
4746 | 160 | 46.43 | 36.75 | 0.93 | 18.87 | 14.2766 | 846 | 6186 | 32.01 | 12.73 | 1.54 | 0.65 | 0.86 | 3.819 | 611.04
4747 | 496 | 84.08 | 34.15 | 0.88 | 30.53 | 25.1366 | 3309 | 6191 | 31.61 | 25.3 | 1.15 | 0.87 | 0.91 | 7.59 | 3764.64
4748 | 72 | 28.97 | 90 | 1 | 11.66 | 9.577 | 7782 | 6180 | 120.96 | 8 | 1.22 | 0.82 | 0.95 | 2.4 | 172.8
4749 | 164 | 44.28 | 43.95 | 1 | 17.2 | 14.454 | 7417 | 6187 | 35.54 | 14 | 1.09 | 0.92 | 0.92 | 4.2 | 688.8
4750 | 12 | 11.31 | 135 | 1 | 5.66 | 3.9098 | 1272 | 6182 | 135 | 4 | 1.46 | 0.68 | 0.86 | 1.2 | 14.4
4751 | 180 | 48.77 | 108.68 | 0.95 | 18.44 | 15.1426 | 1634 | 6182 | 102.53 | 14 | 1.23 | 0.82 | 0.88 | 4.2 | 756
4752 | 16 | 11.31 | 0 | 1 | 5.66 | 4.5147 | 3093 | 6182 | 135 | 4 | 1 | 1 | 1 | 1.2 | 19.2
4753 | 24 | 15.31 | 0 | 1 | 7.21 | 5.5293 | 3210 | 6182 | 146.31 | 4 | 1.5 | 0.67 | 1 | 1.2 | 28.8
4754 | 140 | 41.46 | 68.81 | 1 | 16.12 | 13.3545 | 5689 | 6189 | 60.26 | 12 | 1.24 | 0.81 | 0.92 | 3.6 | 504
4755 | 472 | 82.91 | 53.26 | 0.86 | 28.84 | 24.5209 | 5625 | 6193 | 33.69 | 24 | 1.07 | 0.93 | 0.91 | 7.2 | 3398.4
4756 | 876 | 112.37 | 172.48 | 0.87 | 40.45 | 33.4054 | 674 | 6192 | 171.47 | 31.56 | 1.28 | 0.78 | 0.9 | 9.468 | 8293.968
4757 | 1360 | 137.05 | 153.81 | 0.91 | 46.04 | 41.6231 | 3170 | 6187 | 145.62 | 40 | 1.06 | 0.95 | 0.94 | 12 | 16320
4758 | 16 | 11.31 | 0 | 1 | 5.66 | 4.5147 | 7056 | 6187 | 135 | 4 | 1 | 1 | 1 | 1.2 | 19.2
4759 | 36 | 19.31 | 0 | 1 | 8.49 | 6.772 | 7873 | 6188 | 135 | 6 | 1 | 1 | 1 | 1.8 | 64.8
4760 | 152 | 44.28 | 64.54 | 0.97 | 16.12 | 13.9151 | 904 | 6196 | 60.26 | 14 | 1.06 | 0.94 | 0.89 | 4.2 | 638.4
4761 | 32 | 18.14 | 135 | 1 | 8.49 | 6.3847 | 7100 | 6190 | 135 | 6 | 1.23 | 0.81 | 0.94 | 1.8 | 57.6
4762 | 232 | 55.6 | 13.45 | 0.94 | 20.88 | 17.1913 | 4734 | 6196 | 16.7 | 16 | 1.2 | 0.83 | 0.89 | 4.8 | 1113.6
4763 | 168 | 48.28 | 107.38 | 0.91 | 18.87 | 14.6292 | 481 | 6195 | 122.01 | 14 | 1.32 | 0.76 | 0.88 | 4.2 | 705.6
4764 | 408 | 77.25 | 63.81 | 0.86 | 30.53 | 22.7979 | 6207 | 6210 | 58.39 | 19.68 | 1.53 | 0.65 | 0.91 | 5.904 | 2408.832
4765 | 524 | 86.91 | 62.37 | 0.87 | 34.41 | 25.8363 | 7982 | 6213 | 54.46 | 23.11 | 1.54 | 0.65 | 0.91 | 6.933 | 3632.892
4766 | 68 | 29.46 | 19.57 | 0.98 | 12.65 | 9.3072 | 8053 | 6201 | 18.43 | 8 | 1.37 | 0.73 | 0.85 | 2.4 | 163.2
4767 | 10272 | 441.1 | 109.51 | 0.66 | 151.18 | 114.3912 | 4616 | 6201 | 117.58 | 97.71 | 1.7 | 0.59 | 0.89 | 29.313 | 301103.136
4768 | 16 | 15.31 | 90 | 0.86 | 6.32 | 4.5147 | 7740 | 6201 | 108.43 | 4 | 1.47 | 0.68 | 0.8 | 1.2 | 19.2
4769 | 18648 | 564.9 | 4.96 | 0.73 | 181.37 | 154.1279 | 4837 | 6278 | 41.42 | 150.66 | 1.28 | 0.78 | 0.94 | 45.198 | 842852.304
4770 | 176 | 49.94 | 139.07 | 0.89 | 22.63 | 14.9734 | 5314 | 6203 | 135 | 12.4 | 1.91 | 0.52 | 0.89 | 3.72 | 654.72
4771 | 124 | 40.28 | 56.15 | 0.96 | 16.12 | 12.5683 | 8046 | 6213 | 60.26 | 12 | 1.36 | 0.74 | 0.86 | 3.6 | 446.4
4772 | 128 | 41.46 | 177.42 | 0.94 | 16.12 | 12.7694 | 656 | 6209 | 150.26 | 12 | 1.28 | 0.78 | 0.88 | 3.6 | 460.8
4773 | 120 | 41.46 | 115.74 | 0.88 | 17.2 | 12.3639 | 8304 | 6208 | 125.54 | 11.63 | 1.5 | 0.66 | 0.86 | 3.489 | 418.68
4774 | 68 | 27.8 | 164.83 | 1 | 11.66 | 9.3072 | 3326 | 6209 | 149.04 | 8 | 1.26 | 0.79 | 0.92 | 2.4 | 163.2
4775 | 20 | 16.97 | 0 | 0.87 | 6.32 | 5.0475 | 3717 | 6209 | 108.43 | 5.66 | 1 | 1 | 0.71 | 1.698 | 33.96
4776 | 12480 | 439.45 | 177.07 | 0.81 | 158.46 | 126.0876 | 3973 | 6227 | 175.66 | 106 | 1.44 | 0.7 | 0.96 | 31.8 | 396864
4777 | 44 | 22.14 | 74.93 | 1 | 10 | 7.4867 | 890 | 6215 | 53.13 | 6 | 1.37 | 0.73 | 0.96 | 1.8 | 79.2
4778 | 164 | 44.77 | 167.14 | 1 | 17.09 | 14.454 | 6961 | 6216 | 159.44 | 14 | 1.22 | 0.82 | 0.89 | 4.2 | 688.8
4779 | 92 | 33.46 | 13.47 | 1 | 13.42 | 10.8258 | 7551 | 6219 | 26.57 | 10 | 1.23 | 0.82 | 0.9 | 3 | 276
4780 | 104 | 35.8 | 60.53 | 1 | 15.62 | 11.5102 | 7289 | 6221 | 50.19 | 10 | 1.39 | 0.72 | 0.95 | 3 | 312
4781 | 16 | 11.31 | 0 | 1 | 5.66 | 4.5147 | 7028 | 6218 | 135 | 4 | 1 | 1 | 1 | 1.2 | 19.2
4782 | 68 | 27.8 | 164.83 | 1 | 11.66 | 9.3072 | 3196 | 6219 | 149.04 | 8 | 1.26 | 0.79 | 0.92 | 2.4 | 163.2
4783 | 64 | 26.63 | 0 | 1 | 10.77 | 9.0293 | 1211 | 6221 | 158.2 | 8 | 1.21 | 0.83 | 0.89 | 2.4 | 153.6
4784 | 164 | 45.46 | 39.02 | 1 | 17.2 | 14.454 | 6002 | 6227 | 35.54 | 14 | 1.17 | 0.86 | 0.92 | 4.2 | 688.8
4785 | 56 | 26.14 | 7.16 | 1 | 11.66 | 8.4462 | 1850 | 6225 | 30.96 | 6 | 1.66 | 0.6 | 0.97 | 1.8 | 100.8
4786 | 136 | 41.46 | 27.7 | 0.99 | 16.12 | 13.1624 | 6245 | 6227 | 29.74 | 12 | 1.23 | 0.81 | 0.91 | 3.6 | 489.6
4787 | 28 | 18.14 | 0 | 1 | 7.21 | 5.9723 | 3693 | 6226 | 123.69 | 6 | 1.07 | 0.94 | 0.88 | 1.8 | 50.4
4788 | 20 | 14.14 | 18.43 | 1 | 7.21 | 5.0475 | 8610 | 6228 | 33.69 | 4 | 1.55 | 0.64 | 0.91 | 1.2 | 24
4789 | 48 | 23.8 | 127.24 | 1 | 10 | 7.8196 | 2358 | 6228 | 126.87 | 8 | 1.28 | 0.78 | 0.86 | 2.4 | 115.2
4790 | 12 | 11.31 | 45 | 1 | 5.66 | 3.9098 | 3456 | 6230 | 45 | 4 | 1.46 | 0.68 | 0.86 | 1.2 | 14.4
4791 | 36 | 27.8 | 16.85 | 0.59 | 11.66 | 6.772 | 4815 | 6232 | 30.96 | 6 | 2.18 | 0.46 | 0.72 | 1.8 | 64.8
4792 | 84 | 34.63 | 18.43 | 0.88 | 15.23 | 10.3444 | 7376 | 6233 | 23.2 | 8 | 1.78 | 0.56 | 0.89 | 2.4 | 201.6
4793 | 48 | 22.63 | 0 | 1 | 8.94 | 7.8196 | 4238 | 6233 | 116.57 | 8 | 1 | 1 | 0.86 | 2.4 | 115.2
4794 | 1472 | 162.71 | 104.67 | 0.7 | 62.77 | 43.3031 | 5472 | 6238 | 112.48 | 32.06 | 2 | 0.5 | 0.91 | 9.618 | 14157.696
4795 | 20 | 16.97 | 0 | 0.87 | 6.32 | 5.0475 | 3919 | 6241 | 108.43 | 5.66 | 1 | 1 | 0.71 | 1.698 | 33.96
4796 | 88 | 32.28 | 58.8 | 1 | 13.42 | 10.5878 | 3059 | 6248 | 63.43 | 9.9 | 1.36 | 0.74 | 0.88 | 2.97 | 261.36
4797 | 9040 | 428.62 | 109.04 | 0.62 | 143.18 | 107.3123 | 874 | 6249 | 138.96 | 90.43 | 1.66 | 0.6 | 0.87 | 27.129 | 245246.16
4798 | 52 | 24.97 | 13.78 | 1 | 10 | 8.1389 | 2831 | 6246 | 143.13 | 8 | 1.15 | 0.87 | 0.9 | 2.4 | 124.8
4799 | 48 | 23.31 | 90 | 1 | 10 | 7.8196 | 4472 | 6246 | 126.87 | 6 | 1.33 | 0.75 | 1 | 1.8 | 86.4
4800 | 40 | 22.14 | 90 | 1 | 8.94 | 7.1383 | 7949 | 6247 | 116.57 | 6 | 1.24 | 0.81 | 0.91 | 1.8 | 72
4801 | 468 | 82.43 | 178.5 | 0.87 | 31.62 | 24.4168 | 3218 | 6250 | 161.57 | 20 | 1.51 | 0.66 | 0.91 | 6 | 2808
4802 | 12 | 13.66 | 90 | 0.81 | 6.32 | 3.9098 | 7988 | 6248 | 108.43 | 2 | 3 | 0.33 | 1 | 0.6 | 7.2
4803 | 260 | 61.25 | 41.97 | 0.87 | 24.41 | 18.1992 | 5085 | 6257 | 34.99 | 15.56 | 1.66 | 0.6 | 0.88 | 4.668 | 1213.68
4804 | 304 | 63.6 | 51.06 | 0.94 | 23.32 | 19.679 | 2510 | 6261 | 30.96 | 19.8 | 1.13 | 0.88 | 0.93 | 5.94 | 1805.76
4805 | 52 | 32.97 | 52.02 | 0.6 | 12.81 | 8.1389 | 6916 | 6257 | 38.66 | 9.2 | 1.57 | 0.63 | 0.7 | 2.76 | 143.52
4806 | 2104 | 179.97 | 36.16 | 0.82 | 61.06 | 51.7712 | 7654 | 6276 | 31.61 | 49.75 | 1.21 | 0.83 | 0.92 | 14.925 | 31402.2
4807 | 108 | 41.46 | 115.35 | 0.79 | 18.87 | 11.7294 | 790 | 6256 | 122.01 | 9.84 | 2.07 | 0.48 | 0.87 | 2.952 | 318.816
4808 | 3988 | 259.36 | 142.09 | 0.74 | 97.2 | 71.2759 | 7153 | 6265 | 143.37 | 53.81 | 1.82 | 0.55 | 0.92 | 16.143 | 64378.284
4809 | 40 | 22.63 | 108.43 | 0.98 | 8.94 | 7.1383 | 771 | 6257 | 116.57 | 7.16 | 1.32 | 0.76 | 0.77 | 2.148 | 85.92
4810 | 108 | 37.46 | 139.13 | 0.97 | 16.97 | 11.7294 | 1621 | 6257 | 135 | 11.31 | 1.62 | 0.62 | 0.9 | 3.393 | 366.444
4811 | 112 | 37.46 | 111.75 | 1 | 14.42 | 11.9447 | 3610 | 6257 | 123.69 | 12 | 1.14 | 0.87 | 0.89 | 3.6 | 403.2
4812 | 340 | 81.74 | 21.84 | 0.64 | 34.18 | 20.8116 | 3754 | 6264 | 20.56 | 17.75 | 2.2 | 0.45 | 0.83 | 5.325 | 1810.5
4813 | 32 | 18.14 | 135 | 1 | 8.49 | 6.3847 | 4496 | 6261 | 135 | 6 | 1.23 | 0.81 | 0.94 | 1.8 | 57.6
4814 | 76 | 30.14 | 77.18 | 1 | 12.81 | 9.8395 | 6808 | 6266 | 51.34 | 8 | 1.27 | 0.79 | 0.97 | 2.4 | 182.4
4815 | 32 | 20.97 | 17.3 | 0.91 | 8.94 | 6.3847 | 2033 | 6264 | 26.57 | 6 | 1.44 | 0.7 | 0.84 | 1.8 | 57.6
4816 | 1008 | 131.2 | 131.99 | 0.74 | 48.41 | 35.834 | 2815 | 6264 | 128.29 | 31.47 | 1.62 | 0.62 | 0.9 | 9.441 | 9516.528
4817 | 372 | 74.43 | 115.74 | 0.84 | 26.91 | 21.7689 | 3258 | 6262 | 131.99 | 20.34 | 1.33 | 0.75 | 0.89 | 6.102 | 2269.944
4818 | 204 | 52.77 | 38.44 | 0.92 | 21.26 | 16.1206 | 6230 | 6270 | 41.19 | 14.14 | 1.55 | 0.64 | 0.89 | 4.242 | 865.368
4819 | 56 | 24.97 | 90 | 1 | 10 | 8.4462 | 7948 | 6263 | 126.87 | 8 | 1.02 | 0.98 | 0.93 | 2.4 | 134.4
4820 | 924 | 114.71 | 171.75 | 0.88 | 41.76 | 34.3085 | 8122 | 6268 | 163.3 | 31.4 | 1.31 | 0.76 | 0.91 | 9.42 | 8704.08
4821 | 16 | 11.31 | 0 | 1 | 5.66 | 4.5147 | 6684 | 6264 | 135 | 4 | 1 | 1 | 1 | 1.2 | 19.2
4822 | 68 | 30.63 | 28.11 | 0.91 | 12.81 | 9.3072 | 8102 | 6269 | 38.66 | 9.49 | 1.44 | 0.7 | 0.83 | 2.847 | 193.596
4823 | 20 | 15.31 | 161.57 | 1 | 7.21 | 5.0475 | 1984 | 6266 | 146.31 | 4 | 1.55 | 0.64 | 0.91 | 1.2 | 24
4824 | 248 | 59.11 | 75.03 | 0.89 | 22.63 | 17.7742 | 6383 | 6277 | 45 | 15.78 | 1.36 | 0.74 | 0.89 | 4.734 | 1174.032
4825 | 20 | 15.31 | 108.43 | 1 | 7.21 | 5.0475 | 1400 | 6269 | 123.69 | 4 | 1.55 | 0.64 | 0.91 | 1.2 | 24
4826 | 20 | 15.31 | 161.57 | 1 | 7.21 | 5.0475 | 1632 | 6270 | 146.31 | 4 | 1.55 | 0.64 | 0.91 | 1.2 | 24
4827 | 244 | 57.94 | 168.63 | 0.91 | 20.88 | 17.6303 | 3778 | 6273 | 163.3 | 16 | 1.25 | 0.8 | 0.9 | 4.8 | 1171.2
4828 | 3688 | 245.91 | 157.6 | 0.77 | 87.48 | 68.5426 | 1090 | 6287 | 169.46 | 57.69 | 1.68 | 0.6 | 0.92 | 17.307 | 63828.216
4829 | 32 | 18.14 | 135 | 1 | 8.49 | 6.3847 | 3522 | 6271 | 135 | 6 | 1.23 | 0.81 | 0.94 | 1.8 | 57.6
4830 | 264 | 60.28 | 86.51 | 0.91 | 23.41 | 18.3386 | 6893 | 6271 | 109.98 | 14 | 1.61 | 0.62 | 0.94 | 4.2 | 1108.8
4831 | 2324 | 187.68 | 74.89 | 0.83 | 63.81 | 54.4106 | 7793 | 6301 | 57.8 | 51.19 | 1.18 | 0.85 | 0.94 | 15.357 | 35689.668
4832 | 284 | 62.43 | 96.73 | 0.92 | 22.8 | 19.0206 | 4405 | 6275 | 105.26 | 18 | 1.19 | 0.84 | 0.9 | 5.4 | 1533.6
4833 | 28 | 18.14 | 171.65 | 1 | 8.94 | 5.9723 | 5834 | 6275 | 153.43 | 4 | 1.94 | 0.52 | 0.93 | 1.2 | 33.6
4834 | 256 | 61.25 | 39.21 | 0.86 | 25.06 | 18.0586 | 7997 | 6286 | 28.61 | 15.56 | 1.65 | 0.61 | 0.88 | 4.668 | 1195.008
4835 | 20 | 14.14 | 161.57 | 1 | 7.21 | 5.0475 | 1740 | 6280 | 146.31 | 4 | 1.55 | 0.64 | 0.91 | 1.2 | 24
4836 | 24 | 15.31 | 0 | 1 | 7.21 | 5.5293 | 5765 | 6280 | 146.31 | 4 | 1.5 | 0.67 | 1 | 1.2 | 28.8
4837 | 48 | 23.8 | 45 | 1 | 11.31 | 7.8196 | 4029 | 6285 | 45 | 7.07 | 1.65 | 0.61 | 0.89 | 2.121 | 101.808
4838 | 40 | 24.97 | 115.67 | 0.81 | 11.66 | 7.1383 | 8206 | 6281 | 120.96 | 6 | 2.21 | 0.45 | 0.83 | 1.8 | 72
4839 | 180 | 48.77 | 29.29 | 0.95 | 19.7 | 15.1426 | 2716 | 6291 | 23.96 | 14 | 1.41 | 0.71 | 0.89 | 4.2 | 756
4840 | 28 | 18.14 | 90 | 1 | 7.21 | 5.9723 | 4396 | 6285 | 123.69 | 6 | 1.07 | 0.94 | 0.88 | 1.8 | 50.4
4841 | 80 | 30.63 | 132.92 | 1 | 12.81 | 10.0951 | 8483 | 6285 | 128.66 | 9.9 | 1.28 | 0.78 | 0.91 | 2.97 | 237.6
4842 | 16 | 11.31 | 0 | 1 | 5.66 | 4.5147 | 2548 | 6288 | 135 | 4 | 1 | 1 | 1 | 1.2 | 19.2
4843 | 20 | 16.97 | 0 | 0.87 | 6.32 | 5.0475 | 7503 | 6288 | 108.43 | 5.66 | 1 | 1 | 0.71 | 1.698 | 33.96
4844 | 16 | 11.31 | 0 | 1 | 5.66 | 4.5147 | 7397 | 6289 | 135 | 4 | 1 | 1 | 1 | 1.2 | 19.2
4845 | 1328 | 144.37 | 93.04 | 0.8 | 49.4 | 41.1305 | 2636 | 6292 | 121.76 | 37.73 | 1.32 | 0.76 | 0.9 | 11.319 | 15031.632
4846 | 36 | 20.97 | 20.3 | 1 | 8.94 | 6.772 | 3354 | 6292 | 26.57 | 6 | 1.34 | 0.75 | 0.86 | 1.8 | 64.8
4847 | 772 | 108.08 | 64.75 | 0.83 | 42.8 | 31.3598 | 5023 | 6309 | 52.59 | 26.9 | 1.64 | 0.61 | 0.92 | 8.07 | 6230.04
4848 | 92 | 33.46 | 170.44 | 1 | 13.42 | 10.8258 | 5046 | 6295 | 153.43 | 10 | 1.24 | 0.81 | 0.88 | 3 | 276
4849 | 44 | 22.63 | 161.57 | 1 | 8.94 | 7.4867 | 5105 | 6296 | 116.57 | 8 | 1.14 | 0.88 | 0.81 | 2.4 | 105.6
4850 | 256 | 59.6 | 10.08 | 0.91 | 25.3 | 18.0586 | 1419 | 6303 | 18.43 | 14 | 1.71 | 0.58 | 0.91 | 4.2 | 1075.2
4851 | 40 | 20.97 | 0 | 1 | 8.94 | 7.1383 | 7942 | 6299 | 153.43 | 6 | 1.24 | 0.81 | 0.91 | 1.8 | 72
4852 | 120 | 38.63 | 37.32 | 1 | 15.62 | 12.3639 | 7362 | 6306 | 39.81 | 12 | 1.24 | 0.8 | 0.92 | 3.6 | 432
4853 | 108 | 37.46 | 15.5 | 0.97 | 15.23 | 11.7294 | 4994 | 6307 | 23.2 | 10 | 1.53 | 0.65 | 0.89 | 3 | 324
4854 | 228 | 55.6 | 85.98 | 0.93 | 19.7 | 17.0425 | 6509 | 6313 | 66.04 | 17.71 | 1.08 | 0.93 | 0.88 | 5.313 | 1211.364
4855 | 1000 | 120.85 | 130.93 | 0.86 | 42.05 | 35.6915 | 5466 | 6310 | 154.65 | 34.39 | 1.18 | 0.85 | 0.91 | 10.317 | 10317
4856 | 312 | 65.25 | 170.72 | 0.92 | 24.74 | 19.9362 | 1033 | 6313 | 14.04 | 18 | 1.3 | 0.77 | 0.9 | 5.4 | 1684.8
4857 | 28140 | 658.44 | 153.29 | 0.82 | 229.93 | 189.3334 | 4323 | 6335 | 154.77 | 179.07 | 1.23 | 0.81 | 0.96 | 53.721 | 1511708.94
4858 | 624 | 97.25 | 173.56 | 0.83 | 34 | 28.1941 | 2912 | 6316 | 151.93 | 28 | 1.14 | 0.88 | 0.91 | 8.4 | 5241.6
4859 | 56 | 26.63 | 143.97 | 0.99 | 11.66 | 8.4462 | 3432 | 6312 | 149.04 | 8 | 1.47 | 0.68 | 0.85 | 2.4 | 134.4
4860 | 32 | 18.14 | 45 | 1 | 8.49 | 6.3847 | 6910 | 6315 | 45 | 6 | 1.23 | 0.81 | 0.94 | 1.8 | 57.6
4861 | 17964 | 563.61 | 64.45 | 0.71 | 191.55 | 151.2748 | 7541 | 6398 | 40.34 | 144.69 | 1.3 | 0.77 | 0.94 | 43.407 | 779763.348
4862 | 80 | 34.63 | 158.23 | 0.84 | 13.42 | 10.0951 | 6944 | 6318 | 153.43 | 10 | 1.41 | 0.71 | 0.85 | 3 | 240
4863 | 16 | 11.31 | 0 | 1 | 5.66 | 4.5147 | 1024 | 6320 | 135 | 4 | 1 | 1 | 1 | 1.2 | 19.2
4864 | 56 | 27.8 | 8.51 | 0.91 | 11.66 | 8.4462 | 2738 | 6324 | 30.96 | 8 | 1.5 | 0.67 | 0.82 | 2.4 | 134.4
4865 | 284 | 67.6 | 99.24 | 0.78 | 26 | 19.0206 | 4138 | 6320 | 112.62 | 16 | 1.73 | 0.58 | 0.88 | 4.8 | 1363.2
4866 | 160 | 44.28 | 123.11 | 1 | 17.2 | 14.2766 | 5655 | 6321 | 125.54 | 14 | 1.07 | 0.93 | 0.91 | 4.2 | 672
4867 | 284 | 61.94 | 70.55 | 0.93 | 24.41 | 19.0206 | 6275 | 6333 | 55.01 | 16 | 1.47 | 0.68 | 0.93 | 4.8 | 1363.2
4868 | 36 | 22.14 | 60.48 | 0.92 | 10 | 6.772 | 4757 | 6328 | 53.13 | 6 | 1.54 | 0.65 | 0.9 | 1.8 | 64.8
4869 | 20 | 15.31 | 161.57 | 1 | 7.21 | 5.0475 | 5707 | 6325 | 146.31 | 4 | 1.55 | 0.64 | 0.91 | 1.2 | 24
4870 | 144 | 44.28 | 55.4 | 0.92 | 17.2 | 13.544 | 6426 | 6332 | 54.46 | 13.42 | 1.28 | 0.78 | 0.88 | 4.026 | 579.744
4871 | 32 | 18.14 | 45 | 1 | 8.49 | 6.3847 | 1403 | 6332 | 45 | 6 | 1.23 | 0.81 | 0.94 | 1.8 | 57.6
4872 | 112 | 41.94 | 152.4 | 0.8 | 17.89 | 11.9447 | 2587 | 6331 | 153.43 | 9.84 | 2.06 | 0.49 | 0.84 | 2.952 | 330.624
4873 | 148 | 45.94 | 68.64 | 0.88 | 18.97 | 13.7308 | 7482 | 6343 | 71.57 | 12 | 1.55 | 0.65 | 0.86 | 3.6 | 532.8
4874 | 116 | 38.63 | 18.13 | 0.98 | 16.12 | 12.1561 | 8007 | 6339 | 29.74 | 10 | 1.5 | 0.67 | 0.92 | 3 | 348
4875 | 3492 | 246.88 | 103.77 | 0.72 | 89.82 | 66.6964 | 8368 | 6335 | 101.56 | 57.06 | 1.66 | 0.6 | 0.93 | 17.118 | 59776.056
4876 | 220 | 55.11 | 176.35 | 0.91 | 20.59 | 16.7408 | 573 | 6336 | 150.95 | 16 | 1.19 | 0.84 | 0.91 | 4.8 | 1056
4877 | 32 | 18.14 | 135 | 1 | 8.49 | 6.3847 | 4969 | 6339 | 135 | 6 | 1.23 | 0.81 | 0.94 | 1.8 | 57.6
4878 | 620 | 96.57 | 8.57 | 0.84 | 32.8 | 28.1035 | 4494 | 6351 | 37.57 | 29.7 | 1.02 | 0.98 | 0.91 | 8.91 | 5524.2
4879 | 160 | 48.28 | 9.28 | 0.86 | 20.88 | 14.2766 | 7721 | 6344 | 16.7 | 10 | 1.9 | 0.53 | 0.91 | 3 | 480
4880 | 3472 | 234.79 | 74.83 | 0.79 | 77.9 | 66.5051 | 774 | 6373 | 48.12 | 59.04 | 1.3 | 0.77 | 0.93 | 17.712 | 61496.064
4881 | 4344 | 271.36 | 84.63 | 0.74 | 95.35 | 74.3892 | 2485 | 6389 | 80.34 | 72.58 | 1.34 | 0.75 | 0.92 | 21.774 | 94586.256
4882 | 1404 | 142.71 | 49.57 | 0.87 | 51.22 | 42.2911 | 2962 | 6360 | 38.66 | 39.84 | 1.28 | 0.78 | 0.93 | 11.952 | 16780.608
4883 | 16 | 11.31 | 0 | 1 | 5.66 | 4.5147 | 3949 | 6342 | 135 | 4 | 1 | 1 | 1 | 1.2 | 19.2
4884 | 300 | 63.6 | 166.65 | 0.93 | 23.32 | 19.5491 | 6386 | 6345 | 149.04 | 18 | 1.18 | 0.85 | 0.89 | 5.4 | 1620
4885 | 40 | 20.97 | 153.43 | 1 | 10 | 7.1383 | 1303 | 6344 | 143.13 | 6 | 1.55 | 0.64 | 0.91 | 1.8 | 72
4886 | 664 | 96.08 | 81.59 | 0.9 | 33.53 | 29.0837 | 2167 | 6344 | 107.35 | 26 | 1.26 | 0.79 | 0.93 | 7.8 | 5179.2
4887 | 40 | 24.97 | 83.16 | 0.81 | 10.77 | 7.1383 | 4933 | 6352 | 68.2 | 6 | 1.87 | 0.54 | 0.8 | 1.8 | 72
4888 | 28 | 16.97 | 135 | 1 | 8.49 | 5.9723 | 8943 | 6347 | 135 | 5.66 | 1.6 | 0.63 | 0.88 | 1.698 | 47.544
4889 | 96 | 40.28 | 86.17 | 0.74 | 16.49 | 11.0586 | 3976 | 6356 | 75.96 | 10 | 1.81 | 0.55 | 0.79 | 3 | 288
4890 | 24 | 16.97 | 135 | 1 | 7.21 | 5.5293 | 7169 | 6348 | 123.69 | 5.66 | 1.29 | 0.77 | 0.8 | 1.698 | 40.752
4891 | 144 | 45.46 | 99.04 | 0.88 | 18.97 | 13.544 | 7006 | 6349 | 108.43 | 10 | 1.86 | 0.54 | 0.91 | 3 | 432
4892 | 196 | 49.94 | 166.81 | 0.99 | 19.7 | 15.8013 | 7064 | 6351 | 156.04 | 14 | 1.34 | 0.74 | 0.9 | 4.2 | 823.2
4893 | 60 | 28.28 | 46.72 | 0.94 | 12.81 | 8.7426 | 6544 | 6355 | 38.66 | 7.07 | 1.91 | 0.52 | 0.83 | 2.121 | 127.26
4894 | 76 | 30.63 | 5.58 | 1 | 12.65 | 9.8395 | 5310 | 6353 | 161.57 | 8 | 1.49 | 0.67 | 0.88 | 2.4 | 182.4
4895 | 164 | 45.94 | 163.92 | 0.98 | 17.09 | 14.454 | 6641 | 6355 | 159.44 | 14 | 1.1 | 0.91 | 0.89 | 4.2 | 688.8
4896 | 52 | 23.8 | 45 | 1 | 10 | 8.1389 | 7320 | 6355 | 36.87 | 8 | 1.16 | 0.86 | 0.9 | 2.4 | 124.8
4897 | 7576 | 402.76 | 121.2 | 0.59 | 164.01 | 98.2393 | 2675 | 6358 | 127.57 | 58.39 | 2.96 | 0.34 | 0.93 | 17.517 | 132708.792
4898 | 148 | 47.11 | 104.13 | 0.84 | 17.89 | 13.7308 | 6428 | 6356 | 116.57 | 13.42 | 1.37 | 0.73 | 0.84 | 4.026 | 595.848
4899 | 384 | 78.43 | 73.47 | 0.78 | 31.3 | 22.1172 | 2705 | 6371 | 63.43 | 19.22 | 1.74 | 0.57 | 0.88 | 5.766 | 2214.144
4900 | 156 | 45.46 | 19.01 | 0.95 | 17.89 | 14.097 | 698 | 6363 | 26.57 | 12 | 1.25 | 0.8 | 0.92 | 3.6 | 561.6
4901 | 28 | 16.97 | 90 | 1 | 7.21 | 5.9723 | 2300 | 6359 | 123.69 | 6 | 1.07 | 0.94 | 0.88 | 1.8 | 50.4
4902 | 60 | 27.8 | 148.15 | 0.98 | 11.66 | 8.7426 | 7751 | 6360 | 149.04 | 8 | 1.39 | 0.72 | 0.88 | 2.4 | 144
4903 | 136 | 47.11 | 153.11 | 0.77 | 18.44 | 13.1624 | 4939 | 6360 | 139.4 | 12 | 1.62 | 0.62 | 0.82 | 3.6 | 489.6
4904 | 13432 | 518.56 | 15.56 | 0.63 | 187.21 | 130.8084 | 1957 | 6422 | 18.05 | 110.05 | 1.49 | 0.67 | 0.92 | 33.015 | 443457.48
4905 | 68 | 27.8 | 164.83 | 1 | 11.66 | 9.3072 | 1906 | 6364 | 149.04 | 8 | 1.26 | 0.79 | 0.92 | 2.4 | 163.2
4906 | 4048 | 258.88 | 56.8 | 0.76 | 87.73 | 71.8101 | 3370 | 6408 | 65.77 | 67.93 | 1.32 | 0.76 | 0.89 | 20.379 | 82494.192
4907 | 60 | 27.8 | 99.9 | 0.98 | 11.66 | 8.7426 | 1039 | 6368 | 120.96 | 8 | 1.44 | 0.69 | 0.86 | 2.4 | 144
4908 | 12 | 12.49 | 0 | 0.97 | 6.32 | 3.9098 | 2152 | 6370 | 161.57 | 2 | 3 | 0.33 | 1 | 0.6 | 7.2
4909 | 16 | 11.31 | 0 | 1 | 5.66 | 4.5147 | 6703 | 6371 | 135 | 4 | 1 | 1 | 1 | 1.2 | 19.2
4910 | 564 | 88.57 | 46.59 | 0.9 | 32.8 | 26.8043 | 8795 | 6384 | 52.43 | 24.04 | 1.35 | 0.74 | 0.92 | 7.212 | 4067.568
4911 | 1336 | 147.68 | 117.77 | 0.77 | 55.57 | 41.2542 | 7077 | 6373 | 120.26 | 33.71 | 1.72 | 0.58 | 0.9 | 10.113 | 13510.968
4912 | 432 | 82.91 | 102.53 | 0.79 | 31.62 | 23.4589 | 5002 | 6373 | 108.43 | 20.37 | 1.68 | 0.6 | 0.88 | 6.111 | 2639.952
4913 | 1576 | 157.82 | 25.2 | 0.8 | 62.77 | 44.8067 | 2761 | 6395 | 22.48 | 39.6 | 1.6 | 0.62 | 0.94 | 11.88 | 18722.88
4914 | 1580 | 163.2 | 178.36 | 0.75 | 66.75 | 44.8636 | 6630 | 6379 | 171.38 | 32 | 2.07 | 0.48 | 0.94 | 9.6 | 15168
4915 | 112 | 37.46 | 171.99 | 1 | 14.56 | 11.9447 | 6850 | 6377 | 164.05 | 10 | 1.29 | 0.77 | 0.9 | 3 | 336
4916 | 48 | 23.8 | 160.19 | 1 | 10 | 7.8196 | 4264 | 6378 | 143.13 | 8 | 1.13 | 0.88 | 0.86 | 2.4 | 115.2
4917 | 124 | 40.28 | 61.12 | 0.96 | 16.12 | 12.5683 | 6858 | 6384 | 60.26 | 11.63 | 1.48 | 0.67 | 0.87 | 3.489 | 432.636
4918 | 100 | 36.28 | 170.78 | 0.95 | 14.56 | 11.2867 | 8974 | 6381 | 164.05 | 10 | 1.2 | 0.83 | 0.86 | 3 | 300
4919 | 408 | 74.91 | 152.22 | 0.91 | 27.86 | 22.7979 | 2942 | 6382 | 158.96 | 21.08 | 1.35 | 0.74 | 0.91 | 6.324 | 2580.192
4920 | 24 | 15.31 | 90 | 1 | 7.21 | 5.5293 | 6749 | 6380 | 123.69 | 4 | 1.5 | 0.67 | 1 | 1.2 | 28.8
4921 | 68 | 28.28 | 135 | 1 | 11.66 | 9.3072 | 8328 | 6380 | 120.96 | 8.49 | 1.39 | 0.72 | 0.85 | 2.547 | 173.196
4922 | 20 | 15.31 | 71.57 | 1 | 7.21 | 5.0475 | 2808 | 6384 | 56.31 | 4 | 1.55 | 0.64 | 0.91 | 1.2 | 24
4923 | 76 | 30.14 | 77.18 | 1 | 12.81 | 9.8395 | 4274 | 6386 | 51.34 | 8 | 1.27 | 0.79 | 0.97 | 2.4 | 182.4
4924 | 88 | 32.97 | 0 | 1 | 13.42 | 10.5878 | 5180 | 6383 | 153.43 | 8 | 1.46 | 0.69 | 0.96 | 2.4 | 211.2
4925 | 76 | 32.28 | 35.17 | 0.92 | 14.42 | 9.8395 | 8051 | 6386 | 33.69 | 8.49 | 1.89 | 0.53 | 0.84 | 2.547 | 193.572
4926 | 48 | 23.8 | 9.42 | 1 | 10.77 | 7.8196 | 5271 | 6386 | 21.8 | 6 | 1.58 | 0.63 | 0.89 | 1.8 | 86.4
4927 | 36 | 20.97 | 69.7 | 1 | 8.94 | 6.772 | 5352 | 6387 | 63.43 | 6 | 1.34 | 0.75 | 0.86 | 1.8 | 64.8
4928 | 144 | 45.46 | 138.87 | 0.88 | 16.97 | 13.544 | 1797 | 6385 | 135 | 14 | 1.09 | 0.91 | 0.86 | 4.2 | 604.8
4929 | 976 | 122.02 | 42.13 | 0.82 | 48.41 | 35.2606 | 3724 | 6402 | 38.29 | 28.28 | 1.74 | 0.57 | 0.92 | 8.484 | 8280.384
4930 | 272 | 61.25 | 29.73 | 0.91 | 24.17 | 18.6144 | 6590 | 6391 | 24.44 | 16.97 | 1.33 | 0.75 | 0.9 | 5.091 | 1384.752
4931 | 864 | 113.54 | 143.25 | 0.84 | 42.94 | 33.1758 | 7143 | 6386 | 152.24 | 30.92 | 1.4 | 0.71 | 0.91 | 9.276 | 8014.464
4932 | 152 | 47.11 | 27.43 | 0.86 | 18.44 | 13.9151 | 7619 | 6390 | 40.6 | 12.61 | 1.48 | 0.67 | 0.84 | 3.783 | 575.016
4933 | 12 | 11.31 | 135 | 1 | 5.66 | 3.9098 | 8863 | 6384 | 135 | 4 | 1.46 | 0.68 | 0.86 | 1.2 | 14.4
4934 | 264 | 59.11 | 15.62 | 0.95 | 22.36 | 18.3386 | 8582 | 6393 | 26.57 | 16 | 1.32 | 0.76 | 0.93 | 4.8 | 1267.2
4935 | 76 | 30.14 | 12.82 | 1 | 12.81 | 9.8395 | 6893 | 6393 | 38.66 | 8 | 1.27 | 0.79 | 0.97 | 2.4 | 182.4
4936 | 16 | 11.31 | 0 | 1 | 5.66 | 4.5147 | 6998 | 6390 | 135 | 4 | 1 | 1 | 1 | 1.2 | 19.2
4937 | 28 | 16.97 | 90 | 1 | 7.21 | 5.9723 | 2164 | 6391 | 123.69 | 6 | 1.07 | 0.94 | 0.88 | 1.8 | 50.4
4938 | 14932 | 513.67 | 1.09 | 0.71 | 182.48 | 137.919 | 4269 | 6397 | 170.54 | 120 | 1.55 | 0.65 | 0.93 | 36 | 537552
4939 | 84 | 33.46 | 26.72 | 0.94 | 14.42 | 10.3444 | 5016 | 6397 | 33.69 | 9.49 | 1.64 | 0.61 | 0.86 | 2.847 | 239.148
4940 | 28 | 19.31 | 81.65 | 0.94 | 8.94 | 5.9723 | 5393 | 6397 | 63.43 | 4 | 1.94 | 0.52 | 0.93 | 1.2 | 33.6
4941 | 144 | 44.28 | 129.62 | 0.92 | 17.2 | 13.544 | 7664 | 6394 | 125.54 | 13.87 | 1.27 | 0.79 | 0.89 | 4.161 | 599.184
4942 | 1284 | 145.54 | 168.31 | 0.76 | 55.71 | 40.4434 | 1724 | 6398 | 158.96 | 34 | 1.73 | 0.58 | 0.92 | 10.2 | 13096.8
4943 | 56 | 27.8 | 145.17 | 0.91 | 12.81 | 8.4462 | 7577 | 6396 | 141.34 | 8 | 1.68 | 0.6 | 0.85 | 2.4 | 134.4
4944 | 96 | 36.28 | 75.46 | 0.92 | 14.56 | 11.0586 | 6908 | 6404 | 74.05 | 10 | 1.41 | 0.71 | 0.86 | 3 | 288
4945 | 104 | 36.28 | 146.68 | 0.99 | 14.42 | 11.5102 | 1412 | 6400 | 123.69 | 11.31 | 1.33 | 0.75 | 0.87 | 3.393 | 352.872
4946 | 332 | 66.43 | 143.7 | 0.95 | 25.06 | 20.5653 | 5857 | 6406 | 151.39 | 19.8 | 1.23 | 0.81 | 0.92 | 5.94 | 1972.08
4947 | 12 | 11.31 | 135 | 1 | 5.66 | 3.9098 | 6839 | 6403 | 135 | 4 | 1.46 | 0.68 | 0.86 | 1.2 | 14.4
4948 | 36 | 20.97 | 69.7 | 1 | 8.94 | 6.772 | 6479 | 6408 | 63.43 | 6 | 1.34 | 0.75 | 0.86 | 1.8 | 64.8
4949 | 172 | 47.11 | 7.86 | 0.97 | 17.89 | 14.8023 | 705 | 6412 | 26.57 | 14 | 1.16 | 0.86 | 0.89 | 4.2 | 722.4
4950 | 88 | 32.97 | 102.56 | 1 | 14.42 | 10.5878 | 880 | 6408 | 123.69 | 8 | 1.54 | 0.65 | 0.96 | 2.4 | 211.2
4951 | 16 | 11.31 | 0 | 1 | 5.66 | 4.5147 | 2518 | 6408 | 135 | 4 | 1 | 1 | 1 | 1.2 | 19.2
4952 | 20 | 15.31 | 18.43 | 1 | 7.21 | 5.0475 | 7481 | 6412 | 33.69 | 4 | 1.55 | 0.64 | 0.91 | 1.2 | 24
4953 | 736 | 103.4 | 77.43 | 0.87 | 37.95 | 30.6199 | 3557 | 6430 | 71.57 | 27.48 | 1.4 | 0.71 | 0.92 | 8.244 | 6067.584
4954 | 328 | 73.74 | 126.06 | 0.76 | 29.73 | 20.441 | 3193 | 6415 | 132.27 | 16.99 | 1.98 | 0.51 | 0.85 | 5.097 | 1671.816
4955 | 3900 | 240.94 | 65.12 | 0.84 | 76.84 | 70.4851 | 8533 | 6449 | 51.34 | 71.55 | 1.06 | 0.95 | 0.95 | 21.465 | 83713.5
4956 | 1696 | 163.68 | 152.5 | 0.8 | 61.77 | 46.4813 | 5887 | 6419 | 150.95 | 43.41 | 1.38 | 0.73 | 0.92 | 13.023 | 22087.008
4957 | 168 | 48.77 | 120.65 | 0.89 | 20 | 14.6292 | 2164 | 6418 | 126.87 | 13.58 | 1.55 | 0.64 | 0.86 | 4.074 | 684.432
4958 | 40 | 22.63 | 142.47 | 0.98 | 10 | 7.1383 | 2294 | 6418 | 126.87 | 7.07 | 1.64 | 0.61 | 0.8 | 2.121 | 84.84
4959 | 28 | 18.14 | 90 | 1 | 7.21 | 5.9723 | 4913 | 6420 | 123.69 | 6 | 1.07 | 0.94 | 0.88 | 1.8 | 50.4
4960 | 24 | 15.31 | 0 | 1 | 7.21 | 5.5293 | 5454 | 6421 | 146.31 | 4 | 1.5 | 0.67 | 1 | 1.2 | 28.8
4961 | 20 | 15.31 | 71.57 | 1 | 7.21 | 5.0475 | 5610 | 6424 | 56.31 | 4 | 1.55 | 0.64 | 0.91 | 1.2 | 24
4962 | 308 | 65.25 | 140.55 | 0.91 | 26.91 | 19.808 | 2260 | 6422 | 131.99 | 16.8 | 1.69 | 0.59 | 0.9 | 5.04 | 1552.32
4963 | 72 | 29.46 | 148.41 | 1 | 11.66 | 9.577 | 1026 | 6423 | 120.96 | 9.84 | 1.22 | 0.82 | 0.86 | 2.952 | 212.544
4964 | 16 | 11.31 | 0 | 1 | 5.66 | 4.5147 | 4509 | 6424 | 135 | 4 | 1 | 1 | 1 | 1.2 | 19.2
4965 | 6052 | 311.56 | 153.03 | 0.78 | 108.76 | 87.8041 | 5359 | 6424 | 122.23 | 78.03 | 1.23 | 0.81 | 0.93 | 23.409 | 141671.268
4966 | 68 | 30.63 | 45 | 0.91 | 14.14 | 9.3072 | 5506 | 6430 | 45 | 8.49 | 1.83 | 0.55 | 0.85 | 2.547 | 173.196
4967 | 160 | 45.94 | 146.21 | 0.95 | 20 | 14.2766 | 5411 | 6426 | 143.13 | 12.73 | 1.6 | 0.62 | 0.9 | 3.819 | 611.04
4968 | 8648 | 372.13 | 139.92 | 0.78 | 123.69 | 104.9598 | 7756 | 6450 | 157.17 | 102.9 | 1.12 | 0.89 | 0.96 | 30.87 | 266963.76
4969 | 40 | 20.97 | 90 | 1 | 8.94 | 7.1383 | 1409 | 6428 | 116.57 | 6 | 1.33 | 0.75 | 0.91 | 1.8 | 72
4970 | 52 | 25.46 | 143.27 | 1 | 11.66 | 8.1389 | 4630 | 6429 | 149.04 | 7.07 | 1.71 | 0.58 | 0.84 | 2.121 | 110.292
4971 | 1336 | 152.85 | 171.69 | 0.72 | 59.67 | 41.2542 | 1943 | 6434 | 166.43 | 31.14 | 1.94 | 0.51 | 0.9 | 9.342 | 12480.912
4972 | 76 | 29.46 | 45 | 1 | 11.66 | 9.8395 | 7654 | 6436 | 30.96 | 9.9 | 1.16 | 0.86 | 0.88 | 2.97 | 225.72
4973 | 64 | 26.63 | 0 | 1 | 10.77 | 9.0293 | 5595 | 6435 | 158.2 | 8 | 1.21 | 0.83 | 0.89 | 2.4 | 153.6
4974 | 640 | 101.25 | 73.2 | 0.78 | 42.05 | 28.5532 | 8175 | 6453 | 64.65 | 22 | 1.96 | 0.51 | 0.93 | 6.6 | 4224
4975 | 272 | 63.6 | 87.72 | 0.85 | 23.41 | 18.6144 | 4232 | 6446 | 70.02 | 17.71 | 1.35 | 0.74 | 0.87 | 5.313 | 1445.136
4976 | 540 | 95.4 | 156.64 | 0.75 | 34.41 | 26.2278 | 6137 | 6439 | 144.46 | 24.71 | 1.42 | 0.7 | 0.87 | 7.413 | 4003.02
4977 | 228 | 53.94 | 55.97 | 0.98 | 21.26 | 17.0425 | 2758 | 6445 | 41.19 | 16 | 1.31 | 0.76 | 0.91 | 4.8 | 1094.4
4978 | 144 | 44.28 | 105.71 | 0.92 | 17.89 | 13.544 | 1252 | 6438 | 116.57 | 12 | 1.56 | 0.64 | 0.88 | 3.6 | 518.4
4979 | 136 | 42.63 | 11.67 | 0.94 | 17.89 | 13.1624 | 1430 | 6444 | 26.57 | 10 | 1.65 | 0.61 | 0.93 | 3 | 408
4980 | 2852 | 208.94 | 176.72 | 0.82 | 77.28 | 60.2754 | 2781 | 6452 | 169.56 | 56 | 1.36 | 0.74 | 0.92 | 16.8 | 47913.6
4981 | 136 | 43.11 | 81.4 | 0.92 | 16.49 | 13.1624 | 6629 | 6442 | 104.04 | 12 | 1.26 | 0.79 | 0.87 | 3.6 | 489.6
4982 | 96 | 34.63 | 99.32 | 1 | 13.42 | 11.0586 | 4973 | 6443 | 116.57 | 10 | 1.26 | 0.8 | 0.91 | 3 | 288
4983 | 32 | 18.14 | 135 | 1 | 8.49 | 6.3847 | 5998 | 6443 | 135 | 6 | 1.23 | 0.81 | 0.94 | 1.8 | 57.6
4984 | 1500 | 154.02 | 93.65 | 0.79 | 55.79 | 43.713 | 3464 | 6444 | 104.53 | 34 | 1.56 | 0.64 | 0.93 | 10.2 | 15300
4985 | 400 | 76.08 | 20.21 | 0.87 | 27.86 | 22.5733 | 3653 | 6454 | 21.04 | 20.43 | 1.4 | 0.71 | 0.89 | 6.129 | 2451.6
4986 | 60 | 27.8 | 121.85 | 0.98 | 11.66 | 8.7426 | 5040 | 6446 | 120.96 | 8 | 1.39 | 0.72 | 0.88 | 2.4 | 144
4987 | 172 | 51.11 | 63.31 | 0.83 | 20.59 | 14.8023 | 614 | 6456 | 60.95 | 13.34 | 1.6 | 0.62 | 0.83 | 4.002 | 688.344
4988 | 208 | 55.11 | 72.08 | 0.86 | 22.36 | 16.2778 | 5478 | 6460 | 63.43 | 14 | 1.66 | 0.6 | 0.89 | 4.2 | 873.6
4989 | 20 | 16.97 | 0 | 0.87 | 6.32 | 5.0475 | 4453 | 6452 | 108.43 | 5.66 | 1 | 1 | 0.71 | 1.698 | 33.96
4990 | 28 | 18.14 | 0 | 1 | 7.21 | 5.9723 | 6356 | 6452 | 123.69 | 6 | 1.07 | 0.94 | 0.88 | 1.8 | 50.4
4991 | 140 | 43.11 | 129.54 | 0.95 | 17.2 | 13.3545 | 7881 | 6454 | 144.46 | 12.73 | 1.36 | 0.74 | 0.88 | 3.819 | 534.66
4992 | 3512 | 241.91 | 154.84 | 0.75 | 97.69 | 66.8871 | 1416 | 6463 | 157.11 | 50.09 | 2 | 0.5 | 0.94 | 15.027 | 52774.824
4993 | 348 | 69.74 | 149.93 | 0.9 | 28.64 | 21.055 | 3218 | 6459 | 155.22 | 18.38 | 1.59 | 0.63 | 0.9 | 5.514 | 1918.872
4994 | 52 | 23.8 | 45 | 1 | 10 | 8.1389 | 6966 | 6461 | 36.87 | 8 | 1.16 | 0.86 | 0.9 | 2.4 | 124.8
4995 | 64 | 29.46 | 7.81 | 0.93 | 12.65 | 9.0293 | 6184 | 6462 | 18.43 | 8 | 1.62 | 0.62 | 0.82 | 2.4 | 153.6
4996 | 116 | 38.63 | 158.88 | 0.98 | 17.2 | 12.1561 | 4721 | 6461 | 144.46 | 10 | 1.67 | 0.6 | 0.92 | 3 | 348
4997 | 124 | 39.8 | 161.44 | 0.98 | 17.2 | 12.5683 | 1844 | 6463 | 144.46 | 10 | 1.49 | 0.67 | 0.95 | 3 | 372
4998 | 40 | 22.14 | 90 | 1 | 8.94 | 7.1383 | 5325 | 6463 | 116.57 | 6 | 1.24 | 0.81 | 0.91 | 1.8 | 72
4999 | 3948 | 258.88 | 42.79 | 0.74 | 99.16 | 70.9176 | 6283 | 6498 | 41.73 | 54.15 | 1.92 | 0.52 | 0.92 | 16.245 | 64135.26
5000 | 56 | 24.97 | 90 | 1 | 10 | 8.4462 | 7842 | 6463 | 126.87 | 8 | 1.02 | 0.98 | 0.93 | 2.4 | 134.4
5001 | 124 | 40.28 | 28.78 | 0.96 | 15.23 | 12.5683 | 5225 | 6469 | 23.2 | 12 | 1.15 | 0.87 | 0.87 | 3.6 | 446.4
5002 | 152 | 44.28 | 75.37 | 0.97 | 16.12 | 13.9151 | 1933 | 6465 | 119.74 | 14 | 1.09 | 0.91 | 0.89 | 4.2 | 638.4
5003 | 236 | 56.77 | 53.96 | 0.92 | 21.63 | 17.3389 | 4521 | 6474 | 56.31 | 16.97 | 1.26 | 0.79 | 0.89 | 5.091 | 1201.476
5004 | 2048 | 187.68 | 6.49 | 0.73 | 67.08 | 51.0776 | 2071 | 6483 | 26.57 | 46 | 1.44 | 0.69 | 0.92 | 13.8 | 28262.4
5005 | 10068 | 402.27 | 91.46 | 0.78 | 133.88 | 113.2496 | 2120 | 6536 | 76.17 | 106.04 | 1.16 | 0.86 | 0.94 | 31.812 | 320283.216
5006 | 124 | 40.28 | 159.61 | 0.96 | 16.12 | 12.5683 | 5964 | 6472 | 150.26 | 11.64 | 1.43 | 0.7 | 0.87 | 3.492 | 433.008
5007 | 84 | 33.46 | 153.28 | 0.94 | 14.42 | 10.3444 | 8178 | 6471 | 146.31 | 9.49 | 1.64 | 0.61 | 0.86 | 2.847 | 239.148
5008 | 24 | 15.31 | 0 | 1 | 7.21 | 5.5293 | 4747 | 6472 | 146.31 | 4 | 1.5 | 0.67 | 1 | 1.2 | 28.8
5009 | 28 | 18.14 | 149.53 | 1 | 8.49 | 5.9723 | 3607 | 6473 | 135 | 6 | 1.38 | 0.72 | 0.88 | 1.8 | 50.4
5010 | 16 | 11.31 | 0 | 1 | 5.66 | 4.5147 | 7478 | 6473 | 135 | 4 | 1 | 1 | 1 | 1.2 | 19.2
5011 | 80 | 33.46 | 87.76 | 0.9 | 12.65 | 10.0951 | 7482 | 6474 | 108.43 | 10 | 1.25 | 0.8 | 0.83 | 3 | 240
5012 | 256 | 60.77 | 146.8 | 0.87 | 22.36 | 18.0586 | 3558 | 6477 | 153.43 | 18 | 1.24 | 0.81 | 0.86 | 5.4 | 1382.4
5013 | 2276 | 194.79 | 87.65 | 0.75 | 74.67 | 53.8457 | 2915 | 6518 | 82.3 | 47.07 | 1.63 | 0.61 | 0.93 | 14.121 | 32139.396
5014 | 116 | 37.94 | 64.44 | 1 | 14.56 | 12.1561 | 4458 | 6484 | 105.95 | 12 | 1.21 | 0.82 | 0.87 | 3.6 | 417.6
5015 | 160 | 52.28 | 97.01 | 0.74 | 20.88 | 14.2766 | 6960 | 6484 | 106.7 | 12 | 1.87 | 0.54 | 0.84 | 3.6 | 576
5016 | 1080 | 127.88 | 123.42 | 0.83 | 47.2 | 37.0917 | 8107 | 6486 | 143.62 | 32.89 | 1.32 | 0.76 | 0.92 | 9.867 | 10656.36
5017 | 164 | 48.28 | 54.27 | 0.88 | 20 | 14.454 | 8054 | 6494 | 53.13 | 13.2 | 1.65 | 0.61 | 0.88 | 3.96 | 649.44
5018 | 156 | 45.94 | 41.61 | 0.93 | 18.87 | 14.097 | 3870 | 6493 | 32.01 | 12.73 | 1.51 | 0.66 | 0.88 | 3.819 | 595.764
5019 | 3564 | 256.94 | 7.56 | 0.68 | 85.16 | 67.3805 | 4913 | 6516 | 9.46 | 61.63 | 1.49 | 0.67 | 0.86 | 18.489 | 65894.796
5020 | 220 | 55.11 | 81.97 | 0.91 | 21.54 | 16.7408 | 4990 | 6497 | 68.2 | 14 | 1.46 | 0.68 | 0.92 | 4.2 | 924
5021 | 136 | 41.46 | 10.13 | 0.99 | 15.62 | 13.1624 | 4121 | 6495 | 39.81 | 12 | 1.13 | 0.89 | 0.92 | 3.6 | 489.6
5022 | 48 | 23.8 | 32.07 | 1 | 10 | 7.8196 | 4358 | 6492 | 36.87 | 8 | 1.28 | 0.78 | 0.86 | 2.4 | 115.2
5023 | 52 | 23.8 | 45 | 1 | 10 | 8.1389 | 6856 | 6494 | 36.87 | 8 | 1.16 | 0.86 | 0.9 | 2.4 | 124.8
5024 | 132 | 43.11 | 94.98 | 0.89 | 16.49 | 12.9674 | 8602 | 6490 | 104.04 | 12 | 1.38 | 0.73 | 0.85 | 3.6 | 475.2
5025 | 232 | 59.11 | 174.41 | 0.83 | 23.41 | 17.1913 | 5449 | 6493 | 160.02 | 14 | 1.53 | 0.65 | 0.91 | 4.2 | 974.4
5026 | 124 | 40.28 | 118.85 | 0.96 | 15.23 | 12.5683 | 6738 | 6491 | 113.2 | 12 | 1.14 | 0.87 | 0.87 | 3.6 | 446.4
5027 | 176 | 52.77 | 155.13 | 0.79 | 20 | 14.9734 | 7104 | 6491 | 143.13 | 13.73 | 1.49 | 0.67 | 0.85 | 4.119 | 724.944
5028 | 28 | 16.97 | 45 | 1 | 8.49 | 5.9723 | 2984 | 6495 | 45 | 5.66 | 1.6 | 0.63 | 0.88 | 1.698 | 47.544
5029 | 32 | 18.14 | 45 | 1 | 8.49 | 6.3847 | 2938 | 6498 | 45 | 6 | 1.23 | 0.81 | 0.94 | 1.8 | 57.6
5030 | 216 | 56.77 | 129.81 | 0.84 | 24.08 | 16.5879 | 5816 | 6496 | 131.63 | 14.14 | 1.83 | 0.55 | 0.89 | 4.242 | 916.272
5031 | 312 | 67.6 | 36.04 | 0.86 | 24.41 | 19.9362 | 5494 | 6507 | 55.01 | 19.73 | 1.14 | 0.88 | 0.88 | 5.919 | 1846.728
5032 | 24 | 15.31 | 0 | 1 | 7.21 | 5.5293 | 2873 | 6498 | 146.31 | 4 | 1.5 | 0.67 | 1 | 1.2 | 28.8
5033 | 16 | 11.31 | 0 | 1 | 5.66 | 4.5147 | 3059 | 6498 | 135 | 4 | 1 | 1 | 1 | 1.2 | 19.2
5034 | 3844 | 258.79 | 20.71 | 0.72 | 101.21 | 69.9772 | 6022 | 6527 | 29.6 | 56.75 | 1.78 | 0.56 | 0.93 | 17.025 | 65444.1
5035 | 1716 | 165.34 | 34.05 | 0.79 | 62.77 | 46.7545 | 6095 | 6517 | 30.65 | 39.6 | 1.64 | 0.61 | 0.92 | 11.88 | 20386.08
5036 | 20 | 14.14 | 18.43 | 1 | 7.21 | 5.0475 | 1616 | 6502 | 33.69 | 4 | 1.55 | 0.64 | 0.91 | 1.2 | 24
5037 | 196 | 49.94 | 39.92 | 0.99 | 20 | 15.8013 | 2201 | 6507 | 36.87 | 15.21 | 1.33 | 0.75 | 0.9 | 4.563 | 894.348
5038 | 68 | 30.63 | 117.07 | 0.91 | 14.42 | 9.3072 | 2878 | 6500 | 123.69 | 8 | 2.05 | 0.49 | 0.87 | 2.4 | 163.2
5039 | 156 | 44.28 | 8.08 | 1 | 16.12 | 14.097 | 8630 | 6504 | 150.26 | 14 | 1.1 | 0.91 | 0.91 | 4.2 | 655.2
5040 | 32 | 20.97 | 72.7 | 0.91 | 8.94 | 6.3847 | 3146 | 6509 | 63.43 | 6 | 1.44 | 0.7 | 0.84 | 1.8 | 57.6
5041 | 88 | 33.46 | 68.63 | 0.99 | 13.42 | 10.5878 | 8768 | 6511 | 63.43 | 10 | 1.4 | 0.72 | 0.86 | 3 | 264
5042 | 92 | 35.8 | 91.58 | 0.9 | 14.56 | 10.8258 | 2271 | 6506 | 105.95 | 8 | 1.62 | 0.62 | 0.92 | 2.4 | 220.8
5043 | 28 | 18.14 | 0 | 1 | 7.21 | 5.9723 | 4069 | 6506 | 123.69 | 6 | 1.07 | 0.94 | 0.88 | 1.8 | 50.4
5044 | 592 | 91.4 | 101.37 | 0.89 | 34.18 | 27.4616 | 4373 | 6506 | 110.56 | 25.22 | 1.3 | 0.77 | 0.91 | 7.566 | 4479.072
5045 | 44 | 22.63 | 71.57 | 1 | 8.94 | 7.4867 | 7367 | 6506 | 116.57 | 8 | 1.14 | 0.88 | 0.81 | 2.4 | 105.6
5046 | 92 | 34.63 | 169.12 | 0.96 | 15.23 | 10.8258 | 6686 | 6508 | 156.8 | 8 | 1.73 | 0.58 | 0.92 | 2.4 | 220.8
5047 | 20 | 14.14 | 161.57 | 1 | 7.21 | 5.0475 | 7877 | 6508 | 146.31 | 4 | 1.55 | 0.64 | 0.91 | 1.2 | 24
5048 | 80 | 33.46 | 56.45 | 0.9 | 14.42 | 10.0951 | 2899 | 6515 | 56.31 | 8.94 | 1.73 | 0.58 | 0.83 | 2.682 | 214.56
5049 | 80 | 35.8 | 72.58 | 0.78 | 16.12 | 10.0951 | 2976 | 6516 | 60.26 | 7.76 | 2.38 | 0.42 | 0.85 | 2.328 | 186.24
5050 | 44 | 23.8 | 41.03 | 0.98 | 10 | 7.4867 | 5607 | 6513 | 36.87 | 7.07 | 1.45 | 0.69 | 0.85 | 2.121 | 93.324
5051 | 16 | 15.31 | 90 | 0.86 | 6.32 | 4.5147 | 2068 | 6511 | 108.43 | 4 | 1.47 | 0.68 | 0.8 | 1.2 | 19.2
5052 | 96 | 36.28 | 18.8 | 0.92 | 15.23 | 11.0586 | 8036 | 6517 | 23.2 | 10 | 1.36 | 0.74 | 0.87 | 3 | 288
5053 | 56 | 24.97 | 135 | 1 | 11.31 | 8.4462 | 3290 | 6513 | 135 | 8 | 1.32 | 0.76 | 0.93 | 2.4 | 134.4
5054 | 148 | 44.28 | 111.95 | 0.95 | 17.89 | 13.7308 | 4224 | 6515 | 116.57 | 12 | 1.36 | 0.73 | 0.9 | 3.6 | 532.8
5055 | 280 | 66.91 | 32.13 | 0.79 | 27.78 | 18.8862 | 7278 | 6524 | 30.26 | 15.21 | 2.05 | 0.49 | 0.88 | 4.563 | 1277.64
5056 | 352 | 69.94 | 10.5 | 0.9 | 26 | 21.1756 | 5947 | 6523 | 22.62 | 18 | 1.27 | 0.79 | 0.91 | 5.4 | 1900.8
5057 | 72 | 32.28 | 154.44 | 0.87 | 14.42 | 9.577 | 7174 | 6520 | 146.31 | 8.05 | 2.06 | 0.49 | 0.8 | 2.415 | 173.88
5058 | 536 | 92.57 | 104.51 | 0.79 | 32.31 | 26.1305 | 4863 | 6521 | 111.8 | 25.35 | 1.26 | 0.8 | 0.88 | 7.605 | 4076.28
5059 | 152 | 45.46 | 167.43 | 0.92 | 17.89 | 13.9151 | 3784 | 6524 | 153.43 | 12 | 1.44 | 0.69 | 0.9 | 3.6 | 547.2
5060 | 108 | 37.46 | 45 | 0.97 | 16.97 | 11.7294 | 6152 | 6529 | 45 | 9.9 | 1.69 | 0.59 | 0.92 | 2.97 | 320.76
5061 | 60 | 26.14 | 135 | 1 | 11.31 | 8.7426 | 5461 | 6525 | 135 | 8 | 1.14 | 0.88 | 0.97 | 2.4 | 144
5062 | 76 | 29.46 | 135 | 1 | 11.66 | 9.8395 | 1596 | 6526 | 120.96 | 9.9 | 1.16 | 0.86 | 0.88 | 2.97 | 225.72
5063 | 36 | 19.31 | 0 | 1 | 8.49 | 6.772 | 6726 | 6526 | 135 | 6 | 1 | 1 | 1 | 1.8 | 64.8
5064 | 64 | 27.8 | 108.43 | 1 | 11.66 | 9.0293 | 8836 | 6526 | 120.96 | 8 | 1.39 | 0.72 | 0.89 | 2.4 | 153.6
5065 | 1400 | 152.17 | 176.56 | 0.76 | 58.82 | 42.2308 | 2552 | 6535 | 162.18 | 38 | 1.61 | 0.62 | 0.88 | 11.4 | 15960
5066 | 176 | 48.77 | 120.62 | 0.93 | 17.89 | 14.9734 | 3963 | 6531 | 116.57 | 15.56 | 1.13 | 0.89 | 0.87 | 4.668 | 821.568
5067 | 28 | 18.14 | 0 | 1 | 7.21 | 5.9723 | 1419 | 6532 | 123.69 | 6 | 1.07 | 0.94 | 0.88 | 1.8 | 50.4
5068 | 168 | 48.28 | 170.72 | 0.91 | 17.2 | 14.6292 | 1275 | 6534 | 144.46 | 14 | 1.19 | 0.84 | 0.88 | 4.2 | 705.6
5069 | 32 | 20.97 | 109.33 | 0.91 | 8.94 | 6.3847 | 1598 | 6533 | 116.57 | 6 | 1.61 | 0.62 | 0.8 | 1.8 | 57.6
5070 | 112 | 38.63 | 128.4 | 0.94 | 16.97 | 11.9447 | 4879 | 6533 | 135 | 11.31 | 1.52 | 0.66 | 0.9 | 3.393 | 380.016
5071 | 64 | 27.8 | 121.96 | 1 | 12.81 | 9.0293 | 1121 | 6534 | 128.66 | 8 | 1.57 | 0.64 | 0.91 | 2.4 | 153.6
5072 | 32 | 18.14 | 135 | 1 | 8.49 | 6.3847 | 7722 | 6534 | 135 | 6 | 1.23 | 0.81 | 0.94 | 1.8 | 57.6
5073 | 3472 | 234.31 | 76.46 | 0.79 | 89.89 | 66.5051 | 1192 | 6578 | 69.15 | 56 | 1.56 | 0.64 | 0.95 | 16.8 | 58329.6
5074 | 836 | 108.37 | 120.79 | 0.89 | 36.88 | 32.6338 | 5180 | 6536 | 102.53 | 32.53 | 1.1 | 0.91 | 0.91 | 9.759 | 8158.524
5075 | 16 | 14.14 | 0 | 1 | 6.32 | 4.5147 | 5102 | 6538 | 161.57 | 4 | 1.47 | 0.68 | 0.8 | 1.2 | 19.2
5076 | 24 | 15.31 | 90 | 1 | 7.21 | 5.5293 | 6823 | 6538 | 123.69 | 4 | 1.5 | 0.67 | 1 | 1.2 | 28.8
5077 | 88 | 32.97 | 90 | 1 | 13.42 | 10.5878 | 1727 | 6539 | 116.57 | 8 | 1.46 | 0.69 | 0.96 | 2.4 | 211.2
5078 | 280 | 61.94 | 74.82 | 0.92 | 24.17 | 18.8862 | 1604 | 6551 | 65.56 | 16 | 1.43 | 0.7 | 0.92 | 4.8 | 1344
5079 | 2392 | 199.97 | 164.88 | 0.75 | 66.48 | 55.2008 | 7958 | 6562 | 15.71 | 52.39 | 1.18 | 0.85 | 0.92 | 15.717 | 37595.064
5080 | 820 | 109.05 | 126.25 | 0.87 | 38.21 | 32.3201 | 7325 | 6546 | 132.88 | 32.53 | 1.12 | 0.9 | 0.91 | 9.759 | 8002.38
5081 | 340 | 71.11 | 89.17 | 0.84 | 26.68 | 20.8116 | 1781 | 6544 | 102.99 | 16 | 1.49 | 0.67 | 0.93 | 4.8 | 1632
5082 | 152 | 47.11 | 174.37 | 0.86 | 18.97 | 13.9151 | 2645 | 6546 | 161.57 | 11.37 | 1.81 | 0.55 | 0.84 | 3.411 | 518.472
5083 | 92 | 33.46 | 66.91 | 1 | 13.42 | 10.8258 | 5220 | 6550 | 63.43 | 10 | 1.31 | 0.76 | 0.88 | 3 | 276
5084 | 836 | 106.91 | 158.05 | 0.92 | 38.42 | 32.6338 | 6169 | 6547 | 141.34 | 30 | 1.19 | 0.84 | 0.96 | 9 | 7524
5085 | 20 | 15.31 | 108.43 | 1 | 7.21 | 5.0475 | 6195 | 6545 | 123.69 | 4 | 1.55 | 0.64 | 0.91 | 1.2 | 24
5086 | 236 | 66.91 | 130.87 | 0.66 | 31.11 | 17.3389 | 5898 | 6547 | 135 | 12.49 | 2.82 | 0.35 | 0.81 | 3.747 | 884.292
5087 | 60 | 30.14 | 79.44 | 0.83 | 13.42 | 8.7426 | 5984 | 6553 | 63.43 | 6 | 1.92 | 0.52 | 0.94 | 1.8 | 108
5088 | 16540 | 515.13 | 38.84 | 0.78 | 185.22 | 145.1553 | 2015 | 6605 | 24.9 | 123.49 | 1.51 | 0.66 | 0.94 | 37.047 | 612757.38
5089 | 104 | 34.63 | 90 | 1 | 13.42 | 11.5102 | 3340 | 6549 | 116.57 | 10 | 1.18 | 0.84 | 0.93 | 3 | 312
5090 | 140 | 47.11 | 26.06 | 0.79 | 20 | 13.3545 | 6811 | 6555 | 36.87 | 11.38 | 1.9 | 0.53 | 0.88 | 3.414 | 477.96
5091 | 152 | 43.11 | 112.06 | 1 | 17.89 | 13.9151 | 4264 | 6551 | 116.57 | 12 | 1.42 | 0.71 | 0.9 | 3.6 | 547.2
5092 | 228 | 55.11 | 122.19 | 0.94 | 21.63 | 17.0425 | 8516 | 6551 | 123.69 | 16 | 1.31 | 0.76 | 0.91 | 4.8 | 1094.4
5093 | 12 | 11.31 | 135 | 1 | 5.66 | 3.9098 | 1812 | 6553 | 135 | 4 | 1.46 | 0.68 | 0.86 | 1.2 | 14.4
5094 | 56 | 26.63 | 23.12 | 0.99 | 11.66 | 8.4462 | 2884 | 6558 | 30.96 | 8 | 1.6 | 0.62 | 0.85 | 2.4 | 134.4
5095 | 96 | 34.63 | 165.64 | 1 | 13.42 | 11.0586 | 4452 | 6556 | 153.43 | 10 | 1.11 | 0.9 | 0.91 | 3 | 288
5096 | 176 | 48.28 | 119.5 | 0.95 | 20 | 14.9734 | 6506 | 6555 | 126.87 | 13.91 | 1.47 | 0.68 | 0.92 | 4.173 | 734.448
5097 | 48 | 23.8 | 57.93 | 1 | 10 | 7.8196 | 4788 | 6559 | 36.87 | 8 | 1.28 | 0.78 | 0.86 | 2.4 | 115.2
5098 | 40 | 22.14 | 90 | 1 | 8.94 | 7.1383 | 8084 | 6556 | 116.57 | 6 | 1.24 | 0.81 | 0.91 | 1.8 | 72
5099 | 36 | 19.31 | 0 | 1 | 8.49 | 6.772 | 2349 | 6558 | 135 | 6 | 1 | 1 | 1 | 1.8 | 64.8
5100 | 1812 | 166.99 | 25.66 | 0.82 | 54.59 | 48.0446 | 7163 | 6568 | 8.43 | 47.85 | 1.09 | 0.92 | 0.92 | 14.355 | 26011.26
5101 | 100 | 39.11 | 11.97 | 0.82 | 16.49 | 11.2867 | 2550 | 6565 | 14.04 | 10 | 1.69 | 0.59 | 0.81 | 3 | 300
5102 | 24 | 16.97 | 45 | 1 | 7.21 | 5.5293 | 6714 | 6563 | 33.69 | 5.66 | 1.29 | 0.77 | 0.8 | 1.698 | 40.752
5103 | 68 | 28.97 | 116.28 | 1 | 12.81 | 9.3072 | 7084 | 6562 | 128.66 | 8 | 1.39 | 0.72 | 0.94 | 2.4 | 163.2
5104 | 24 | 15.31 | 0 | 1 | 7.21 | 5.5293 | 4204 | 6563 | 146.31 | 4 | 1.5 | 0.67 | 1 | 1.2 | 28.8
5105 | 1212 | 131.68 | 152.12 | 0.88 | 46.17 | 39.2931 | 8104 | 6572 | 162.35 | 35.78 | 1.22 | 0.82 | 0.92 | 10.734 | 13009.608
5106 | 144 | 45.94 | 41.15 | 0.86 | 17.89 | 13.544 | 4823 | 6570 | 26.57 | 12.73 | 1.51 | 0.66 | 0.85 | 3.819 | 549.936
5107 | 228 | 55.11 | 50.04 | 0.94 | 21.63 | 17.0425 | 7552 | 6574 | 56.31 | 16 | 1.27 | 0.79 | 0.91 | 4.8 | 1094.4
5108 | 20 | 19.31 | 110.99 | 0.67 | 8.94 | 5.0475 | 3844 | 6568 | 116.57 | 4 | 2.61 | 0.38 | 0.77 | 1.2 | 24
5109 | 260 | 59.6 | 39.16 | 0.92 | 22.8 | 18.1992 | 4329 | 6575 | 37.87 | 16.8 | 1.41 | 0.71 | 0.9 | 5.04 | 1310.4
5110 | 60 | 27.8 | 32.89 | 0.98 | 11.31 | 8.7426 | 699 | 6575 | 45 | 8 | 1.16 | 0.86 | 0.86 | 2.4 | 144
5111 | 44 | 23.8 | 45 | 0.98 | 8.94 | 7.4867 | 4063 | 6574 | 116.57 | 8 | 1.04 | 0.97 | 0.85 | 2.4 | 105.6
5112 | 20 | 15.31 | 18.43 | 1 | 7.21 | 5.0475 | 2167 | 6578 | 33.69 | 4 | 1.55 | 0.64 | 0.91 | 1.2 | 24
5113 | 80 | 32.28 | 148.9 | 0.96 | 14.42 | 10.0951 | 6995 | 6577 | 146.31 | 8.88 | 1.83 | 0.55 | 0.83 | 2.664 | 213.12
5114 | 324 | 66.43 | 158.41 | 0.92 | 26 | 20.316 | 4188 | 6580 | 157.38 | 18 | 1.31 | 0.76 | 0.92 | 5.4 | 1749.6
5115 | 180 | 52.28 | 112.33 | 0.83 | 21.63 | 15.1426 | 2972 | 6578 | 123.69 | 12.94 | 1.84 | 0.54 | 0.87 | 3.882 | 698.76
5116 | 80 | 31.8 | 172.62 | 0.99 | 12.81 | 10.0951 | 2404 | 6580 | 141.34 | 10 | 1.14 | 0.88 | 0.89 | 3 | 240
5117 | 36 | 20.97 | 35.78 | 1 | 10 | 6.772 | 5387 | 6583 | 36.87 | 6 | 1.54 | 0.65 | 0.86 | 1.8 | 64.8
5118 | 36 | 20.97 | 20.3 | 1 | 8.94 | 6.772 | 6632 | 6582 | 26.57 | 6 | 1.34 | 0.75 | 0.86 | 1.8 | 64.8
5119 | 56 | 26.14 | 125.51 | 1 | 11.31 | 8.4462 | 6672 | 6581 | 135 | 8 | 1.24 | 0.81 | 0.93 | 2.4 | 134.4
5120 | 732 | 105.05 | 105.84 | 0.83 | 39.29 | 30.5366 | 923 | 6582 | 104.74 | 26.83 | 1.52 | 0.66 | 0.89 | 8.049 | 5891.868
5121 | 76 | 30.63 | 5.58 | 1 | 12.65 | 9.8395 | 6159 | 6583 | 161.57 | 8 | 1.49 | 0.67 | 0.88 | 2.4 | 182.4
5122 | 300 | 62.43 | 134.76 | 0.97 | 24.41 | 19.5491 | 8272 | 6582 | 124.99 | 18.38 | 1.33 | 0.75 | 0.92 | 5.514 | 1654.2
5123 | 72 | 30.14 | 107.3 | 1 | 12.81 | 9.577 | 2681 | 6583 | 128.66 | 8 | 1.37 | 0.73 | 0.95 | 2.4 | 172.8
5124 | 24 | 15.31 | 0 | 1 | 7.21 | 5.5293 | 8198 | 6583 | 146.31 | 4 | 1.5 | 0.67 | 1 | 1.2 | 28.8
5125 | 36 | 19.31 | 0 | 1 | 8.49 | 6.772 | 6549 | 6585 | 135 | 6 | 1 | 1 | 1 | 1.8 | 64.8
5126 | 144 | 43.11 | 55.63 | 0.97 | 17.2 | 13.544 | 7208 | 6593 | 35.54 | 13.28 | 1.25 | 0.8 | 0.88 | 3.984 | 573.696
5127 | 32 | 19.8 | 0 | 1 | 8.25 | 6.3847 | 4778 | 6590 | 165.96 | 6 | 1.2 | 0.84 | 0.8 | 1.8 | 57.6
5128 | 24 | 15.31 | 90 | 1 | 7.21 | 5.5293 | 8602 | 6590 | 123.69 | 4 | 1.5 | 0.67 | 1 | 1.2 | 28.8
5129 | 556 | 91.4 | 39.72 | 0.84 | 34.41 | 26.6135 | 1359 | 6607 | 54.46 | 22.74 | 1.52 | 0.66 | 0.91 | 6.822 | 3793.032
5130 | 1684 | 165.82 | 163.21 | 0.77 | 60.17 | 46.3166 | 7932 | 6599 | 158.55 | 45.18 | 1.33 | 0.75 | 0.89 | 13.554 | 22824.936
5131 | 16 | 11.31 | 0 | 1 | 5.66 | 4.5147 | 5893 | 6595 | 135 | 4 | 1 | 1 | 1 | 1.2 | 19.2
5132 | 120 | 38.63 | 85.31 | 1 | 15.23 | 12.3639 | 4518 | 6596 | 113.2 | 10 | 1.41 | 0.71 | 0.92 | 3 | 360
5133 | 156 | 55.6 | 150.2 | 0.63 | 24.17 | 14.097 | 1320 | 6598 | 155.56 | 10.98 | 2.82 | 0.36 | 0.76 | 3.294 | 513.864
5134 | 44 | 22.63 | 131.03 | 1 | 10 | 7.4867 | 8111 | 6597 | 126.87 | 7.07 | 1.45 | 0.69 | 0.85 | 2.121 | 93.324
5135 | 76 | 33.46 | 35.93 | 0.85 | 14.14 | 9.8395 | 2701 | 6603 | 45 | 8.94 | 1.63 | 0.61 | 0.81 | 2.682 | 203.832
5136 | 44 | 22.63 | 18.43 | 1 | 8.94 | 7.4867 | 2586 | 6600 | 153.43 | 8 | 1.14 | 0.88 | 0.81 | 2.4 | 105.6
5137 | 144 | 43.11 | 139.3 | 0.97 | 16.12 | 13.544 | 7071 | 6602 | 150.26 | 14 | 1.13 | 0.89 | 0.88 | 4.2 | 604.8
5138 | 2508 | 197.82 | 58.5 | 0.81 | 73.78 | 56.5235 | 4648 | 6636 | 57.17 | 51.3 | 1.43 | 0.7 | 0.93 | 15.39 | 38598.12
5139 | 68 | 40.28 | 138.9 | 0.53 | 15.62 | 9.3072 | 8555 | 6606 | 140.19 | 9.9 | 1.71 | 0.59 | 0.68 | 2.97 | 201.96
5140 | 124 | 40.28 | 92.74 | 0.96 | 15.23 | 12.5683 | 6905 | 6616 | 66.8 | 12 | 1.14 | 0.88 | 0.9 | 3.6 | 446.4
5141 | 68 | 29.46 | 135 | 0.98 | 11.66 | 9.3072 | 7037 | 6612 | 120.96 | 9.84 | 1.25 | 0.8 | 0.83 | 2.952 | 200.736
5142 | 76 | 30.63 | 145.65 | 1 | 12.81 | 9.8395 | 1353 | 6613 | 128.66 | 9.84 | 1.34 | 0.74 | 0.88 | 2.952 | 224.352
5143 | 14368 | 491.45 | 33.5 | 0.75 | 190.03 | 135.2893 | 2069 | 6676 | 40.73 | 115.42 | 1.64 | 0.61 | 0.95 | 34.626 | 497506.368
5144 | 224 | 56.77 | 170.86 | 0.87 | 22.36 | 16.8923 | 6040 | 6615 | 153.43 | 14 | 1.6 | 0.63 | 0.9 | 4.2 | 940.8
5145 | 60 | 27.8 | 145.73 | 0.98 | 12.81 | 8.7426 | 6091 | 6614 | 141.34 | 8 | 1.65 | 0.61 | 0.86 | 2.4 | 144
5146 | 164 | 44.77 | 129.86 | 1 | 18.87 | 14.454 | 8670 | 6615 | 122.01 | 12.73 | 1.49 | 0.67 | 0.9 | 3.819 | 626.316
5147 | 10140 | 416.22 | 19.09 | 0.74 | 136.7 | 113.6538 | 3172 | 6665 | 20.56 | 106.89 | 1.23 | 0.82 | 0.91 | 32.067 | 325159.38
5148 | 48 | 23.8 | 109.81 | 1 | 10 | 7.8196 | 4284 | 6617 | 126.87 | 8 | 1.13 | 0.88 | 0.86 | 2.4 | 115.2
5149 | 120 | 42.63 | 101.01 | 0.83 | 17.89 | 12.3639 | 4385 | 6617 | 116.57 | 9.86 | 1.92 | 0.52 | 0.87 | 2.958 | 354.96
5150 | 700 | 96.08 | 97.07 | 0.95 | 34.18 | 29.8617 | 4917 | 6617 | 110.56 | 26 | 1.24 | 0.8 | 0.95 | 7.8 | 5460
5151 | 52 | 23.8 | 45 | 1 | 10 | 8.1389 | 961 | 6623 | 36.87 | 8 | 1.16 | 0.86 | 0.9 | 2.4 | 124.8
5152 | 56 | 27.8 | 61.38 | 0.91 | 11.66 | 8.4462 | 4875 | 6626 | 59.04 | 8 | 1.53 | 0.65 | 0.85 | 2.4 | 134.4
5153 | 24 | 15.31 | 90 | 1 | 7.21 | 5.5293 | 6610 | 6621 | 123.69 | 4 | 1.5 | 0.67 | 1 | 1.2 | 28.8
5154 | 252 | 56.77 | 89.57 | 0.98 | 21.54 | 17.917 | 8321 | 6624 | 111.8 | 16 | 1.29 | 0.78 | 0.91 | 4.8 | 1209.6
5155 | 152 | 55.11 | 95.22 | 0.63 | 22.36 | 13.9151 | 8094 | 6627 | 116.57 | 10 | 2.38 | 0.42 | 0.8 | 3 | 456
5156 | 44 | 22.63 | 18.43 | 1 | 8.94 | 7.4867 | 1288 | 6629 | 153.43 | 8 | 1.14 | 0.88 | 0.81 | 2.4 | 105.6
5157 | 32 | 18.14 | 135 | 1 | 8.49 | 6.3847 | 7248 | 6628 | 135 | 6 | 1.23 | 0.81 | 0.94 | 1.8 | 57.6
5158 | 20 | 15.31 | 161.57 | 1 | 7.21 | 5.0475 | 6730 | 6629 | 146.31 | 4 | 1.55 | 0.64 | 0.91 | 1.2 | 24
5159 | 120 | 47.11 | 26.96 | 0.68 | 21.63 | 12.3639 | 1386 | 6636 | 33.69 | 9.84 | 2.66 | 0.38 | 0.81 | 2.952 | 354.24
5160 | 44 | 22.63 | 161.57 | 1 | 8.94 | 7.4867 | 5707 | 6631 | 116.57 | 8 | 1.14 | 0.88 | 0.81 | 2.4 | 105.6
5161 | 24 | 16.97 | 135 | 1 | 7.21 | 5.5293 | 6697 | 6631 | 123.69 | 5.66 | 1.29 | 0.77 | 0.8 | 1.698 | 40.752
5162 | 64 | 26.63 | 0 | 1 | 10.77 | 9.0293 | 4681 | 6633 | 158.2 | 8 | 1.21 | 0.83 | 0.89 | 2.4 | 153.6
5163 | 48 | 22.63 | 0 | 1 | 8.94 | 7.8196 | 3600 | 6634 | 116.57 | 8 | 1 | 1 | 0.86 | 2.4 | 115.2
5164 | 64 | 27.8 | 148.04 | 1 | 12.81 | 9.0293 | 6287 | 6634 | 141.34 | 8 | 1.57 | 0.64 | 0.91 | 2.4 | 153.6
5165 | 56 | 30.63 | 111.58 | 0.75 | 13.42 | 8.4462 | 7038 | 6635 | 116.57 | 7.16 | 2.04 | 0.49 | 0.78 | 2.148 | 120.288
5166 | 420 | 77.25 | 102.52 | 0.88 | 28.64 | 23.1308 | 4591 | 6636 | 114.78 | 20 | 1.38 | 0.72 | 0.93 | 6 | 2520
5167 | 140 | 44.77 | 26.54 | 0.88 | 17.2 | 13.3545 | 7272 | 6642 | 35.54 | 12.52 | 1.45 | 0.69 | 0.82 | 3.756 | 525.84
5168 | 24 | 15.31 | 90 | 1 | 7.21 | 5.5293 | 4367 | 6637 | 123.69 | 4 | 1.5 | 0.67 | 1 | 1.2 | 28.8
5169 | 1960 | 177.82 | 19.62 | 0.78 | 70.94 | 49.9681 | 7742 | 6657 | 21.5 | 41.14 | 1.74 | 0.57 | 0.93 | 12.342 | 24190.32
5170 | 32 | 20.97 | 70.67 | 0.91 | 8.94 | 6.3847 | 2342 | 6643 | 63.43 | 6 | 1.61 | 0.62 | 0.8 | 1.8 | 57.6
5171 | 676 | 104.57 | 13.54 | 0.78 | 36.06 | 29.3453 | 2228 | 6653 | 33.69 | 26.87 | 1.37 | 0.73 | 0.9 | 8.061 | 5449.236
5172 | 148 | 43.11 | 166.9 | 1 | 17.2 | 13.7308 | 3421 | 6640 | 144.46 | 12 | 1.36 | 0.74 | 0.89 | 3.6 | 532.8
5173 | 128 | 41.94 | 151.21 | 0.91 | 17.89 | 12.7694 | 2627 | 6642 | 153.43 | 11.31 | 1.57 | 0.64 | 0.88 | 3.393 | 434.304
5174 | 44 | 22.63 | 161.57 | 1 | 8.94 | 7.4867 | 2024 | 6642 | 116.57 | 8 | 1.14 | 0.88 | 0.81 | 2.4 | 105.6
5175 | 200 | 51.6 | 0.83 | 0.94 | 20.4 | 15.9617 | 8767 | 6644 | 168.69 | 14 | 1.32 | 0.76 | 0.89 | 4.2 | 840
5176 | 44 | 24.97 | 90 | 0.89 | 10.2 | 7.4867 | 3944 | 6644 | 101.31 | 6 | 1.47 | 0.68 | 0.85 | 1.8 | 79.2
5177 | 28 | 18.14 | 0 | 1 | 7.21 | 5.9723 | 7049 | 6644 | 123.69 | 6 | 1.07 | 0.94 | 0.88 | 1.8 | 50.4
5178 | 212 | 56.77 | 63.91 | 0.83 | 23.32 | 16.4336 | 1939 | 6655 | 59.04 | 13.42 | 1.84 | 0.54 | 0.87 | 4.026 | 853.512
5179 | 324 | 76.08 | 113.48 | 0.7 | 32.31 | 20.316 | 5511 | 6645 | 111.8 | 15.18 | 2.36 | 0.42 | 0.85 | 4.554 | 1475.496
5180 | 644 | 97.74 | 125.49 | 0.85 | 36.88 | 28.6423 | 7389 | 6646 | 130.6 | 26.83 | 1.45 | 0.69 | 0.91 | 8.049 | 5183.556
5181 | 156 | 45.46 | 93.94 | 0.95 | 17.89 | 14.097 | 7564 | 6645 | 116.57 | 12 | 1.37 | 0.73 | 0.91 | 3.6 | 561.6
5182 | 52 | 24.97 | 166.22 | 1 | 10 | 8.1389 | 4229 | 6646 | 126.87 | 8 | 1.15 | 0.87 | 0.9 | 2.4 | 124.8
5183 | 16 | 11.31 | 0 | 1 | 5.66 | 4.5147 | 8559 | 6646 | 135 | 4 | 1 | 1 | 1 | 1.2 | 19.2
5184 | 532 | 92.57 | 134.15 | 0.78 | 34.06 | 26.0328 | 2608 | 6647 | 139.76 | 26.55 | 1.25 | 0.8 | 0.87 | 7.965 | 4237.38
5185 | 96 | 36.28 | 25.67 | 0.92 | 14.42 | 11.0586 | 5499 | 6652 | 33.69 | 10.12 | 1.47 | 0.68 | 0.83 | 3.036 | 291.456
5186 | 2228 | 193.14 | 144.06 | 0.75 | 72.14 | 53.2749 | 6336 | 6651 | 136.12 | 44.59 | 1.58 | 0.63 | 0.91 | 13.377 | 29803.956
5187 | 212 | 52.28 | 134.21 | 0.97 | 20 | 16.4336 | 7146 | 6652 | 143.13 | 16 | 1.12 | 0.89 | 0.93 | 4.8 | 1017.6
5188 | 56 | 26.63 | 104.87 | 0.99 | 10.77 | 8.4462 | 3079 | 6653 | 111.8 | 8 | 1.42 | 0.7 | 0.82 | 2.4 | 134.4
5189 | 28 | 18.14 | 149.53 | 1 | 8.49 | 5.9723 | 5200 | 6653 | 135 | 6 | 1.38 | 0.72 | 0.88 | 1.8 | 50.4
5190 | 104 | 36.97 | 7.91 | 0.96 | 16.12 | 11.5102 | 3801 | 6660 | 29.74 | 8 | 1.76 | 0.57 | 0.96 | 2.4 | 249.6
5191 | 148 | 44.28 | 141.51 | 0.95 | 17.2 | 13.7308 | 7772 | 6657 | 125.54 | 13.91 | 1.24 | 0.81 | 0.89 | 4.173 | 617.604
5192 | 2204 | 191.68 | 176.55 | 0.75 | 73.35 | 52.9872 | 937 | 6664 | 169 | 42 | 1.79 | 0.56 | 0.93 | 12.6 | 27770.4
5193 | 424 | 74.91 | 42.45 | 0.95 | 25.61 | 23.2406 | 2907 | 6670 | 38.66 | 23.85 | 1.06 | 0.95 | 0.91 | 7.155 | 3033.72
5194 | 44 | 22.14 | 105.07 | 1 | 10 | 7.4867 | 6218 | 6659 | 126.87 | 6 | 1.37 | 0.73 | 0.96 | 1.8 | 79.2
5195 | 496 | 85.74 | 88.82 | 0.85 | 31.05 | 25.1366 | 8077 | 6674 | 75.07 | 23.76 | 1.32 | 0.76 | 0.89 | 7.128 | 3535.488
5196 | 56 | 26.14 | 172.84 | 1 | 11.66 | 8.4462 | 6290 | 6660 | 149.04 | 6 | 1.66 | 0.6 | 0.97 | 1.8 | 100.8
5197 | 144 | 45.46 | 117.47 | 0.88 | 17.2 | 13.544 | 4608 | 6661 | 125.54 | 14 | 1.14 | 0.88 | 0.87 | 4.2 | 604.8
5198 | 48 | 23.8 | 32.07 | 1 | 10 | 7.8196 | 6438 | 6664 | 36.87 | 8 | 1.28 | 0.78 | 0.86 | 2.4 | 115.2
5199 | 56 | 30.63 | 138.2 | 0.75 | 14.14 | 8.4462 | 1600 | 6663 | 135 | 8 | 2.11 | 0.47 | 0.78 | 2.4 | 134.4
5200 | 240 | 57.94 | 103.04 | 0.9 | 22.36 | 17.4852 | 4024 | 6663 | 116.57 | 15.52 | 1.46 | 0.69 | 0.89 | 4.656 | 1117.44
5201 | 80 | 30.63 | 0 | 1 | 12.65 | 10.0951 | 2781 | 6665 | 161.57 | 8 | 1.43 | 0.7 | 0.91 | 2.4 | 192
5202 | 116 | 41.94 | 125.94 | 0.83 | 17.2 | 12.1561 | 5043 | 6665 | 144.46 | 10.73 | 1.66 | 0.6 | 0.79 | 3.219 | 373.404
5203 | 88 | 34.63 | 57.32 | 0.92 | 14.42 | 10.5878 | 2554 | 6671 | 56.31 | 9.84 | 1.48 | 0.67 | 0.86 | 2.952 | 259.776
5204 | 116 | 39.11 | 92.94 | 0.95 | 14.56 | 12.1561 | 4543 | 6665 | 105.95 | 12 | 1.11 | 0.9 | 0.88 | 3.6 | 417.6
5205 | 396 | 70.91 | 110.72 | 0.99 | 25.3 | 22.4602 | 7900 | 6666 | 108.43 | 22 | 1.08 | 0.93 | 0.92 | 6.6 | 2613.6
5206 | 3092 | 216.94 | 105.62 | 0.83 | 71.39 | 62.7603 | 3351 | 6667 | 101.31 | 59.45 | 1.17 | 0.86 | 0.92 | 17.835 | 55145.82
5207 | 16 | 15.31 | 121.72 | 0.86 | 7.21 | 4.5147 | 998 | 6668 | 123.69 | 4 | 2.03 | 0.49 | 0.8 | 1.2 | 19.2
5208 | 2096 | 185.62 | 164.9 | 0.76 | 65.51 | 51.6727 | 3416 | 6674 | 167.66 | 44.79 | 1.47 | 0.68 | 0.92 | 13.437 | 28163.952
5209 | 100 | 34.63 | 117.03 | 1 | 14.42 | 11.2867 | 6557 | 6670 | 123.69 | 10 | 1.29 | 0.77 | 0.93 | 3 | 300
5210 | 496 | 86.91 | 97.56 | 0.83 | 34.53 | 25.1366 | 1360 | 6672 | 100.01 | 20 | 1.68 | 0.59 | 0.93 | 6 | 2976
5211 | 472 | 84.77 | 103.27 | 0.83 | 35.78 | 24.5209 | 7716 | 6672 | 116.57 | 18 | 1.85 | 0.54 | 0.94 | 5.4 | 2548.8
5212 | 80 | 32.28 | 26.92 | 0.96 | 13.42 | 10.0951 | 3050 | 6678 | 26.57 | 8.94 | 1.59 | 0.63 | 0.83 | 2.682 | 214.56
5213 | 36 | 19.31 | 0 | 1 | 8.49 | 6.772 | 3557 | 6674 | 135 | 6 | 1 | 1 | 1 | 1.8 | 64.8
5214 | 28 | 16.97 | 45 | 1 | 8.49 | 5.9723 | 6154 | 6677 | 45 | 5.66 | 1.6 | 0.63 | 0.88 | 1.698 | 47.544
5215 | 108 | 36.97 | 66.71 | 0.99 | 15.62 | 11.7294 | 1187 | 6682 | 50.19 | 10 | 1.35 | 0.74 | 0.95 | 3 | 324
5216 | 504 | 85.74 | 139.64 | 0.86 | 31.24 | 25.3385 | 1194 | 6678 | 129.81 | 25.2 | 1.3 | 0.77 | 0.89 | 7.56 | 3810.24
5217 | 36 | 19.31 | 0 | 1 | 8.49 | 6.772 | 1783 | 6677 | 135 | 6 | 1 | 1 | 1 | 1.8 | 64.8
5218 | 12 | 11.31 | 135 | 1 | 5.66 | 3.9098 | 5138 | 6679 | 135 | 4 | 1.46 | 0.68 | 0.86 | 1.2 | 14.4
5219 | 16 | 11.31 | 0 | 1 | 5.66 | 4.5147 | 2668 | 6680 | 135 | 4 | 1 | 1 | 1 | 1.2 | 19.2
5220 | 2676 | 211.2 | 48.68 | 0.75 | 79.65 | 58.3859 | 2859 | 6712 | 51.12 | 54.02 | 1.45 | 0.69 | 0.93 | 16.206 | 43367.256
5221 | 5120 | 286.59 | 176.84 | 0.78 | 93.06 | 80.7607 | 2272 | 6699 | 8.65 | 75.12 | 1.18 | 0.84 | 0.93 | 22.536 | 115384.32
5222 | 116 | 39.11 | 52.75 | 0.95 | 16.12 | 12.1561 | 3762 | 6690 | 60.26 | 11.31 | 1.55 | 0.65 | 0.87 | 3.393 | 393.588
5223 | 84 | 34.63 | 88.6 | 0.88 | 13.42 | 10.3444 | 6320 | 6686 | 116.57 | 8 | 1.57 | 0.64 | 0.91 | 2.4 | 201.6
5224 | 68 | 30.14 | 85.69 | 0.94 | 13.42 | 9.3072 | 6447 | 6693 | 63.43 | 6 | 1.98 | 0.51 | 0.97 | 1.8 | 122.4
5225 | 308 | 66.43 | 37.34 | 0.88 | 23.41 | 19.808 | 5122 | 6697 | 19.98 | 20 | 1.14 | 0.88 | 0.87 | 6 | 1848
5226 | 64 | 30.63 | 115.27 | 0.86 | 13.42 | 9.0293 | 6006 | 6690 | 116.57 | 8 | 1.87 | 0.53 | 0.84 | 2.4 | 153.6
5227 | 128 | 41.94 | 48.6 | 0.91 | 16.12 | 12.7694 | 7414 | 6695 | 29.74 | 11.31 | 1.41 | 0.71 | 0.88 | 3.393 | 434.304
5228 | 24 | 15.31 | 0 | 1 | 7.21 | 5.5293 | 2562 | 6694 | 146.31 | 4 | 1.5 | 0.67 | 1 | 1.2 | 28.8
5229 | 16 | 15.31 | 71.57 | 0.86 | 7.21 | 4.5147 | 8183 | 6697 | 56.31 | 4 | 2 | 0.5 | 0.8 | 1.2 | 19.2
5230 | 20 | 15.31 | 71.57 | 1 | 7.21 | 5.0475 | 7694 | 6698 | 56.31 | 4 | 1.55 | 0.64 | 0.91 | 1.2 | 24
5231 | 44 | 22.14 | 15.07 | 1 | 10 | 7.4867 | 1600 | 6699 | 36.87 | 6 | 1.37 | 0.73 | 0.96 | 1.8 | 79.2
5232 | 2076 | 183.48 | 116.24 | 0.77 | 64.9 | 51.4255 | 1539 | 6700 | 123.69 | 43.83 | 1.47 | 0.68 | 0.92 | 13.149 | 27297.324
5233 | 92 | 34.63 | 129.38 | 0.96 | 14.42 | 10.8258 | 2509 | 6698 | 123.69 | 10 | 1.34 | 0.75 | 0.88 | 3 | 276
5234 | 12 | 13.66 | 90 | 0.81 | 6.32 | 3.9098 | 5826 | 6698 | 108.43 | 2 | 3 | 0.33 | 1 | 0.6 | 7.2
5235 | 20 | 15.31 | 161.57 | 1 | 7.21 | 5.0475 | 7091 | 6698 | 146.31 | 4 | 1.55 | 0.64 | 0.91 | 1.2 | 24
5236 | 40 | 22.63 | 45 | 0.98 | 8.94 | 7.1383 | 3201 | 6702 | 26.57 | 7.07 | 1.24 | 0.81 | 0.8 | 2.121 | 84.84
5237 | 1776 | 171.2 | 95.06 | 0.76 | 59.93 | 47.5649 | 3386 | 6704 | 115.71 | 45.6 | 1.3 | 0.77 | 0.9 | 13.68 | 24295.68
5238 | 424 | 80.08 | 55.11 | 0.83 | 31.62 | 23.2406 | 7102 | 6717 | 55.3 | 20.57 | 1.6 | 0.63 | 0.91 | 6.171 | 2616.504
5239 | 492 | 97.05 | 27.89 | 0.66 | 42.05 | 25.035 | 3901 | 6716 | 25.35 | 17.61 | 2.75 | 0.36 | 0.87 | 5.283 | 2599.236
5240 | 3728 | 242.31 | 103.81 | 0.8 | 79.65 | 68.9133 | 5299 | 6716 | 141.12 | 66.82 | 1.12 | 0.89 | 0.95 | 20.046 | 74731.488
5241 | 48 | 23.8 | 160.19 | 1 | 10 | 7.8196 | 1350 | 6709 | 143.13 | 8 | 1.13 | 0.88 | 0.86 | 2.4 | 115.2
5242 | 12 | 11.31 | 135 | 1 | 5.66 | 3.9098 | 8140 | 6708 | 135 | 4 | 1.46 | 0.68 | 0.86 | 1.2 | 14.4
5243 | 11512 | 425.99 | 72.5 | 0.8 | 142.24 | 121.099 | 8283 | 6771 | 62.35 | 116 | 1.18 | 0.85 | 0.96 | 34.8 | 400617.6
5244 | 48 | 23.8 | 32.07 | 1 | 10 | 7.8196 | 5180 | 6714 | 36.87 | 8 | 1.28 | 0.78 | 0.86 | 2.4 | 115.2
5245 | 16 | 11.31 | 0 | 1 | 5.66 | 4.5147 | 5449 | 6714 | 135 | 4 | 1 | 1 | 1 | 1.2 | 19.2
5246 | 424 | 76.57 | 141.67 | 0.91 | 27.86 | 23.2406 | 7568 | 6717 | 158.96 | 22.4 | 1.27 | 0.79 | 0.89 | 6.72 | 2849.28
5247 | 368 | 80.08 | 57.84 | 0.72 | 31.62 | 21.6516 | 5735 | 6728 | 55.3 | 19.61 | 1.62 | 0.62 | 0.86 | 5.883 | 2164.944
5248 | 564 | 94.91 | 155.56 | 0.79 | 34.41 | 26.8043 | 6130 | 6715 | 125.54 | 25.75 | 1.37 | 0.73 | 0.87 | 7.725 | 4356.9
5249 | 132 | 41.46 | 56.52 | 0.97 | 17.2 | 12.9674 | 4088 | 6728 | 54.46 | 12 | 1.43 | 0.7 | 0.92 | 3.6 | 475.2
5250 | 12 | 11.31 | 135 | 1 | 5.66 | 3.9098 | 6040 | 6721 | 135 | 4 | 1.46 | 0.68 | 0.86 | 1.2 | 14.4
5251 | 88 | 36.28 | 80.4 | 0.84 | 15.23 | 10.5878 | 3154 | 6729 | 66.8 | 10 | 1.48 | 0.68 | 0.8 | 3 | 264
5252 | 112 | 36.97 | 20.5 | 1 | 15.62 | 11.9447 | 4941 | 6729 | 39.81 | 10 | 1.27 | 0.79 | 0.97 | 3 | 336
5253 | 640 | 103.2 | 129.22 | 0.76 | 39.45 | 28.5532 | 7411 | 6724 | 120.47 | 23.3 | 1.84 | 0.54 | 0.87 | 6.99 | 4473.6
5254 | 1124 | 129.54 | 21.53 | 0.84 | 44.94 | 37.8398 | 2409 | 6740 | 20.85 | 38 | 1.22 | 0.82 | 0.92 | 11.4 | 12813.6
5255 | 12 | 11.31 | 135 | 1 | 5.66 | 3.9098 | 6879 | 6726 | 135 | 4 | 1.46 | 0.68 | 0.86 | 1.2 | 14.4
5256 | 1248 | 130.02 | 81.6 | 0.93 | 44.27 | 39.8724 | 8184 | 6747 | 71.57 | 39.6 | 1.06 | 0.94 | 0.94 | 11.88 | 14826.24
5257 | 56 | 26.63 | 65.64 | 0.99 | 10.77 | 8.4462 | 6795 | 6732 | 68.2 | 8 | 1.26 | 0.79 | 0.85 | 2.4 | 134.4
5258 | 36 | 24.97 | 107.35 | 0.73 | 10.77 | 6.772 | 5212 | 6728 | 111.8 | 5.69 | 2.24 | 0.45 | 0.75 | 1.707 | 61.452
5259 | 68 | 27.8 | 164.83 | 1 | 11.66 | 9.3072 | 1157 | 6729 | 149.04 | 8 | 1.26 | 0.79 | 0.92 | 2.4 | 163.2
5260 | 20 | 16.97 | 135 | 0.87 | 8.49 | 5.0475 | 6624 | 6729 | 135 | 4.24 | 2.31 | 0.43 | 0.77 | 1.272 | 25.44
5261 | 12 | 11.31 | 135 | 1 | 5.66 | 3.9098 | 7019 | 6729 | 135 | 4 | 1.46 | 0.68 | 0.86 | 1.2 | 14.4
5262 | 68 | 30.63 | 1.86 | 0.91 | 12.65 | 9.3072 | 8496 | 6730 | 161.57 | 8 | 1.7 | 0.59 | 0.83 | 2.4 | 163.2
5263 | 12 | 11.31 | 45 | 1 | 5.66 | 3.9098 | 5344 | 6732 | 45 | 4 | 1.46 | 0.68 | 0.86 | 1.2 | 14.4
5264 | 16 | 11.31 | 0 | 1 | 5.66 | 4.5147 | 7442 | 6731 | 135 | 4 | 1 | 1 | 1 | 1.2 | 19.2
5265 | 132 | 41.46 | 52.18 | 0.97 | 17.2 | 12.9674 | 5029 | 6740 | 54.46 | 12 | 1.42 | 0.71 | 0.9 | 3.6 | 475.2
5266 | 72 | 30.63 | 45 | 0.96 | 14.14 | 9.577 | 7797 | 6738 | 45 | 8.49 | 1.68 | 0.6 | 0.9 | 2.547 | 183.384
5267 | 68 | 28.97 | 9.46 | 1 | 11.66 | 9.3072 | 6152 | 6738 | 30.96 | 8 | 1.19 | 0.84 | 0.92 | 2.4 | 163.2
5268 | 264 | 63.6 | 53.13 | 0.82 | 26.08 | 18.3386 | 3451 | 6746 | 57.53 | 16 | 1.71 | 0.59 | 0.88 | 4.8 | 1267.2
5269 | 56 | 24.97 | 90 | 1 | 10 | 8.4462 | 3544 | 6735 | 126.87 | 8 | 1.02 | 0.98 | 0.93 | 2.4 | 134.4
5270 | 116 | 39.11 | 19.29 | 0.95 | 15.23 | 12.1561 | 8105 | 6740 | 23.2 | 12 | 1.25 | 0.8 | 0.87 | 3.6 | 417.6
5271 | 2500 | 191.28 | 25.09 | 0.86 | 70.34 | 56.4333 | 3600 | 6755 | 14.83 | 49.92 | 1.38 | 0.72 | 0.94 | 14.976 | 37440
5272 | 3600 | 250.39 | 43.11 | 0.72 | 93.51 | 67.7199 | 2708 | 6769 | 41.53 | 53.23 | 1.73 | 0.58 | 0.91 | 15.969 | 57488.4
5273 | 12820 | 477.1 | 167.85 | 0.71 | 152.12 | 127.7936 | 996 | 6797 | 28.25 | 123.95 | 1.17 | 0.86 | 0.92 | 37.185 | 476711.7
5274 | 68 | 27.8 | 164.83 | 1 | 11.66 | 9.3072 | 3767 | 6741 | 149.04 | 8 | 1.26 | 0.79 | 0.92 | 2.4 | 163.2
5275 | 100 | 36.28 | 20.58 | 0.95 | 14.56 | 11.2867 | 6137 | 6744 | 15.95 | 10 | 1.44 | 0.69 | 0.86 | 3 | 300
5276 | 12 | 11.31 | 45 | 1 | 5.66 | 3.9098 | 4652 | 6744 | 45 | 4 | 1.46 | 0.68 | 0.86 | 1.2 | 14.4
5277 | 144 | 43.11 | 143.95 | 0.97 | 16.12 | 13.544 | 7051 | 6744 | 150.26 | 14 | 1.12 | 0.9 | 0.89 | 4.2 | 604.8
5278 | 16 | 14.14 | 148.28 | 1 | 7.21 | 4.5147 | 7437 | 6744 | 146.31 | 4 | 2.03 | 0.49 | 0.8 | 1.2 | 19.2
5279 | 256 | 56.77 | 26.97 | 1 | 21.26 | 18.0586 | 3177 | 6754 | 41.19 | 18 | 1.12 | 0.89 | 0.91 | 5.4 | 1382.4
5280 | 48 | 27.8 | 14.25 | 0.78 | 12.65 | 7.8196 | 7462 | 6748 | 18.43 | 6 | 2.12 | 0.47 | 0.83 | 1.8 | 86.4
5281 | 1212 | 173.82 | 167.56 | 0.5 | 66.75 | 39.2931 | 1777 | 6755 | 171.38 | 31.53 | 2.26 | 0.44 | 0.81 | 9.459 | 11464.308
5282 | 2572 | 205.82 | 56.76 | 0.76 | 77.9 | 57.2401 | 1959 | 6785 | 48.12 | 50.88 | 1.56 | 0.64 | 0.94 | 15.264 | 39259.008
5283 | 680 | 97.05 | 178.53 | 0.91 | 34.93 | 29.432 | 681 | 6762 | 13.24 | 28 | 1.19 | 0.84 | 0.92 | 8.4 | 5712
5284 | 72 | 28.97 | 66.89 | 1 | 12.81 | 9.577 | 4989 | 6758 | 51.34 | 8 | 1.36 | 0.73 | 0.95 | 2.4 | 172.8
5285 | 96 | 34.63 | 23.29 | 1 | 14.42 | 11.0586 | 6204 | 6760 | 33.69 | 10 | 1.41 | 0.71 | 0.91 | 3 | 288
5286 | 3768 | 252.53 | 54.87 | 0.74 | 97.65 | 69.282 | 2958 | 6801 | 55.01 | 50.15 | 2.01 | 0.5 | 0.94 | 15.045 | 56689.56
5287 | 4112 | 262.59 | 31.9 | 0.75 | 97.65 | 72.3755 | 2481 | 6788 | 34.99 | 59.24 | 1.62 | 0.62 | 0.92 | 17.772 | 73078.464
5288 | 28 | 19.8 | 169.1 | 0.9 | 8.25 | 5.9723 | 7637 | 6759 | 165.96 | 6 | 1.39 | 0.72 | 0.74 | 1.8 | 50.4
5289 | 464 | 82.43 | 11.24 | 0.86 | 33.11 | 24.3122 | 7796 | 6767 | 25.02 | 20 | 1.67 | 0.6 | 0.91 | 6 | 2784
5290 | 924 | 119.88 | 125.59 | 0.81 | 44.94 | 34.3085 | 8589 | 6759 | 122.28 | 33.34 | 1.28 | 0.78 | 0.9 | 10.002 | 9241.848
5291 | 6172 | 326.59 | 78.66 | 0.73 | 114.28 | 88.6703 | 5957 | 6814 | 57.14 | 70.99 | 1.63 | 0.61 | 0.94 | 21.297 | 131445.084
5292 | 224 | 57.25 | 21.12 | 0.86 | 22.8 | 16.8923 | 5857 | 6772 | 15.26 | 15.09 | 1.55 | 0.65 | 0.85 | 4.527 | 1014.048
5293 | 52 | 24.97 | 0 | 1 | 10.77 | 8.1389 | 3429 | 6771 | 158.2 | 6 | 1.62 | 0.62 | 0.93 | 1.8 | 93.6
5294 | 156 | 44.28 | 164.56 | 1 | 17.2 | 14.097 | 8186 | 6771 | 144.46 | 14 | 1.15 | 0.87 | 0.9 | 4.2 | 655.2
5295 | 88 | 33.46 | 149.24 | 0.99 | 14.42 | 10.5878 | 2267 | 6771 | 146.31 | 9.84 | 1.58 | 0.63 | 0.88 | 2.952 | 259.776
5296 | 2948 | 214.99 | 83.18 | 0.8 | 74.43 | 61.2814 | 6645 | 6805 | 59.3 | 53.58 | 1.3 | 0.77 | 0.93 | 16.074 | 47386.152
5297 | 124 | 39.11 | 55.09 | 1 | 16.12 | 12.5683 | 1082 | 6779 | 60.26 | 11.31 | 1.43 | 0.7 | 0.9 | 3.393 | 420.732
5298 | 140 | 43.11 | 142.14 | 0.95 | 16.97 | 13.3545 | 5554 | 6775 | 135 | 13.42 | 1.23 | 0.81 | 0.86 | 4.026 | 563.64
5299 | 52 | 23.8 | 135 | 1 | 10 | 8.1389 | 6895 | 6776 | 126.87 | 8 | 1.16 | 0.86 | 0.9 | 2.4 | 124.8
5300 | 752 | 106.23 | 15.5 | 0.84 | 36.72 | 30.951 | 6922 | 6787 | 29.36 | 29.49 | 1.2 | 0.83 | 0.9 | 8.847 | 6652.944
5301 | 108 | 36.97 | 156.71 | 0.99 | 15.62 | 11.7294 | 2886 | 6779 | 140.19 | 10 | 1.35 | 0.74 | 0.95 | 3 | 324
5302 | 244 | 60.77 | 30.8 | 0.83 | 24.08 | 17.6303 | 6579 | 6790 | 41.63 | 17.49 | 1.35 | 0.74 | 0.85 | 5.247 | 1280.268
5303 | 56 | 27.8 | 59.48 | 0.91 | 11.66 | 8.4462 | 776 | 6787 | 59.04 | 8 | 1.56 | 0.64 | 0.85 | 2.4 | 134.4
5304 | 56 | 24.97 | 135 | 1 | 11.31 | 8.4462 | 6759 | 6783 | 135 | 8 | 1.32 | 0.76 | 0.93 | 2.4 | 134.4
5305 | 972 | 118.23 | 3.19 | 0.87 | 43.68 | 35.1883 | 1415 | 6792 | 164.05 | 30 | 1.41 | 0.71 | 0.93 | 9 | 8748
5306 | 40 | 20.97 | 153.43 | 1 | 10 | 7.1383 | 5219 | 6787 | 143.13 | 6 | 1.55 | 0.64 | 0.91 | 1.8 | 72
5307 | 12 | 11.31 | 45 | 1 | 5.66 | 3.9098 | 6722 | 6790 | 45 | 4 | 1.46 | 0.68 | 0.86 | 1.2 | 14.4
5308 | 404 | 76.57 | 141.9 | 0.87 | 28.84 | 22.6859 | 3767 | 6794 | 146.31 | 20.24 | 1.4 | 0.71 | 0.89 | 6.072 | 2453.088
5309 | 168 | 46.43 | 41.46 | 0.98 | 18.87 | 14.6292 | 1618 | 6797 | 32.01 | 12.73 | 1.39 | 0.72 | 0.88 | 3.819 | 641.592
5310 | 28 | 18.14 | 0 | 1 | 7.21 | 5.9723 | 1953 | 6794 | 123.69 | 6 | 1.07 | 0.94 | 0.88 | 1.8 | 50.4
5311 | 36 | 22.63 | 145.43 | 0.88 | 8.94 | 6.772 | 2995 | 6794 | 116.57 | 7.07 | 1.39 | 0.72 | 0.75 | 2.121 | 76.356
5312 | 36 | 20.97 | 69.7 | 1 | 8.94 | 6.772 | 1368 | 6799 | 63.43 | 6 | 1.34 | 0.75 | 0.86 | 1.8 | 64.8
5313 | 96 | 33.46 | 70.4 | 1 | 13.42 | 11.0586 | 5423 | 6802 | 63.43 | 10 | 1.22 | 0.82 | 0.91 | 3 | 288
5314 | 40 | 20.97 | 26.57 | 1 | 10 | 7.1383 | 3337 | 6801 | 36.87 | 6 | 1.55 | 0.64 | 0.91 | 1.8 | 72
5315 | 116 | 37.94 | 121.89 | 1 | 15.23 | 12.1561 | 5856 | 6798 | 113.2 | 12 | 1.29 | 0.78 | 0.85 | 3.6 | 417.6
5316 | 284 | 63.6 | 81.98 | 0.88 | 25.3 | 19.0206 | 3382 | 6811 | 71.57 | 16 | 1.38 | 0.73 | 0.9 | 4.8 | 1363.2
5317 | 10532 | 415.24 | 162.2 | 0.77 | 146.12 | 115.8299 | 1813 | 6825 | 2.35 | 94.87 | 1.52 | 0.66 | 0.94 | 28.461 | 299751.252
5318 | 188 | 53.94 | 20.58 | 0.81 | 20.88 | 15.4755 | 5147 | 6805 | 16.7 | 13.42 | 1.64 | 0.61 | 0.86 | 4.026 | 756.888
5319 | 284 | 63.11 | 171.26 | 0.9 | 23.41 | 19.0206 | 5711 | 6805 | 19.98 | 16 | 1.29 | 0.77 | 0.93 | 4.8 | 1363.2
5320 | 184 | 48.28 | 0 | 0.99 | 17.89 | 15.31 | 4398 | 6804 | 153.43 | 14 | 1.16 | 0.86 | 0.92 | 4.2 | 772.8
5321 | 64 | 28.28 | 37.56 | 1 | 11.66 | 9.0293 | 4370 | 6807 | 30.96 | 8.49 | 1.45 | 0.69 | 0.82 | 2.547 | 163.008
5322 | 76 | 30.63 | 6.26 | 1 | 11.66 | 9.8395 | 5560 | 6806 | 149.04 | 10 | 1.08 | 0.92 | 0.88 | 3 | 228
5323 | 28 | 19.31 | 98.35 | 0.94 | 8.94 | 5.9723 | 5443 | 6806 | 116.57 | 4 | 1.94 | 0.52 | 0.93 | 1.2 | 33.6
5324 | 17476 | 564.5 | 169.79 | 0.69 | 203.27 | 149.206 | 7701 | 6818 | 166.92 | 134 | 1.65 | 0.61 | 0.94 | 40.2 | 702535.2
5325 | 112 | 38.63 | 163.5 | 0.94 | 15.62 | 11.9447 | 3790 | 6808 | 140.19 | 10 | 1.39 | 0.72 | 0.89 | 3 | 336
5326 | 224 | 53.46 | 176.94 | 0.99 | 20 | 16.8923 | 4668 | 6810 | 143.13 | 16 | 1.02 | 0.98 | 0.94 | 4.8 | 1075.2
5327 | 604 | 107.4 | 106.95 | 0.66 | 42.43 | 27.7385 | 4044 | 6810 | 98.13 | 20.81 | 2.23 | 0.45 | 0.86 | 6.243 | 3770.772
5328 | 32 | 20.97 | 90 | 0.91 | 8.25 | 6.3847 | 7330 | 6810 | 104.04 | 6 | 1.2 | 0.84 | 0.8 | 1.8 | 57.6
5329 | 24 | 15.31 | 0 | 1 | 7.21 | 5.5293 | 4622 | 6811 | 146.31 | 4 | 1.5 | 0.67 | 1 | 1.2 | 28.8
5330 | 2336 | 191.68 | 109.14 | 0.8 | 68 | 54.5509 | 7129 | 6812 | 118.07 | 50 | 1.26 | 0.8 | 0.92 | 15 | 35040
5331 | 96 | 37.46 | 37.35 | 0.86 | 14.42 | 11.0586 | 8476 | 6816 | 33.69 | 11.63 | 1.16 | 0.86 | 0.81 | 3.489 | 334.944
5332 | 5332 | 325.91 | 149.35 | 0.63 | 122.8 | 82.4158 | 2933 | 6818 | 149.68 | 70.21 | 1.7 | 0.59 | 0.9 | 21.063 | 112307.916
5333 | 72 | 28.97 | 156.89 | 1 | 12.81 | 9.577 | 5395 | 6813 | 141.34 | 8 | 1.36 | 0.73 | 0.95 | 2.4 | 172.8
5334 | 160 | 54.43 | 130.32 | 0.68 | 23.32 | 14.2766 | 930 | 6814 | 120.96 | 11.31 | 2.53 | 0.4 | 0.75 | 3.393 | 542.88
5335 | 32 | 18.14 | 135 | 1 | 8.49 | 6.3847 | 1450 | 6814 | 135 | 6 | 1.23 | 0.81 | 0.94 | 1.8 | 57.6
5336 | 204 | 56.77 | 12.9 | 0.8 | 22.8 | 16.1206 | 3170 | 6821 | 15.26 | 13.01 | 1.86 | 0.54 | 0.85 | 3.903 | 796.212
5337 | 24 | 15.31 | 0 | 1 | 7.21 | 5.5293 | 3589 | 6816 | 146.31 | 4 | 1.5 | 0.67 | 1 | 1.2 | 28.8
5338 | 716 | 111.2 | 53.76 | 0.73 | 42.19 | 30.201 | 7357 | 6836 | 58.57 | 26.87 | 1.53 | 0.65 | 0.87 | 8.061 | 5771.676
5339 | 40 | 22.63 | 45 | 0.98 | 8.94 | 7.1383 | 8723 | 6821 | 26.57 | 7.07 | 1.24 | 0.81 | 0.8 | 2.121 | 84.84
5340 | 20 | 15.31 | 18.43 | 1 | 7.21 | 5.0475 | 7261 | 6821 | 33.69 | 4 | 1.55 | 0.64 | 0.91 | 1.2 | 24
5341 | 108 | 38.63 | 108.49 | 0.91 | 16.12 | 11.7294 | 7531 | 6819 | 119.74 | 10 | 1.68 | 0.6 | 0.89 | 3 | 324
5342 | 200 | 50.63 | 73.86 | 0.98 | 20 | 15.9617 | 3746 | 6830 | 53.13 | 14 | 1.17 | 0.85 | 0.95 | 4.2 | 840
5343 | 148 | 47.11 | 26.09 | 0.84 | 17.89 | 13.7308 | 3058 | 6830 | 26.57 | 13.91 | 1.28 | 0.78 | 0.84 | 4.173 | 617.604
5344 | 248 | 59.6 | 94.22 | 0.88 | 22.8 | 17.7742 | 6207 | 6836 | 74.74 | 16 | 1.45 | 0.69 | 0.87 | 4.8 | 1190.4
5345 | 10976 | 463.24 | 113.86 | 0.64 | 179.39 | 118.2462 | 1798 | 6829 | 120.85 | 82.16 | 2.27 | 0.44 | 0.95 | 24.648 | 270536.448
5346 | 328 | 65.94 | 67.11 | 0.95 | 24.41 | 20.441 | 2647 | 6836 | 55.01 | 18 | 1.2 | 0.84 | 0.93 | 5.4 | 1771.2
5347 | 208 | 53.94 | 163.69 | 0.9 | 20.88 | 16.2778 | 3447 | 6829 | 163.3 | 14 | 1.47 | 0.68 | 0.89 | 4.2 | 873.6
5348 | 88 | 33.46 | 90 | 0.99 | 12.65 | 10.5878 | 7172 | 6826 | 108.43 | 10 | 1.11 | 0.9 | 0.88 | 3 | 264
5349 | 16 | 11.31 | 0 | 1 | 5.66 | 4.5147 | 7263 | 6826 | 135 | 4 | 1 | 1 | 1 | 1.2 | 19.2
5350 | 156 | 44.28 | 51.22 | 1 | 17.2 | 14.097 | 7095 | 6833 | 35.54 | 14 | 1.18 | 0.85 | 0.93 | 4.2 | 655.2
5351 | 124 | 43.11 | 87.01 | 0.84 | 15.62 | 12.5683 | 903 | 6835 | 39.81 | 14 | 1.11 | 0.9 | 0.79 | 4.2 | 520.8
5352 | 24 | 16.97 | 135 | 1 | 7.21 | 5.5293 | 6866 | 6830 | 123.69 | 5.66 | 1.29 | 0.77 | 0.8 | 1.698 | 40.752
5353 | 64 | 31.11 | 42.14 | 0.83 | 14.42 | 9.0293 | 2668 | 6837 | 33.69 | 7.07 | 2.26 | 0.44 | 0.78 | 2.121 | 135.744
5354 | 672 | 97.05 | 145.41 | 0.9 | 36.72 | 29.2583 | 7611 | 6836 | 150.64 | 26.41 | 1.34 | 0.75 | 0.91 | 7.923 | 5324.256
5355 | 100 | 34.63 | 65.03 | 1 | 14.42 | 11.2867 | 1536 | 6841 | 56.31 | 10 | 1.31 | 0.76 | 0.93 | 3 | 300
5356 | 100 | 37.46 | 104.12 | 0.9 | 14.42 | 11.2867 | 8430 | 6837 | 123.69 | 11.38 | 1.29 | 0.77 | 0.83 | 3.414 | 341.4
5357 | 20 | 15.31 | 108.43 | 1 | 7.21 | 5.0475 | 6877 | 6839 | 123.69 | 4 | 1.55 | 0.64 | 0.91 | 1.2 | 24
5358 | 3304 | 236.94 | 66.23 | 0.74 | 85.09 | 64.8762 | 2256 | 6879 | 60.42 | 51.88 | 1.71 | 0.58 | 0.91 | 15.564 | 51423.456
5359 | 16 | 11.31 | 0 | 1 | 5.66 | 4.5147 | 4938 | 6841 | 135 | 4 | 1 | 1 | 1 | 1.2 | 19.2
5360 | 148 | 48.77 | 160.14 | 0.78 | 20.88 | 13.7308 | 8388 | 6843 | 163.3 | 11.63 | 1.89 | 0.53 | 0.83 | 3.489 | 516.372
5361 | 96 | 37.46 | 65.49 | 0.86 | 15.23 | 11.0586 | 3583 | 6850 | 66.8 | 10 | 1.54 | 0.65 | 0.86 | 3 | 288
5362 | 188 | 49.46 | 86.35 | 0.97 | 19.7 | 15.4755 | 7634 | 6852 | 66.04 | 12 | 1.47 | 0.68 | 0.95 | 3.6 | 676.8
5363 | 7004 | 372.82 | 83.72 | 0.63 | 117.05 | 94.4579 | 5967 | 6845 | 109.98 | 92.86 | 1.2 | 0.83 | 0.87 | 27.858 | 195117.432
5364 | 80 | 30.63 | 132.92 | 1 | 12.81 | 10.0951 | 2447 | 6847 | 128.66 | 9.9 | 1.28 | 0.78 | 0.91 | 2.97 | 237.6
5365 | 88 | 34.63 | 114.52 | 0.92 | 14.42 | 10.5878 | 5458 | 6848 | 123.69 | 9.49 | 1.62 | 0.62 | 0.86 | 2.847 | 250.536
5366 | 376 | 69.94 | 80.27 | 0.97 | 25.06 | 21.8856 | 7541 | 6864 | 61.39 | 20 | 1.08 | 0.92 | 0.94 | 6 | 2256
5367 | 148 | 43.11 | 123.21 | 1 | 16.12 | 13.7308 | 2735 | 6854 | 119.74 | 14 | 1.08 | 0.92 | 0.88 | 4.2 | 621.6
5368 | 104 | 37.46 | 14.12 | 0.93 | 15.23 | 11.5102 | 2605 | 6858 | 23.2 | 10 | 1.49 | 0.67 | 0.88 | 3 | 312
5369 | 12 | 11.31 | 45 | 1 | 5.66 | 3.9098 | 7261 | 6858 | 45 | 4 | 1.46 | 0.68 | 0.86 | 1.2 | 14.4
5370 | 4548 | 280.25 | 73.13 | 0.73 | 109.42 | 76.1159 | 1383 | 6911 | 71.9 | 60.83 | 1.92 | 0.52 | 0.92 | 18.249 | 82996.452
5371 | 156 | 45.46 | 71.47 | 0.95 | 17.2 | 14.097 | 6378 | 6869 | 54.46 | 14 | 1.12 | 0.9 | 0.91 | 4.2 | 655.2
5372 | 432 | 76.57 | 11.44 | 0.93 | 26.68 | 23.4589 | 992 | 6871 | 12.99 | 24 | 1.06 | 0.94 | 0.9 | 7.2 | 3110.4
5373 | 100 | 37.46 | 47.74 | 0.9 | 14.42 | 11.2867 | 5684 | 6869 | 56.31 | 11.63 | 1.22 | 0.82 | 0.83 | 3.489 | 348.9
5374 | 96 | 34.63 | 148.32 | 1 | 14.42 | 11.0586 | 7904 | 6864 | 146.31 | 10 | 1.3 | 0.77 | 0.91 | 3 | 288
5375 | 100 | 34.63 | 152.97 | 1 | 14.42 | 11.2867 | 3698 | 6864 | 146.31 | 10 | 1.29 | 0.77 | 0.93 | 3 | 300
5376 | 96 | 35.11 | 137.94 | 0.98 | 13.42 | 11.0586 | 6786 | 6864 | 116.57 | 11.31 | 1.22 | 0.82 | 0.84 | 3.393 | 325.728
5377 | 308 | 74.43 | 32.84 | 0.7 | 29.73 | 19.808 | 2442 | 6876 | 42.27 | 16.87 | 2.08 | 0.48 | 0.8 | 5.061 | 1558.788
5378 | 24 | 15.31 | 90 | 1 | 7.21 | 5.5293 | 3024 | 6865 | 123.69 | 4 | 1.5 | 0.67 | 1 | 1.2 | 28.8
5379 | 16 | 11.31 | 0 | 1 | 5.66 | 4.5147 | 3918 | 6865 | 135 | 4 | 1 | 1 | 1 | 1.2 | 19.2
5380 | 116 | 37.46 | 177.44 | 1 | 15.23 | 12.1561 | 4877 | 6866 | 156.8 | 10 | 1.36 | 0.73 | 0.92 | 3 | 348
5381 | 240 | 55.6 | 82.87 | 0.98 | 20 | 17.4852 | 4688 | 6874 | 36.87 | 18 | 1.05 | 0.95 | 0.89 | 5.4 | 1296
5382 | 192 | 51.6 | 61.6 | 0.91 | 19.7 | 15.6392 | 3270 | 6877 | 66.04 | 14.98 | 1.29 | 0.78 | 0.86 | 4.494 | 862.848
5383 | 196 | 52.28 | 3.63 | 0.9 | 18.97 | 15.8013 | 8838 | 6871 | 161.57 | 14 | 1.28 | 0.78 | 0.89 | 4.2 | 823.2
5384 | 104 | 40.28 | 46.68 | 0.81 | 18.44 | 11.5102 | 7008 | 6876 | 49.4 | 9.9 | 2.03 | 0.49 | 0.85 | 2.97 | 308.88
5385 | 64 | 34.14 | 9.68 | 0.69 | 15.23 | 9.0293 | 5921 | 6873 | 23.2 | 6 | 2.56 | 0.39 | 0.89 | 1.8 | 115.2
5386 | 248 | 59.6 | 78.78 | 0.88 | 22.8 | 17.7742 | 8334 | 6881 | 74.74 | 16 | 1.34 | 0.75 | 0.88 | 4.8 | 1190.4
5387 | 112 | 41.46 | 33.83 | 0.82 | 18.44 | 11.9447 | 2379 | 6877 | 40.6 | 10.73 | 1.93 | 0.52 | 0.85 | 3.219 | 360.528
5388 | 6664 | 336.53 | 172.93 | 0.74 | 115.95 | 92.1367 | 2747 | 6897 | 165 | 86.54 | 1.27 | 0.79 | 0.94 | 25.962 | 173010.768
5389 | 176 | 49.94 | 169.23 | 0.89 | 20.88 | 14.9734 | 7272 | 6872 | 163.3 | 12 | 1.69 | 0.59 | 0.88 | 3.6 | 633.6
5390 | 4644 | 276.45 | 163.23 | 0.76 | 98.79 | 76.915 | 2061 | 6879 | 148.24 | 70.55 | 1.4 | 0.71 | 0.95 | 21.165 | 98290.26
5391 | 24 | 15.31 | 90 | 1 | 7.21 | 5.5293 | 5625 | 6874 | 123.69 | 4 | 1.5 | 0.67 | 1 | 1.2 | 28.8
5392 | 8556 | 436.42 | 138.41 | 0.56 | 149.77 | 104.4 | 5806 | 6886 | 145.89 | 98.52 | 1.42 | 0.71 | 0.84 | 29.556 | 252881.136
5393 | 22860 | 626.44 | 94.2 | 0.73 | 220.33 | 170.6488 | 5093 | 6876 | 105.8 | 156.41 | 1.42 | 0.7 | 0.94 | 46.923 | 1072659.78
5394 | 16 | 11.31 | 0 | 1 | 5.66 | 4.5147 | 5375 | 6876 | 135 | 4 | 1 | 1 | 1 | 1.2 | 19.2
5395 | 140 | 44.77 | 119.34 | 0.88 | 16.12 | 13.3545 | 5745 | 6880 | 97.13 | 14 | 1.05 | 0.96 | 0.84 | 4.2 | 588
5396 | 240 | 57.25 | 174.97 | 0.92 | 22.8 | 17.4852 | 8177 | 6884 | 164.74 | 16 | 1.32 | 0.76 | 0.88 | 4.8 | 1152
5397 | 32 | 19.31 | 90 | 1 | 8.94 | 6.3847 | 4745 | 6882 | 116.57 | 4 | 2 | 0.5 | 1 | 1.2 | 38.4
5398 | 1832 | 190.99 | 96.41 | 0.63 | 78.41 | 48.309 | 1123 | 6885 | 95.86 | 38 | 2.14 | 0.47 | 0.87 | 11.4 | 20884.8
5399 | 64 | 27.8 | 159.61 | 1 | 11.66 | 9.0293 | 951 | 6887 | 149.04 | 8 | 1.37 | 0.73 | 0.89 | 2.4 | 153.6
5400 | 28 | 18.14 | 0 | 1 | 7.21 | 5.9723 | 6774 | 6888 | 123.69 | 6 | 1.07 | 0.94 | 0.88 | 1.8 | 50.4
5401 | 180 | 47.6 | 42.19 | 1 | 17.2 | 15.1426 | 7826 | 6895 | 35.54 | 15.56 | 1.04 | 0.96 | 0.87 | 4.668 | 840.24
5402 | 44 | 23.8 | 45 | 0.98 | 8.94 | 7.4867 | 4104 | 6890 | 116.57 | 8 | 1.04 | 0.97 | 0.85 | 2.4 | 105.6
5403 | 1244 | 155.2 | 81.51 | 0.65 | 59.46 | 39.8085 | 6699 | 6918 | 70.35 | 30 | 1.9 | 0.53 | 0.89 | 9 | 11196
5404 | 576 | 92.08 | 73.28 | 0.85 | 36.06 | 27.088 | 4797 | 6909 | 70.56 | 22 | 1.59 | 0.63 | 0.94 | 6.6 | 3801.6
5405 | 288 | 65.94 | 17.4 | 0.83 | 27.78 | 19.1541 | 4133 | 6901 | 30.26 | 16 | 1.78 | 0.56 | 0.89 | 4.8 | 1382.4
5406 | 712 | 102.71 | 152.71 | 0.85 | 39.85 | 30.1165 | 4752 | 6896 | 162.47 | 25.63 | 1.66 | 0.6 | 0.9 | 7.689 | 5474.568
5407 | 104 | 36.28 | 159.65 | 0.99 | 16.12 | 11.5102 | 5476 | 6893 | 150.26 | 10 | 1.59 | 0.63 | 0.88 | 3 | 312
5408 | 1356 | 142.71 | 88.2 | 0.84 | 48.7 | 41.5619 | 1235 | 6894 | 109.18 | 38 | 1.26 | 0.8 | 0.93 | 11.4 | 15458.4
5409 | 60 | 26.14 | 135 | 1 | 11.31 | 8.7426 | 3896 | 6896 | 135 | 8 | 1.14 | 0.88 | 0.97 | 2.4 | 144
5410 | 28 | 18.14 | 171.65 | 1 | 8.94 | 5.9723 | 6169 | 6896 | 153.43 | 4 | 1.94 | 0.52 | 0.93 | 1.2 | 33.6
5411 | 276 | 64.08 | 143.14 | 0.84 | 25.61 | 18.7508 | 7351 | 6896 | 128.66 | 16.09 | 1.7 | 0.59 | 0.87 | 4.827 | 1332.252
5412 | 696 | 122.23 | 99.68 | 0.59 | 50.99 | 29.7762 | 2272 | 6897 | 101.31 | 20.8 | 2.84 | 0.35 | 0.85 | 6.24 | 4343.04
5413 | 60 | 29.46 | 62.89 | 0.87 | 11.66 | 8.7426 | 2894 | 6902 | 30.96 | 8.85 | 1.54 | 0.65 | 0.77 | 2.655 | 159.3
5414 | 28 | 18.14 | 0 | 1 | 7.21 | 5.9723 | 3163 | 6898 | 123.69 | 6 | 1.07 | 0.94 | 0.88 | 1.8 | 50.4
5415 | 64 | 26.63 | 90 | 1 | 10.77 | 9.0293 | 2528 | 6902 | 111.8 | 8 | 1.21 | 0.83 | 0.89 | 2.4 | 153.6
5416 | 152 | 44.77 | 132.06 | 0.95 | 20 | 13.9151 | 5297 | 6904 | 126.87 | 11.31 | 1.8 | 0.56 | 0.89 | 3.393 | 515.736
5417 | 1536 | 154.02 | 133.66 | 0.81 | 51.61 | 44.2345 | 4461 | 6906 | 125.54 | 44.72 | 1.13 | 0.89 | 0.91 | 13.416 | 20606.976
5418 | 2136 | 186.79 | 144.77 | 0.77 | 71.69 | 52.1634 | 5220 | 6911 | 149.86 | 41.28 | 1.82 | 0.55 | 0.91 | 12.384 | 26452.224
5419 | 84 | 31.8 | 110.3 | 1 | 12.81 | 10.3444 | 6196 | 6905 | 128.66 | 10 | 1.06 | 0.94 | 0.91 | 3 | 252
5420 | 284 | 62.91 | 123.95 | 0.9 | 24.17 | 19.0206 | 1323 | 6908 | 114.44 | 16.8 | 1.46 | 0.68 | 0.88 | 5.04 | 1431.36
5421 | 56 | 24.97 | 135 | 1 | 11.31 | 8.4462 | 2501 | 6908 | 135 | 8 | 1.32 | 0.76 | 0.93 | 2.4 | 134.4
5422 | 72 | 34.63 | 170.68 | 0.75 | 14.56 | 9.577 | 3517 | 6909 | 164.05 | 8 | 1.73 | 0.58 | 0.8 | 2.4 | 172.8
5423 | 1208 | 139.88 | 32.21 | 0.78 | 52.8 | 39.2282 | 7178 | 6925 | 37.3 | 35.42 | 1.53 | 0.66 | 0.91 | 10.626 | 12836.208
5424 | 20 | 14.14 | 18.43 | 1 | 7.21 | 5.0475 | 1291 | 6913 | 33.69 | 4 | 1.55 | 0.64 | 0.91 | 1.2 | 24
5425 | 24 | 16.97 | 45 | 1 | 7.21 | 5.5293 | 3135 | 6914 | 33.69 | 5.66 | 1.29 | 0.77 | 0.8 | 1.698 | 40.752
5426 | 192 | 53.94 | 175.24 | 0.83 | 20 | 15.6392 | 4128 | 6911 | 143.13 | 16 | 1.11 | 0.9 | 0.84 | 4.8 | 921.6
5427 | 40 | 22.63 | 45 | 0.98 | 8.94 | 7.1383 | 2974 | 6915 | 26.57 | 7.07 | 1.24 | 0.81 | 0.8 | 2.121 | 84.84
5428 | 20 | 15.31 | 161.57 | 1 | 7.21 | 5.0475 | 4343 | 6912 | 146.31 | 4 | 1.55 | 0.64 | 0.91 | 1.2 | 24
5429 | 92 | 33.46 | 56.69 | 1 | 14.42 | 10.8258 | 6988 | 6918 | 56.31 | 9.9 | 1.47 | 0.68 | 0.9 | 2.97 | 273.24
5430 | 44 | 22.63 | 131.03 | 1 | 10 | 7.4867 | 6755 | 6913 | 126.87 | 7.07 | 1.45 | 0.69 | 0.85 | 2.121 | 93.324
5431 | 76 | 30.63 | 104.79 | 1 | 11.66 | 9.8395 | 2425 | 6914 | 120.96 | 10 | 1.16 | 0.86 | 0.86 | 3 | 228
5432 | 52 | 26.63 | 52.16 | 0.92 | 10.77 | 8.1389 | 2441 | 6923 | 68.2 | 8 | 1.29 | 0.78 | 0.81 | 2.4 | 124.8
5433 | 84 | 32.28 | 141.34 | 1 | 13.42 | 10.3444 | 8894 | 6919 | 153.43 | 9.9 | 1.36 | 0.74 | 0.86 | 2.97 | 249.48
5434 | 152 | 45.46 | 114.96 | 0.92 | 17.89 | 13.9151 | 1584 | 6919 | 116.57 | 12 | 1.27 | 0.79 | 0.9 | 3.6 | 547.2
5435 | 48 | 22.63 | 0 | 1 | 8.94 | 7.8196 | 8231 | 6919 | 116.57 | 8 | 1 | 1 | 0.86 | 2.4 | 115.2
5436 | 5648 | 390.19 | 12.69 | 0.47 | 165.13 | 84.8228 | 1404 | 6945 | 16.9 | 52.17 | 3.22 | 0.31 | 0.88 | 15.651 | 88396.848
5437 | 4864 | 269.42 | 59.16 | 0.84 | 92.2 | 78.7158 | 6055 | 6959 | 40.6 | 71.86 | 1.25 | 0.8 | 0.95 | 21.558 | 104858.112
5438 | 976 | 117.54 | 45.53 | 0.89 | 41.18 | 35.2606 | 2108 | 6942 | 29.05 | 33.94 | 1.18 | 0.84 | 0.93 | 10.182 | 9937.632
5439 | 3120 | 236.94 | 79.61 | 0.7 | 86.21 | 63.0438 | 7371 | 6928 | 93.99 | 49.48 | 1.82 | 0.55 | 0.91 | 14.844 | 46313.28
5440 | 124 | 55.6 | 83.93 | 0.5 | 22.36 | 12.5683 | 5367 | 6940 | 79.7 | 10 | 2.92 | 0.34 | 0.73 | 3 | 372
5441 | 40 | 22.63 | 45 | 0.98 | 8.94 | 7.1383 | 3955 | 6933 | 26.57 | 7.07 | 1.24 | 0.81 | 0.8 | 2.121 | 84.84
5442 | 1016 | 139.2 | 66.68 | 0.66 | 50.16 | 35.9759 | 4561 | 6953 | 66.5 | 30.35 | 1.88 | 0.53 | 0.85 | 9.105 | 9250.68
5443 | 52 | 23.8 | 135 | 1 | 10 | 8.1389 | 1630 | 6931 | 126.87 | 8 | 1.16 | 0.86 | 0.9 | 2.4 | 124.8
5444 | 20 | 15.31 | 108.43 | 1 | 7.21 | 5.0475 | 927 | 6933 | 123.69 | 4 | 1.55 | 0.64 | 0.91 | 1.2 | 24
5445 | 12 | 11.31 | 45 | 1 | 5.66 | 3.9098 | 3559 | 6935 | 45 | 4 | 1.46 | 0.68 | 0.86 | 1.2 | 14.4
5446 | 4060 | 258.88 | 114.77 | 0.76 | 87.36 | 71.9164 | 3258 | 6934 | 105.95 | 69.85 | 1.13 | 0.89 | 0.91 | 20.955 | 85077.3
5447 | 72 | 30.63 | 60.05 | 0.96 | 11.66 | 9.577 | 3292 | 6938 | 30.96 | 10 | 1.17 | 0.85 | 0.84 | 3 | 216
5448 | 68 | 27.8 | 74.83 | 1 | 11.66 | 9.3072 | 6368 | 6940 | 59.04 | 8 | 1.26 | 0.79 | 0.92 | 2.4 | 163.2
5449 | 76 | 30.63 | 73.12 | 1 | 13.42 | 9.8395 | 4075 | 6947 | 63.43 | 8 | 1.55 | 0.65 | 0.9 | 2.4 | 182.4
5450 | 936 | 121.05 | 143.74 | 0.8 | 44.41 | 34.5305 | 7949 | 6942 | 125.84 | 32.93 | 1.33 | 0.75 | 0.88 | 9.879 | 9246.744
5451 | 28 | 18.14 | 30.47 | 1 | 8.49 | 5.9723 | 3607 | 6945 | 45 | 6 | 1.38 | 0.72 | 0.88 | 1.8 | 50.4
5452 | 164 | 51.11 | 87.55 | 0.79 | 18.87 | 14.454 | 7918 | 6957 | 57.99 | 15.6 | 1.29 | 0.78 | 0.81 | 4.68 | 767.52
5453 | 68 | 30.63 | 135 | 0.91 | 11.66 | 9.3072 | 5028 | 6950 | 120.96 | 10 | 1.14 | 0.87 | 0.81 | 3 | 204
5454 | 2896 | 235.28 | 1.58 | 0.66 | 85.91 | 60.7386 | 3482 | 6954 | 167.91 | 51.08 | 1.52 | 0.66 | 0.89 | 15.324 | 44378.304
5455 | 800 | 108.37 | 137.12 | 0.86 | 37.36 | 31.9235 | 8142 | 6951 | 105.52 | 32.83 | 1.09 | 0.92 | 0.9 | 9.849 | 7879.2
5456 | 444 | 80.57 | 155.88 | 0.86 | 30.46 | 23.7825 | 2605 | 6956 | 156.8 | 22 | 1.37 | 0.73 | 0.92 | 6.6 | 2930.4
5457 | 48 | 22.63 | 0 | 1 | 8.94 | 7.8196 | 2683 | 6954 | 116.57 | 8 | 1 | 1 | 0.86 | 2.4 | 115.2
5458 | 80 | 32.97 | 7.1 | 0.92 | 13.42 | 10.0951 | 7445 | 6954 | 153.43 | 8 | 1.59 | 0.63 | 0.91 | 2.4 | 192
5459 | 80 | 32.28 | 10.26 | 0.96 | 12.65 | 10.0951 | 8592 | 6957 | 18.43 | 10 | 1.2 | 0.83 | 0.83 | 3 | 240
5460 | 136 | 41.94 | 140.59 | 0.97 | 17.2 | 13.1624 | 1943 | 6955 | 125.54 | 12.2 | 1.45 | 0.69 | 0.87 | 3.66 | 497.76
5461 | 604 | 122.71 | 21.37 | 0.5 | 38.83 | 27.7385 | 3072 | 6966 | 34.51 | 23.35 | 1.69 | 0.59 | 0.8 | 7.005 | 4231.02
5462 | 288 | 63.11 | 112.07 | 0.91 | 22.8 | 19.1541 | 5654 | 6957 | 142.13 | 18 | 1.11 | 0.9 | 0.91 | 5.4 | 1555.2
5463 | 124 | 42.63 | 94.65 | 0.86 | 17.09 | 12.5683 | 5719 | 6955 | 110.56 | 10 | 1.54 | 0.65 | 0.9 | 3 | 372
5464 | 3092 | 225.62 | 48.22 | 0.76 | 83.76 | 62.7603 | 6797 | 6990 | 56.69 | 57.69 | 1.41 | 0.71 | 0.94 | 17.307 | 53513.244
5465 | 168 | 51.11 | 92.49 | 0.81 | 20.88 | 14.6292 | 3149 | 6957 | 106.7 | 12 | 1.71 | 0.59 | 0.86 | 3.6 | 604.8
5466 | 132 | 39.11 | 124.07 | 1 | 16.12 | 12.9674 | 1086 | 6959 | 119.74 | 12 | 1.28 | 0.78 | 0.9 | 3.6 | 475.2
5467 | 40 | 20.97 | 0 | 1 | 8.94 | 7.1383 | 7237 | 6959 | 153.43 | 6 | 1.24 | 0.81 | 0.91 | 1.8 | 72
5468 | 28 | 18.14 | 90 | 1 | 7.21 | 5.9723 | 3797 | 6960 | 123.69 | 6 | 1.07 | 0.94 | 0.88 | 1.8 | 50.4
5469 | 184 | 48.28 | 59.44 | 0.99 | 18.87 | 15.31 | 6894 | 6970 | 57.99 | 14 | 1.28 | 0.78 | 0.92 | 4.2 | 772.8
5470 | 304 | 63.6 | 23.47 | 0.94 | 23.32 | 19.679 | 7488 | 6970 | 30.96 | 19.89 | 1.08 | 0.92 | 0.89 | 5.967 | 1813.968
5471 | 248 | 61.94 | 38.14 | 0.81 | 25.61 | 17.7742 | 1456 | 6974 | 51.34 | 16.09 | 1.59 | 0.63 | 0.89 | 4.827 | 1197.096
5472 | 68 | 28.97 | 80.54 | 1 | 11.66 | 9.3072 | 6849 | 6971 | 59.04 | 8 | 1.19 | 0.84 | 0.92 | 2.4 | 163.2
5473 | 68 | 30.14 | 85.69 | 0.94 | 13.42 | 9.3072 | 6656 | 6974 | 63.43 | 6 | 1.98 | 0.51 | 0.97 | 1.8 | 122.4
5474 | 36 | 19.31 | 0 | 1 | 8.49 | 6.772 | 4315 | 6971 | 135 | 6 | 1 | 1 | 1 | 1.8 | 64.8
5475 | 17788 | 514.96 | 34.11 | 0.84 | 171.21 | 150.532 | 4430 | 7044 | 52.59 | 146.35 | 1.13 | 0.88 | 0.97 | 43.905 | 780982.14
5476 | 624 | 93.74 | 63.62 | 0.89 | 34.99 | 28.1941 | 5580 | 6989 | 59.04 | 25.94 | 1.35 | 0.74 | 0.92 | 7.782 | 4855.968
5477 | 364 | 69.74 | 167.92 | 0.94 | 25.3 | 21.5336 | 2670 | 6983 | 18.43 | 21.47 | 1.14 | 0.88 | 0.9 | 6.441 | 2344.524
5478 | 536 | 86.43 | 97.76 | 0.9 | 31.62 | 26.1305 | 3109 | 6974 | 108.43 | 22 | 1.4 | 0.71 | 0.93 | 6.6 | 3537.6
5479 | 124 | 40.28 | 167.71 | 0.96 | 14.56 | 12.5683 | 8062 | 6975 | 164.05 | 12 | 1.13 | 0.89 | 0.87 | 3.6 | 446.4
5480 | 16 | 11.31 | 0 | 1 | 5.66 | 4.5147 | 4223 | 6976 | 135 | 4 | 1 | 1 | 1 | 1.2 | 19.2
5481 | 16 | 14.14 | 0 | 1 | 6.32 | 4.5147 | 2853 | 6978 | 161.57 | 4 | 1.47 | 0.68 | 0.8 | 1.2 | 19.2
5482 | 584 | 90.91 | 162.22 | 0.89 | 31.62 | 27.2754 | 8348 | 6979 | 145.3 | 27.2 | 1.14 | 0.88 | 0.91 | 8.16 | 4765.44
5483 | 68 | 30.63 | 19.57 | 0.91 | 12.65 | 9.3072 | 4071 | 6984 | 18.43 | 8 | 1.37 | 0.73 | 0.85 | 2.4 | 163.2
5484 | 36 | 19.31 | 0 | 1 | 8.49 | 6.772 | 5938 | 6981 | 135 | 6 | 1 | 1 | 1 | 1.8 | 64.8
5485 | 72 | 28.28 | 141.53 | 1 | 11.66 | 9.577 | 3191 | 6982 | 120.96 | 9.84 | 1.26 | 0.8 | 0.86 | 2.952 | 212.544
5486 | 184 | 48.77 | 176.11 | 0.97 | 18.97 | 15.31 | 7215 | 6985 | 161.57 | 14 | 1.35 | 0.74 | 0.89 | 4.2 | 772.8
5487 | 1472 | 162.71 | 93.93 | 0.7 | 58.82 | 43.3031 | 7920 | 6983 | 107.82 | 36 | 1.77 | 0.56 | 0.9 | 10.8 | 15897.6
5488 | 52 | 23.8 | 45 | 1 | 10 | 8.1389 | 1763 | 6993 | 36.87 | 8 | 1.16 | 0.86 | 0.9 | 2.4 | 124.8
5489 | 96 | 38.63 | 90.76 | 0.81 | 15.23 | 11.0586 | 2010 | 6991 | 113.2 | 8 | 1.84 | 0.54 | 0.89 | 2.4 | 230.4
5490 | 56 | 24.97 | 135 | 1 | 11.31 | 8.4462 | 5886 | 6991 | 135 | 8 | 1.32 | 0.76 | 0.93 | 2.4 | 134.4
5491 | 28 | 16.97 | 90 | 1 | 7.21 | 5.9723 | 1829 | 6992 | 123.69 | 6 | 1.07 | 0.94 | 0.88 | 1.8 | 50.4
5492 | 6916 | 333.71 | 59.12 | 0.78 | 127.78 | 93.8626 | 2054 | 7043 | 50.08 | 75.68 | 1.7 | 0.59 | 0.95 | 22.704 | 157020.864
5493 | 60 | 27.8 | 148.15 | 0.98 | 11.66 | 8.7426 | 6695 | 6995 | 149.04 | 8 | 1.39 | 0.72 | 0.88 | 2.4 | 144
5494 | 824 | 109.54 | 19.67 | 0.86 | 39.29 | 32.3988 | 2923 | 7006 | 14.74 | 28.62 | 1.38 | 0.73 | 0.91 | 8.586 | 7074.864
5495 | 48 | 23.8 | 70.19 | 1 | 10 | 7.8196 | 5929 | 7001 | 53.13 | 8 | 1.13 | 0.88 | 0.86 | 2.4 | 115.2
5496 | 384 | 77.74 | 127.34 | 0.8 | 31.11 | 22.1172 | 7994 | 6999 | 135 | 17.75 | 1.85 | 0.54 | 0.88 | 5.325 | 2044.8
5497 | 188 | 51.11 | 147.73 | 0.9 | 21.63 | 15.4755 | 7728 | 6999 | 146.31 | 14 | 1.59 | 0.63 | 0.9 | 4.2 | 789.6
5498 | 188 | 48.28 | 97.24 | 1 | 17.89 | 15.4755 | 4055 | 7000 | 116.57 | 14 | 1.09 | 0.92 | 0.93 | 4.2 | 789.6
5499 | 60 | 29.46 | 167.07 | 0.87 | 12.65 | 8.7426 | 8134 | 7003 | 161.57 | 7.76 | 1.78 | 0.56 | 0.79 | 2.328 | 139.68
5500 | 340 | 69.25 | 81.45 | 0.89 | 27.2 | 20.8116 | 8215 | 7015 | 72.9 | 18 | 1.53 | 0.65 | 0.9 | 5.4 | 1836
5501 | 3304 | 223.56 | 129.81 | 0.83 | 84.38 | 64.8762 | 1974 | 7007 | 121.43 | 50.91 | 1.6 | 0.62 | 0.94 | 15.273 | 50461.992
5502 | 548 | 88.57 | 106.37 | 0.88 | 33.11 | 26.4214 | 6537 | 7007 | 115.02 | 24.45 | 1.33 | 0.75 | 0.91 | 7.335 | 4019.58
5503 | 32 | 20.97 | 70.67 | 0.91 | 8.94 | 6.3847 | 7734 | 7014 | 63.43 | 6 | 1.61 | 0.62 | 0.8 | 1.8 | 57.6
5504 | 24 | 16.97 | 45 | 1 | 7.21 | 5.5293 | 3362 | 7014 | 33.69 | 5.66 | 1.29 | 0.77 | 0.8 | 1.698 | 40.752
5505 | 124 | 40.28 | 51.35 | 0.96 | 15.62 | 12.5683 | 8435 | 7017 | 39.81 | 12 | 1.27 | 0.79 | 0.89 | 3.6 | 446.4
5506 | 84 | 31.8 | 129.61 | 1 | 12.81 | 10.3444 | 817 | 7012 | 128.66 | 10 | 1.15 | 0.87 | 0.93 | 3 | 252
5507 | 104 | 34.63 | 90 | 1 | 13.42 | 11.5102 | 6170 | 7012 | 116.57 | 10 | 1.18 | 0.84 | 0.93 | 3 | 312
5508 | 164 | 45.46 | 11.99 | 1 | 17.89 | 14.454 | 8172 | 7017 | 26.57 | 12 | 1.29 | 0.78 | 0.93 | 3.6 | 590.4
5509 | 424 | 90.43 | 8.92 | 0.65 | 34.93 | 23.2406 | 1729 | 7021 | 23.63 | 21.5 | 1.71 | 0.58 | 0.82 | 6.45 | 2734.8
5510 | 144 | 44.28 | 98.2 | 0.92 | 16.12 | 13.544 | 1831 | 7016 | 150.26 | 13.73 | 1.11 | 0.9 | 0.87 | 4.119 | 593.136
5511 | 60 | 29.46 | 132.65 | 0.87 | 11.66 | 8.7426 | 3868 | 7015 | 120.96 | 8.49 | 1.27 | 0.79 | 0.81 | 2.547 | 152.82
5512 | 100 | 34.63 | 159.1 | 1 | 14.42 | 11.2867 | 2558 | 7017 | 146.31 | 10 | 1.36 | 0.73 | 0.91 | 3 | 300
5513 | 20 | 14.14 | 161.57 | 1 | 7.21 | 5.0475 | 1280 | 7017 | 146.31 | 4 | 1.55 | 0.64 | 0.91 | 1.2 | 24
5514 | 128 | 42.63 | 26.76 | 0.89 | 18.44 | 12.7694 | 2508 | 7023 | 40.6 | 11.16 | 1.66 | 0.6 | 0.89 | 3.348 | 428.544
5515 | 544 | 94.91 | 89.85 | 0.76 | 38.47 | 26.3248 | 5907 | 7037 | 81.03 | 20 | 1.8 | 0.56 | 0.9 | 6 | 3264
5516 | 104 | 34.63 | 111.71 | 1 | 14.42 | 11.5102 | 5481 | 7019 | 123.69 | 10 | 1.21 | 0.82 | 0.93 | 3 | 312
5517 | 1052 | 130.02 | 142.74 | 0.78 | 49.68 | 36.6078 | 1688 | 7021 | 139.9 | 31.21 | 1.64 | 0.61 | 0.9 | 9.363 | 9849.876
5518 | 52 | 31.8 | 71.02 | 0.65 | 11.31 | 8.1389 | 5019 | 7025 | 45 | 8 | 1.3 | 0.77 | 0.76 | 2.4 | 124.8
5519 | 68 | 27.8 | 74.83 | 1 | 11.66 | 9.3072 | 8664 | 7027 | 59.04 | 8 | 1.26 | 0.79 | 0.92 | 2.4 | 163.2
5520 | 24 | 15.31 | 90 | 1 | 7.21 | 5.5293 | 3266 | 7023 | 123.69 | 4 | 1.5 | 0.67 | 1 | 1.2 | 28.8
5521 | 1024 | 186.31 | 81.97 | 0.37 | 58.31 | 36.1173 | 5578 | 7023 | 95.91 | 30.93 | 2.13 | 0.47 | 0.74 | 9.279 | 9501.696
5522 | 104 | 44.28 | 128.74 | 0.67 | 16.97 | 11.5102 | 6622 | 7024 | 135 | 11.38 | 1.65 | 0.61 | 0.83 | 3.414 | 355.056
5523 | 88 | 34.63 | 53.11 | 0.92 | 14.42 | 10.5878 | 2198 | 7032 | 56.31 | 9.9 | 1.46 | 0.69 | 0.9 | 2.97 | 261.36
5524 | 116 | 40.77 | 55.32 | 0.88 | 16.12 | 12.1561 | 4987 | 7032 | 29.74 | 11.31 | 1.57 | 0.64 | 0.82 | 3.393 | 393.588
5525 | 140 | 47.11 | 115.2 | 0.79 | 18.87 | 13.3545 | 5655 | 7027 | 122.01 | 12.02 | 1.68 | 0.6 | 0.81 | 3.606 | 504.84
5526 | 44 | 23.8 | 135 | 0.98 | 11.31 | 7.4867 | 1320 | 7029 | 135 | 7.07 | 1.78 | 0.56 | 0.81 | 2.121 | 93.324
5527 | 332 | 71.6 | 97.78 | 0.81 | 26 | 20.5653 | 1848 | 7030 | 112.62 | 20 | 1.07 | 0.93 | 0.87 | 6 | 1992
5528 | 56 | 25.46 | 155.64 | 1 | 10.77 | 8.4462 | 6486 | 7031 | 158.2 | 8 | 1.26 | 0.79 | 0.85 | 2.4 | 134.4
5529 | 300 | 63.6 | 134.26 | 0.93 | 23.32 | 19.5491 | 1136 | 7031 | 120.96 | 19.37 | 1.27 | 0.79 | 0.9 | 5.811 | 1743.3
5530 | 1672 | 166.51 | 75.32 | 0.76 | 64.78 | 46.1512 | 6444 | 7064 | 81.12 | 38 | 1.72 | 0.58 | 0.92 | 11.4 | 19060.8
5531 | 6884 | 333.99 | 114.33 | 0.78 | 114.86 | 93.6452 | 6780 | 7034 | 97 | 81.83 | 1.4 | 0.71 | 0.92 | 24.549 | 168995.316
5532 | 64 | 41.46 | 45 | 0.47 | 14.14 | 9.0293 | 3279 | 7041 | 45 | 10 | 1.07 | 0.93 | 0.64 | 3 | 192
5533 | 1268 | 149.82 | 46.49 | 0.71 | 58 | 40.1906 | 3507 | 7057 | 43.6 | 32.53 | 1.91 | 0.52 | 0.91 | 9.759 | 12374.412
5534 | 276 | 64.57 | 93.67 | 0.83 | 22.8 | 18.7508 | 3802 | 7037 | 105.26 | 19.8 | 1.19 | 0.84 | 0.84 | 5.94 | 1639.44
5535 | 572 | 98.71 | 133.45 | 0.74 | 41.23 | 26.9937 | 2673 | 7039 | 129.09 | 19.8 | 2.2 | 0.45 | 0.9 | 5.94 | 3397.68
5536 | 336 | 66.91 | 34.3 | 0.94 | 25.06 | 20.6888 | 3463 | 7047 | 28.61 | 19.8 | 1.27 | 0.79 | 0.89 | 5.94 | 1995.84
5537 | 44 | 22.14 | 15.07 | 1 | 10 | 7.4867 | 7180 | 7042 | 36.87 | 6 | 1.37 | 0.73 | 0.96 | 1.8 | 79.2
5538 | 16 | 15.31 | 90 | 0.86 | 6.32 | 4.5147 | 4928 | 7042 | 108.43 | 4 | 1.47 | 0.68 | 0.8 | 1.2 | 19.2
5539 | 88 | 31.8 | 135 | 1 | 12.81 | 10.5878 | 1507 | 7044 | 128.66 | 10 | 1.1 | 0.91 | 0.94 | 3 | 264
5540 | 52 | 24.97 | 90 | 1 | 10.77 | 8.1389 | 3039 | 7046 | 111.8 | 6 | 1.62 | 0.62 | 0.93 | 1.8 | 93.6
5541 | 68 | 29.46 | 130.54 | 0.98 | 12.81 | 9.3072 | 3954 | 7046 | 128.66 | 8.49 | 1.61 | 0.62 | 0.85 | 2.547 | 173.196
5542 | 16 | 15.31 | 90 | 0.86 | 6.32 | 4.5147 | 8084 | 7046 | 108.43 | 4 | 1.47 | 0.68 | 0.8 | 1.2 | 19.2
5543 | 280 | 60.77 | 172.62 | 0.95 | 22.36 | 18.8862 | 8432 | 7047 | 153.43 | 18 | 1.18 | 0.85 | 0.93 | 5.4 | 1512
5544 | 44 | 22.14 | 15.07 | 1 | 10 | 7.4867 | 5530 | 7052 | 36.87 | 6 | 1.37 | 0.73 | 0.96 | 1.8 | 79.2
5545 | 44 | 22.63 | 71.57 | 1 | 8.94 | 7.4867 | 852 | 7050 | 116.57 | 8 | 1.14 | 0.88 | 0.81 | 2.4 | 105.6
5546 | 2848 | 213.14 | 140.76 | 0.79 | 85.28 | 60.2331 | 8009 | 7053 | 140.71 | 49.5 | 1.72 | 0.58 | 0.95 | 14.85 | 42292.8
5547 | 140 | 41.46 | 149.09 | 1 | 17.2 | 13.3545 | 755 | 7056 | 144.46 | 12 | 1.34 | 0.74 | 0.93 | 3.6 | 504
5548 | 40 | 22.14 | 90 | 1 | 8.94 | 7.1383 | 2763 | 7055 | 116.57 | 6 | 1.24 | 0.81 | 0.91 | 1.8 | 72
5549 | 452 | 78.91 | 30.69 | 0.91 | 30.53 | 23.9958 | 4276 | 7066 | 31.61 | 22.63 | 1.37 | 0.73 | 0.9 | 6.789 | 3068.628
5550 | 20 | 15.31 | 18.43 | 1 | 7.21 | 5.0475 | 8548 | 7059 | 33.69 | 4 | 1.55 | 0.64 | 0.91 | 1.2 | 24
5551 | 192 | 60.77 | 98.91 | 0.65 | 22.8 | 15.6392 | 3354 | 7058 | 105.26 | 12.61 | 2.12 | 0.47 | 0.78 | 3.783 | 726.336
5552 | 2744 | 204.65 | 96.01 | 0.82 | 70.94 | 59.1231 | 3231 | 7060 | 111.5 | 55.59 | 1.27 | 0.79 | 0.94 | 16.677 | 45761.688
5553 | 444 | 81.05 | 46.87 | 0.85 | 29.73 | 23.7825 | 3838 | 7074 | 42.27 | 21.2 | 1.45 | 0.69 | 0.87 | 6.36 | 2823.84
5554 | 464 | 81.74 | 126.14 | 0.87 | 30 | 24.3122 | 7296 | 7061 | 126.87 | 22.63 | 1.3 | 0.77 | 0.91 | 6.789 | 3150.096
5555 | 1236 | 145.34 | 28.98 | 0.74 | 52.8 | 39.6803 | 2563 | 7078 | 37.3 | 36.77 | 1.47 | 0.68 | 0.89 | 11.031 | 13634.316
5556 | 960 | 126.02 | 113.94 | 0.76 | 44.18 | 34.9704 | 4230 | 7063 | 95.19 | 29.46 | 1.49 | 0.67 | 0.88 | 8.838 | 8484.48
5557 | 10280 | 414.36 | 153.36 | 0.75 | 157.49 | 114.4358 | 2506 | 7080 | 162.26 | 90.97 | 1.71 | 0.59 | 0.93 | 27.291 | 280551.48
5558 | 72 | 31.8 | 109.62 | 0.89 | 13.42 | 9.577 | 5477 | 7064 | 116.57 | 8 | 1.63 | 0.61 | 0.88 | 2.4 | 172.8
5559 | 312 | 67.6 | 148.48 | 0.86 | 27.2 | 19.9362 | 8125 | 7065 | 143.97 | 18.38 | 1.49 | 0.67 | 0.89 | 5.514 | 1720.368
5560 | 224 | 57.94 | 101.48 | 0.84 | 23.41 | 16.8923 | 6737 | 7067 | 109.98 | 14 | 1.6 | 0.63 | 0.89 | 4.2 | 940.8
5561 | 76 | 30.63 | 122.53 | 1 | 12.81 | 9.8395 | 5240 | 7069 | 128.66 | 9.9 | 1.24 | 0.8 | 0.88 | 2.97 | 225.72
5562 | 32 | 20.97 | 90 | 0.91 | 8.25 | 6.3847 | 1565 | 7073 | 104.04 | 6 | 1.2 | 0.84 | 0.8 | 1.8 | 57.6
5563 | 12 | 11.31 | 45 | 1 | 5.66 | 3.9098 | 5548 | 7075 | 45 | 4 | 1.46 | 0.68 | 0.86 | 1.2 | 14.4
5564 | 36 | 20.97 | 82.37 | 1 | 8.94 | 6.772 | 5707 | 7077 | 63.43 | 6 | 1.19 | 0.84 | 0.86 | 1.8 | 64.8
5565 | 240 | 57.94 | 130.74 | 0.9 | 20.59 | 17.4852 | 4451 | 7075 | 119.05 | 18 | 1.09 | 0.92 | 0.89 | 5.4 | 1296
5566 | 124 | 40.28 | 5.61 | 0.96 | 14.56 | 12.5683 | 8002 | 7078 | 164.05 | 12 | 1.11 | 0.9 | 0.87 | 3.6 | 446.4
5567 | 192 | 53.94 | 65.29 | 0.83 | 21.63 | 15.6392 | 4490 | 7086 | 56.31 | 14 | 1.48 | 0.68 | 0.89 | 4.2 | 806.4
5568 | 9636 | 427.45 | 23.3 | 0.66 | 161.21 | 110.7933 | 4656 | 7128 | 37.44 | 91.58 | 1.92 | 0.52 | 0.93 | 27.474 | 264739.464
5569 | 48 | 22.63 | 0 | 1 | 8.94 | 7.8196 | 5526 | 7077 | 116.57 | 8 | 1 | 1 | 0.86 | 2.4 | 115.2
5570 | 20 | 15.31 | 71.57 | 1 | 7.21 | 5.0475 | 6221 | 7080 | 56.31 | 4 | 1.55 | 0.64 | 0.91 | 1.2 | 24
5571 | 308 | 61.94 | 161.58 | 1 | 22.8 | 19.808 | 2655 | 7078 | 127.87 | 18 | 1.13 | 0.89 | 0.94 | 5.4 | 1663.2
5572 | 284 | 61.94 | 123.89 | 0.93 | 25.61 | 19.0206 | 4120 | 7080 | 128.66 | 18 | 1.36 | 0.73 | 0.92 | 5.4 | 1533.6
5573 | 72 | 29.46 | 167.76 | 1 | 12.65 | 9.577 | 4163 | 7087 | 161.57 | 8 | 1.42 | 0.71 | 0.88 | 2.4 | 172.8
5574 | 60 | 26.63 | 152.45 | 1 | 11.66 | 8.7426 | 6128 | 7089 | 149.04 | 8 | 1.44 | 0.7 | 0.88 | 2.4 | 144
5575 | 4524 | 257.42 | 100.13 | 0.86 | 89.55 | 75.9148 | 2603 | 7091 | 113.7 | 71.51 | 1.21 | 0.83 | 0.94 | 21.453 | 97053.372
5576 | 28 | 16.97 | 90 | 1 | 7.21 | 5.9723 | 7779 | 7091 | 123.69 | 6 | 1.07 | 0.94 | 0.88 | 1.8 | 50.4
5577 | 4132 | 285.91 | 168.75 | 0.64 | 113.14 | 72.5513 | 2817 | 7101 | 171.87 | 50.06 | 2.4 | 0.42 | 0.92 | 15.018 | 62054.376
5578 | 44 | 22.14 | 15.07 | 1 | 10 | 7.4867 | 7544 | 7097 | 36.87 | 6 | 1.37 | 0.73 | 0.96 | 1.8 | 79.2
5579 | 292 | 63.11 | 17.92 | 0.92 | 22.8 | 19.2866 | 8365 | 7111 | 37.87 | 18 | 1.08 | 0.93 | 0.92 | 5.4 | 1576.8
5580 | 576 | 92.57 | 130.97 | 0.84 | 34.41 | 27.088 | 8268 | 7105 | 144.46 | 25.1 | 1.42 | 0.71 | 0.88 | 7.53 | 4337.28
5581 | 716 | 105.74 | 5.71 | 0.8 | 39.4 | 30.201 | 1373 | 7113 | 23.96 | 26 | 1.55 | 0.64 | 0.9 | 7.8 | 5584.8
5582 | 2348 | 201.82 | 105.13 | 0.72 | 78.79 | 54.6908 | 2928 | 7105 | 113.96 | 45.89 | 1.73 | 0.58 | 0.93 | 13.767 | 32324.916
5583 | 1360 | 141.05 | 168.97 | 0.86 | 50.16 | 41.6231 | 1518 | 7113 | 156.5 | 36 | 1.34 | 0.75 | 0.94 | 10.8 | 14688
5584 | 44 | 22.14 | 15.07 | 1 | 10 | 7.4867 | 4716 | 7112 | 36.87 | 6 | 1.37 | 0.73 | 0.96 | 1.8 | 79.2
5585 | 48 | 23.8 | 32.07 | 1 | 10 | 7.8196 | 6062 | 7114 | 36.87 | 8 | 1.28 | 0.78 | 0.86 | 2.4 | 115.2
5586 | 3628 | 245.62 | 153.07 | 0.76 | 95.6 | 67.9828 | 3450 | 7114 | 142.65 | 53.38 | 1.76 | 0.57 | 0.94 | 16.014 | 58098.792
5587 | 252 | 58.63 | 16.83 | 0.92 | 21.63 | 17.917 | 6165 | 7117 | 33.69 | 16 | 1.06 | 0.94 | 0.94 | 4.8 | 1209.6
5588 | 152 | 45.94 | 19.12 | 0.91 | 18.44 | 13.9151 | 6264 | 7116 | 12.53 | 12 | 1.41 | 0.71 | 0.87 | 3.6 | 547.2
5589 | 324 | 106.71 | 77.29 | 0.36 | 29.73 | 20.316 | 6072 | 7128 | 70.35 | 21.8 | 1.13 | 0.89 | 0.65 | 6.54 | 2118.96
5590 | 280 | 65.25 | 121.5 | 0.83 | 24.41 | 18.8862 | 8644 | 7114 | 124.99 | 17.71 | 1.44 | 0.7 | 0.86 | 5.313 | 1487.64
5591 | 48 | 23.8 | 32.07 | 1 | 10 | 7.8196 | 3204 | 7119 | 36.87 | 8 | 1.28 | 0.78 | 0.86 | 2.4 | 115.2
5592 | 96 | 33.46 | 70.4 | 1 | 13.42 | 11.0586 | 1176 | 7122 | 63.43 | 10 | 1.22 | 0.82 | 0.91 | 3 | 288
5593 | 16 | 11.31 | 0 | 1 | 5.66 | 4.5147 | 3975 | 7120 | 135 | 4 | 1 | 1 | 1 | 1.2 | 19.2
5594 | 14736 | 498.56 | 14.26 | 0.75 | 168.34 | 137.0109 | 5243 | 7160 | 13.05 | 124 | 1.29 | 0.77 | 0.93 | 37.2 | 548179.2
5595 | 60 | 26.63 | 75.96 | 1 | 10.77 | 8.7426 | 5811 | 7128 | 68.2 | 8 | 1.13 | 0.89 | 0.86 | 2.4 | 144
5596 | 172 | 45.94 | 127.82 | 1 | 18.87 | 14.8023 | 6913 | 7124 | 122.01 | 14 | 1.41 | 0.71 | 0.91 | 4.2 | 722.4
5597 | 140 | 45.46 | 75.07 | 0.85 | 19.7 | 13.3545 | 7525 | 7133 | 66.04 | 10 | 1.99 | 0.5 | 0.91 | 3 | 420
5598 | 12 | 11.31 | 135 | 1 | 5.66 | 3.9098 | 4043 | 7125 | 135 | 4 | 1.46 | 0.68 | 0.86 | 1.2 | 14.4
5599 | 116 | 38.63 | 1.21 | 0.98 | 15.23 | 12.1561 | 7730 | 7128 | 156.8 | 10 | 1.35 | 0.74 | 0.91 | 3 | 348
5600 | 2196 | 201.62 | 151.14 | 0.68 | 79.32 | 52.8909 | 4946 | 7130 | 146.31 | 40.49 | 2 | 0.5 | 0.92 | 12.147 | 26674.812
5601 | 3696 | 239.48 | 161.06 | 0.81 | 89.55 | 68.6169 | 6516 | 7137 | 156.3 | 56.75 | 1.52 | 0.66 | 0.95 | 17.025 | 62924.4
5602 | 136 | 43.11 | 115.61 | 0.92 | 17.09 | 13.1624 | 8711 | 7133 | 110.56 | 12 | 1.25 | 0.8 | 0.86 | 3.6 | 489.6
5603 | 5608 | 304.25 | 175.64 | 0.76 | 98.95 | 84.5219 | 1946 | 7156 | 14.04 | 79.57 | 1.15 | 0.87 | 0.93 | 23.871 | 133868.568
5604 | 44 | 22.14 | 15.07 | 1 | 10 | 7.4867 | 5000 | 7139 | 36.87 | 6 | 1.37 | 0.73 | 0.96 | 1.8 | 79.2
5605 | 17108 | 543.61 | 113.4 | 0.73 | 205.77 | 147.6267 | 5345 | 7138 | 105.79 | 113.09 | 1.8 | 0.55 | 0.96 | 33.927 | 580423.116
5606 | 32 | 18.14 | 135 | 1 | 8.49 | 6.3847 | 5824 | 7138 | 135 | 6 | 1.23 | 0.81 | 0.94 | 1.8 | 57.6
5607 | 28 | 18.14 | 90 | 1 | 7.21 | 5.9723 | 3104 | 7139 | 123.69 | 6 | 1.07 | 0.94 | 0.88 | 1.8 | 50.4
5608 | 740 | 122.02 | 32.43 | 0.62 | 51.11 | 30.703 | 3566 | 7154 | 30.58 | 23.85 | 2.44 | 0.41 | 0.87 | 7.155 | 5294.7
5609 | 8660 | 385.79 | 121.41 | 0.73 | 134.85 | 105.0326 | 5801 | 7141 | 125.34 | 98.49 | 1.28 | 0.78 | 0.91 | 29.547 | 255877.02
5610 | 192 | 55.6 | 7.03 | 0.78 | 22.8 | 15.6392 | 1809 | 7145 | 15.26 | 12 | 1.78 | 0.56 | 0.86 | 3.6 | 691.2
5611 | 124 | 40.28 | 102.32 | 0.96 | 16.49 | 12.5683 | 3013 | 7141 | 104.04 | 10 | 1.49 | 0.67 | 0.9 | 3 | 372
5612 | 368 | 70.91 | 142.39 | 0.92 | 25.61 | 21.6516 | 8184 | 7143 | 128.66 | 19.8 | 1.25 | 0.8 | 0.9 | 5.94 | 2185.92
5613 | 272 | 61.94 | 58.76 | 0.89 | 24.41 | 18.6144 | 6716 | 7154 | 55.01 | 16.99 | 1.45 | 0.69 | 0.93 | 5.097 | 1386.384
5614 | 116 | 41.46 | 53.06 | 0.85 | 18.44 | 12.1561 | 3539 | 7154 | 49.4 | 10.73 | 1.85 | 0.54 | 0.88 | 3.219 | 373.404
5615 | 92 | 33.46 | 70.86 | 1 | 13.42 | 10.8258 | 4730 | 7153 | 63.43 | 10 | 1.31 | 0.76 | 0.88 | 3 | 276
5616 | 48 | 24.97 | 170.58 | 0.97 | 10.77 | 7.8196 | 7314 | 7149 | 158.2 | 6 | 1.58 | 0.63 | 0.89 | 1.8 | 86.4
5617 | 4848 | 289.42 | 101.5 | 0.73 | 102.7 | 78.5862 | 6148 | 7150 | 96.71 | 66.29 | 1.51 | 0.66 | 0.91 | 19.887 | 96412.176
5618 | 20692 | 615.61 | 8.82 | 0.69 | 206.89 | 162.3553 | 6932 | 7217 | 16.86 | 148.38 | 1.31 | 0.76 | 0.92 | 44.514 | 921083.688
5619 | 1608 | 156.37 | 9.31 | 0.83 | 55.46 | 45.2593 | 7442 | 7165 | 25.64 | 42 | 1.28 | 0.78 | 0.93 | 12.6 | 20260.8
5620 | 92 | 33.46 | 146.69 | 1 | 14.42 | 10.8258 | 8329 | 7152 | 146.31 | 9.9 | 1.47 | 0.68 | 0.9 | 2.97 | 273.24
5621 | 23312 | 613.96 | 58.27 | 0.78 | 220.78 | 172.3276 | 5156 | 7235 | 42.8 | 141.37 | 1.62 | 0.62 | 0.96 | 42.411 | 988685.232
5622 | 3852 | 241.14 | 152.84 | 0.83 | 84.02 | 70.05 | 6101 | 7158 | 141.77 | 64.44 | 1.28 | 0.78 | 0.93 | 19.332 | 74466.864
5623 | 20 | 15.31 | 18.43 | 1 | 7.21 | 5.0475 | 7247 | 7157 | 33.69 | 4 | 1.55 | 0.64 | 0.91 | 1.2 | 24
5624 | 92 | 33.46 | 80.44 | 1 | 13.42 | 10.8258 | 6518 | 7162 | 63.43 | 10 | 1.24 | 0.81 | 0.88 | 3 | 276
5625 | 48 | 23.8 | 57.93 | 1 | 10 | 7.8196 | 1763 | 7161 | 36.87 | 8 | 1.28 | 0.78 | 0.86 | 2.4 | 115.2
5626 | 108 | 37.46 | 144.1 | 0.97 | 14.42 | 11.7294 | 3077 | 7157 | 123.69 | 12 | 1.15 | 0.87 | 0.87 | 3.6 | 388.8
5627 | 40 | 20.97 | 90 | 1 | 8.94 | 7.1383 | 5582 | 7159 | 116.57 | 6 | 1.33 | 0.75 | 0.91 | 1.8 | 72
5628 | 44 | 22.14 | 74.93 | 1 | 10 | 7.4867 | 5956 | 7163 | 53.13 | 6 | 1.37 | 0.73 | 0.96 | 1.8 | 79.2
5629 | 124 | 40.28 | 130.78 | 0.96 | 17.2 | 12.5683 | 3174 | 7160 | 125.54 | 11.31 | 1.5 | 0.66 | 0.9 | 3.393 | 420.732
5630 | 3720 | 243.76 | 148.76 | 0.79 | 92.8 | 68.8393 | 6066 | 7165 | 142.88 | 55.47 | 1.72 | 0.58 | 0.93 | 16.641 | 61904.52
5631 | 16 | 11.31 | 0 | 1 | 5.66 | 4.5147 | 7259 | 7160 | 135 | 4 | 1 | 1 | 1 | 1.2 | 19.2
5632 | 104 | 35.8 | 93.51 | 1 | 14.42 | 11.5102 | 6368 | 7161 | 123.69 | 10 | 1.22 | 0.82 | 0.93 | 3 | 312
5633 | 112 | 39.11 | 157.01 | 0.92 | 15.23 | 11.9447 | 919 | 7164 | 156.8 | 12 | 1.3 | 0.77 | 0.85 | 3.6 | 403.2
5634 | 176 | 48.77 | 150.87 | 0.93 | 20.59 | 14.9734 | 7812 | 7171 | 150.95 | 13.2 | 1.7 | 0.59 | 0.88 | 3.96 | 696.96
5635 | 32 | 18.14 | 45 | 1 | 8.49 | 6.3847 | 8289 | 7176 | 45 | 6 | 1.23 | 0.81 | 0.94 | 1.8 | 57.6
5636 | 88 | 39.6 | 132.52 | 0.71 | 17.2 | 10.5878 | 7784 | 7176 | 125.54 | 8.49 | 2.6 | 0.38 | 0.72 | 2.547 | 224.136
5637 | 376 | 77.25 | 59.05 | 0.79 | 29.73 | 21.8856 | 5902 | 7193 | 47.73 | 21.47 | 1.29 | 0.78 | 0.88 | 6.441 | 2421.816
5638 | 48 | 23.8 | 122.07 | 1 | 10 | 7.8196 | 6756 | 7181 | 126.87 | 8 | 1.28 | 0.78 | 0.86 | 2.4 | 115.2
5639 | 156 | 45.94 | 6.68 | 0.93 | 18.44 | 14.097 | 7146 | 7182 | 167.47 | 12 | 1.45 | 0.69 | 0.89 | 3.6 | 561.6
5640 | 220 | 53.94 | 16.54 | 0.95 | 21.54 | 16.7408 | 1989 | 7187 | 21.8 | 14 | 1.44 | 0.69 | 0.92 | 4.2 | 924
5641 | 3220 | 243.28 | 161.15 | 0.68 | 88.84 | 64.0462 | 4952 | 7185 | 148.82 | 55.95 | 1.67 | 0.6 | 0.89 | 16.785 | 54047.7
5642 | 80 | 30.63 | 132.92 | 1 | 12.81 | 10.0951 | 4479 | 7186 | 128.66 | 9.9 | 1.28 | 0.78 | 0.91 | 2.97 | 237.6
5643 | 6848 | 387.33 | 47.52 | 0.57 | 157.63 | 93.4 | 6395 | 7248 | 35.71 | 63.85 | 2.65 | 0.38 | 0.91 | 19.155 | 131173.44
5644 | 220 | 65.94 | 174.84 | 0.64 | 27.86 | 16.7408 | 7696 | 7190 | 158.96 | 12 | 2.49 | 0.4 | 0.83 | 3.6 | 792
5645 | 328 | 69.74 | 136.42 | 0.85 | 28.84 | 20.441 | 2736 | 7193 | 146.31 | 16.97 | 1.73 | 0.58 | 0.88 | 5.091 | 1669.848
5646 | 56 | 26.63 | 35.6 | 0.99 | 11.66 | 8.4462 | 3335 | 7196 | 30.96 | 8 | 1.37 | 0.73 | 0.85 | 2.4 | 134.4
5647 | 260 | 59.6 | 73.74 | 0.92 | 21.54 | 18.1992 | 1343 | 7203 | 68.2 | 18 | 1.16 | 0.86 | 0.9 | 5.4 | 1404
5648 | 1012 | 134.71 | 21.83 | 0.7 | 54.63 | 35.905 | 2643 | 7210 | 23.75 | 24.95 | 2.34 | 0.43 | 0.91 | 7.485 | 7574.82
5649 | 72 | 30.63 | 77.76 | 0.96 | 12.65 | 9.577 | 6385 | 7202 | 71.57 | 8 | 1.42 | 0.71 | 0.88 | 2.4 | 172.8
5650 | 64 | 27.8 | 27.99 | 1 | 11.66 | 9.0293 | 7303 | 7200 | 30.96 | 8 | 1.23 | 0.81 | 0.89 | 2.4 | 153.6
5651 | 48 | 23.8 | 32.07 | 1 | 10 | 7.8196 | 4904 | 7201 | 36.87 | 8 | 1.28 | 0.78 | 0.86 | 2.4 | 115.2
5652 | 56 | 28.97 | 106.17 | 0.84 | 13.42 | 8.4462 | 5153 | 7197 | 116.57 | 6 | 2.03 | 0.49 | 0.9 | 1.8 | 100.8
5653 | 448 | 79.6 | 23.47 | 0.89 | 28.84 | 23.8893 | 6399 | 7207 | 33.69 | 22 | 1.24 | 0.81 | 0.93 | 6.6 | 2956.8
5654 | 52 | 23.8 | 135 | 1 | 10 | 8.1389 | 3518 | 7200 | 126.87 | 8 | 1.16 | 0.86 | 0.9 | 2.4 | 124.8
5655 | 52 | 24.97 | 75.13 | 1 | 11.66 | 8.1389 | 3835 | 7205 | 59.04 | 6 | 1.74 | 0.58 | 0.93 | 1.8 | 93.6
5656 | 48 | 24.97 | 80.58 | 0.97 | 10.77 | 7.8196 | 4849 | 7206 | 68.2 | 6 | 1.58 | 0.63 | 0.89 | 1.8 | 86.4
5657 | 24 | 16.97 | 45 | 1 | 7.21 | 5.5293 | 5697 | 7204 | 33.69 | 5.66 | 1.29 | 0.77 | 0.8 | 1.698 | 40.752
5658 | 32 | 19.8 | 0 | 1 | 8.25 | 6.3847 | 6806 | 7205 | 165.96 | 6 | 1.2 | 0.84 | 0.8 | 1.8 | 57.6
5659 | 10248 | 418.19 | 86.03 | 0.74 | 146.33 | 114.2575 | 2527 | 7211 | 111.66 | 95.87 | 1.46 | 0.69 | 0.92 | 28.761 | 294742.728
5660 | 44 | 23.8 | 131.03 | 0.98 | 10 | 7.4867 | 6319 | 7210 | 126.87 | 7.07 | 1.45 | 0.69 | 0.85 | 2.121 | 93.324
5661 | 172 | 45.94 | 83.8 | 1 | 17.09 | 14.8023 | 4771 | 7211 | 110.56 | 14 | 1.15 | 0.87 | 0.91 | 4.2 | 722.4
5662 | 148 | 43.11 | 47.45 | 1 | 17.2 | 13.7308 | 1629 | 7221 | 35.54 | 12.73 | 1.31 | 0.77 | 0.91 | 3.819 | 565.212
5663 | 56 | 24.97 | 135 | 1 | 11.31 | 8.4462 | 2561 | 7214 | 135 | 8 | 1.32 | 0.76 | 0.93 | 2.4 | 134.4
5664 | 80 | 30.63 | 47.08 | 1 | 12.81 | 10.0951 | 7309 | 7220 | 38.66 | 9.9 | 1.28 | 0.78 | 0.91 | 2.97 | 237.6
5665 | 16 | 14.14 | 0 | 1 | 6.32 | 4.5147 | 5488 | 7218 | 161.57 | 4 | 1.47 | 0.68 | 0.8 | 1.2 | 19.2
5666 | 44 | 24.97 | 90 | 0.89 | 10.2 | 7.4867 | 5020 | 7218 | 101.31 | 6 | 1.47 | 0.68 | 0.85 | 1.8 | 79.2
5667 | 80 | 36.28 | 3.89 | 0.76 | 14.56 | 10.0951 | 7789 | 7220 | 164.05 | 8 | 1.99 | 0.5 | 0.82 | 2.4 | 192
5668 | 184 | 51.11 | 72.36 | 0.89 | 21.54 | 15.31 | 8121 | 7230 | 68.2 | 12 | 1.64 | 0.61 | 0.9 | 3.6 | 662.4
5669 | 28 | 18.14 | 171.65 | 1 | 8.94 | 5.9723 | 1747 | 7221 | 153.43 | 4 | 1.94 | 0.52 | 0.93 | 1.2 | 33.6
5670 | 296 | 71.6 | 172.68 | 0.73 | 29.73 | 19.4183 | 1426 | 7224 | 160.35 | 16 | 2.03 | 0.49 | 0.86 | 4.8 | 1420.8
5671 | 2256 | 178.51 | 151.87 | 0.89 | 61.22 | 53.6086 | 2133 | 7226 | 128.37 | 52 | 1.07 | 0.93 | 0.96 | 15.6 | 35193.6
5672 | 28 | 18.14 | 90 | 1 | 7.21 | 5.9723 | 8091 | 7226 | 123.69 | 6 | 1.07 | 0.94 | 0.88 | 1.8 | 50.4
5673 | 92 | 35.11 | 26.77 | 0.94 | 15.23 | 10.8258 | 5403 | 7232 | 23.2 | 9.84 | 1.69 | 0.59 | 0.85 | 2.952 | 271.584
5674 | 552 | 86.43 | 37.13 | 0.93 | 31.24 | 26.5176 | 6179 | 7239 | 39.81 | 26 | 1.08 | 0.92 | 0.93 | 7.8 | 4305.6
5675 | 6080 | 305.5 | 82.4 | 0.82 | 111.16 | 88.0069 | 5240 | 7229 | 98.28 | 81.49 | 1.4 | 0.71 | 0.96 | 24.447 | 148637.76
5676 | 3144 | 238.79 | 79.77 | 0.69 | 92.35 | 63.2858 | 2998 | 7274 | 72.35 | 54.73 | 1.61 | 0.62 | 0.91 | 16.419 | 51621.336
5677 | 460 | 82.91 | 75.31 | 0.84 | 31.05 | 24.2072 | 7693 | 7245 | 75.07 | 21.09 | 1.59 | 0.63 | 0.89 | 6.327 | 2910.42
5678 | 2932 | 217.42 | 72.08 | 0.78 | 82.46 | 61.1149 | 3396 | 7272 | 75.96 | 53.64 | 1.61 | 0.62 | 0.93 | 16.092 | 47181.744
5679 | 72 | 29.46 | 128.47 | 1 | 11.66 | 9.577 | 4007 | 7232 | 120.96 | 9.84 | 1.26 | 0.8 | 0.86 | 2.952 | 212.544
5680 | 436 | 81.25 | 65.92 | 0.83 | 31.62 | 23.5672 | 2060 | 7250 | 55.3 | 20.6 | 1.63 | 0.61 | 0.89 | 6.18 | 2694.48
5681 | 404 | 79.6 | 152.47 | 0.8 | 28.84 | 22.6859 | 2170 | 7239 | 146.31 | 23.14 | 1.11 | 0.9 | 0.87 | 6.942 | 2804.568
5682 | 36 | 22.63 | 18.94 | 0.88 | 8.94 | 6.772 | 8568 | 7241 | 26.57 | 8 | 1.17 | 0.85 | 0.72 | 2.4 | 86.4
5683 | 116 | 37.94 | 35.43 | 1 | 15.23 | 12.1561 | 3165 | 7244 | 23.2 | 11.31 | 1.29 | 0.78 | 0.88 | 3.393 | 393.588
5684 | 2244 | 193.14 | 86.8 | 0.76 | 74.22 | 53.4659 | 7369 | 7277 | 75.96 | 47.33 | 1.58 | 0.63 | 0.91 | 14.199 | 31862.556
5685 | 200 | 53.46 | 0.91 | 0.88 | 21.54 | 15.9617 | 3063 | 7247 | 21.8 | 12 | 1.75 | 0.57 | 0.92 | 3.6 | 720
5686 | 2652 | 200.45 | 153.53 | 0.83 | 67.23 | 58.1235 | 5155 | 7242 | 112.75 | 51.88 | 1.16 | 0.86 | 0.94 | 15.564 | 41275.728
5687 | 28 | 19.8 | 10.9 | 0.9 | 8.25 | 5.9723 | 6697 | 7245 | 165.96 | 6 | 1.39 | 0.72 | 0.74 | 1.8 | 50.4
5688 | 16 | 15.31 | 90 | 0.86 | 6.32 | 4.5147 | 6426 | 7245 | 108.43 | 4 | 1.47 | 0.68 | 0.8 | 1.2 | 19.2
5689 | 340 | 66.91 | 140.05 | 0.95 | 26.08 | 20.8116 | 8864 | 7249 | 147.53 | 18.38 | 1.41 | 0.71 | 0.91 | 5.514 | 1874.76
5690 | 120 | 45.46 | 84.84 | 0.73 | 18.44 | 12.3639 | 3683 | 7257 | 77.47 | 10 | 1.75 | 0.57 | 0.85 | 3 | 360
5691 | 6040 | 320.33 | 34.07 | 0.74 | 115.6 | 87.717 | 6790 | 7279 | 30.11 | 71.94 | 1.58 | 0.63 | 0.95 | 21.582 | 130355.28
5692 | 120 | 37.46 | 45 | 1 | 14.42 | 12.3639 | 7842 | 7253 | 33.69 | 12 | 1.12 | 0.9 | 0.92 | 3.6 | 432
5693 | 36 | 27.31 | 97.63 | 0.61 | 12.65 | 6.772 | 6542 | 7249 | 108.43 | 4 | 3.27 | 0.31 | 0.86 | 1.2 | 43.2
5694 | 64 | 28.97 | 157.62 | 0.96 | 12.81 | 9.0293 | 5290 | 7250 | 141.34 | 8 | 1.61 | 0.62 | 0.89 | 2.4 | 153.6
5695 | 72 | 33.46 | 81.32 | 0.81 | 12.65 | 9.577 | 4630 | 7257 | 71.57 | 10 | 1.33 | 0.75 | 0.78 | 3 | 216
5696 | 340 | 72.57 | 131.42 | 0.81 | 30 | 20.8116 | 7279 | 7252 | 126.87 | 16.97 | 1.89 | 0.53 | 0.87 | 5.091 | 1730.94
5697 | 12 | 13.66 | 90 | 0.81 | 6.32 | 3.9098 | 6808 | 7254 | 108.43 | 2 | 3 | 0.33 | 1 | 0.6 | 7.2
5698 | 2144 | 178.02 | 31.35 | 0.85 | 62.8 | 52.261 | 5005 | 7281 | 52.77 | 48.83 | 1.24 | 0.8 | 0.94 | 14.649 | 31407.456
5699 | 28 | 18.14 | 59.53 | 1 | 8.49 | 5.9723 | 5118 | 7259 | 45 | 6 | 1.38 | 0.72 | 0.88 | 1.8 | 50.4
5700 | 40 | 23.8 | 164 | 0.89 | 10 | 7.1383 | 6540 | 7256 | 143.13 | 6 | 1.49 | 0.67 | 0.87 | 1.8 | 72
5701 | 76 | 30.63 | 5.34 | 1 | 13.42 | 9.8395 | 3949 | 7261 | 26.57 | 8 | 1.39 | 0.72 | 0.88 | 2.4 | 182.4
5702 | 48 | 24.97 | 124.72 | 0.97 | 10 | 7.8196 | 5316 | 7258 | 126.87 | 8 | 1.22 | 0.82 | 0.89 | 2.4 | 115.2
5703 | 1076 | 127.4 | 50.69 | 0.83 | 48.17 | 37.023 | 8292 | 7277 | 41.63 | 35.78 | 1.28 | 0.78 | 0.92 | 10.734 | 11549.784
5704 | 16 | 15.31 | 58.28 | 0.86 | 7.21 | 4.5147 | 5511 | 7264 | 56.31 | 4 | 2.03 | 0.49 | 0.8 | 1.2 | 19.2
5705 | 76 | 30.14 | 77.18 | 1 | 12.81 | 9.8395 | 6394 | 7268 | 51.34 | 8 | 1.27 | 0.79 | 0.97 | 2.4 | 182.4
5706 | 472 | 79.11 | 158.26 | 0.95 | 28.84 | 24.5209 | 2797 | 7266 | 146.31 | 22 | 1.09 | 0.91 | 0.96 | 6.6 | 3115.2
5707 | 80 | 32.28 | 154.5 | 0.96 | 14.42 | 10.0951 | 5329 | 7269 | 146.31 | 8.94 | 1.68 | 0.6 | 0.83 | 2.682 | 214.56
5708 | 96 | 40.77 | 24.26 | 0.73 | 17.09 | 11.0586 | 8525 | 7274 | 20.56 | 8.94 | 2.17 | 0.46 | 0.74 | 2.682 | 257.472
5709 | 40 | 20.97 | 116.57 | 1 | 10 | 7.1383 | 1821 | 7270 | 126.87 | 6 | 1.55 | 0.64 | 0.91 | 1.8 | 72
5710 | 36 | 19.31 | 0 | 1 | 8.49 | 6.772 | 6957 | 7270 | 135 | 6 | 1 | 1 | 1 | 1.8 | 64.8
5711 | 56 | 27.8 | 98.91 | 0.91 | 10.77 | 8.4462 | 8088 | 7272 | 111.8 | 8 | 1.13 | 0.89 | 0.85 | 2.4 | 134.4
5712 | 692 | 103.68 | 34.5 | 0.81 | 39.29 | 29.6905 | 7114 | 7281 | 14.74 | 25.46 | 1.45 | 0.69 | 0.89 | 7.638 | 5285.496
5713 | 28 | 16.97 | 90 | 1 | 7.21 | 5.9723 | 2517 | 7274 | 123.69 | 6 | 1.07 | 0.94 | 0.88 | 1.8 | 50.4
5714 | 272 | 59.11 | 78.64 | 0.98 | 22.36 | 18.6144 | 5203 | 7285 | 63.43 | 16 | 1.29 | 0.77 | 0.94 | 4.8 | 1305.6
5715 | 52 | 23.8 | 45 | 1 | 10 | 8.1389 | 3375 | 7279 | 36.87 | 8 | 1.16 | 0.86 | 0.9 | 2.4 | 124.8
5716 | 20 | 15.31 | 18.43 | 1 | 7.21 | 5.0475 | 6863 | 7279 | 33.69 | 4 | 1.55 | 0.64 | 0.91 | 1.2 | 24
5717 | 48 | 26.63 | 90 | 0.85 | 10.2 | 7.8196 | 3443 | 7280 | 101.31 | 8 | 1.19 | 0.84 | 0.8 | 2.4 | 115.2
5718 | 216 | 56.77 | 7.17 | 0.84 | 23.41 | 16.5879 | 3494 | 7285 | 19.98 | 14 | 1.82 | 0.55 | 0.86 | 4.2 | 907.2
5719 | 72 | 29.46 | 138.76 | 1 | 14.14 | 9.577 | 2702 | 7281 | 135 | 8.49 | 1.77 | 0.57 | 0.88 | 2.547 | 183.384
5720 | 156 | 44.28 | 25.32 | 1 | 17.2 | 14.097 | 3081 | 7287 | 35.54 | 14 | 1.13 | 0.88 | 0.9 | 4.2 | 655.2
5721 | 20 | 15.31 | 71.57 | 1 | 7.21 | 5.0475 | 3412 | 7284 | 56.31 | 4 | 1.55 | 0.64 | 0.91 | 1.2 | 24
5722 | 68 | 30.63 | 69.29 | 0.91 | 13.42 | 9.3072 | 5809 | 7287 | 63.43 | 8 | 1.6 | 0.63 | 0.85 | 2.4 | 163.2
5723 | 18624 | 598.52 | 34.59 | 0.65 | 194.12 | 154.0287 | 4676 | 7355 | 27.62 | 134.31 | 1.46 | 0.69 | 0.92 | 40.293 | 750416.832
5724 | 404 | 77.74 | 49.7 | 0.84 | 29.53 | 22.6859 | 5172 | 7296 | 61.7 | 21.21 | 1.32 | 0.75 | 0.88 | 6.363 | 2570.652
5725 | 4384 | 263.76 | 95.09 | 0.79 | 93.74 | 74.7309 | 7036 | 7329 | 78.93 | 65.72 | 1.39 | 0.72 | 0.94 | 19.716 | 86434.944
5726 | 20 | 15.31 | 71.57 | 1 | 7.21 | 5.0475 | 7429 | 7286 | 56.31 | 4 | 1.55 | 0.64 | 0.91 | 1.2 | 24
5727 | 84 | 32.28 | 6.05 | 1 | 12.65 | 10.3444 | 7593 | 7289 | 18.43 | 10 | 1.1 | 0.91 | 0.86 | 3 | 252
5728 | 70004 | 1112.2 | 49.25 | 0.71 | 384.82 | 298.6253 | 5637 | 7457 | 53.67 | 251.01 | 1.47 | 0.68 | 0.95 | 75.303 | 5271511.212
5729 | 76 | 32.28 | 122.73 | 0.92 | 14.42 | 9.8395 | 6037 | 7289 | 123.69 | 8.49 | 1.71 | 0.58 | 0.84 | 2.547 | 193.572
5730 | 116 | 40.28 | 103.21 | 0.9 | 16.12 | 12.1561 | 6848 | 7289 | 119.74 | 11.63 | 1.43 | 0.7 | 0.84 | 3.489 | 404.724
5731 | 148 | 45.46 | 103.04 | 0.9 | 17.2 | 13.7308 | 4588 | 7291 | 125.54 | 12 | 1.36 | 0.73 | 0.88 | 3.6 | 532.8
5732 | 4684 | 300.74 | 72.82 | 0.65 | 112.64 | 77.2456 | 8054 | 7345 | 73.5 | 68.59 | 1.63 | 0.61 | 0.92 | 20.577 | 96382.668
5733 | 44 | 24.97 | 99.99 | 0.89 | 10.77 | 7.4867 | 6253 | 7294 | 111.8 | 6 | 1.6 | 0.62 | 0.88 | 1.8 | 79.2
5734 | 300 | 67.6 | 54.58 | 0.83 | 26.08 | 19.5491 | 2825 | 7307 | 57.53 | 18.78 | 1.33 | 0.75 | 0.88 | 5.634 | 1690.2
5735 | 320 | 66.91 | 126.18 | 0.9 | 24.41 | 20.1902 | 3122 | 7297 | 124.99 | 19.61 | 1.27 | 0.79 | 0.87 | 5.883 | 1882.56
5736 | 1600 | 160.65 | 143.63 | 0.78 | 58.82 | 45.1466 | 7192 | 7302 | 144.69 | 40.07 | 1.49 | 0.67 | 0.9 | 12.021 | 19233.6
5737 | 192 | 55.11 | 167.59 | 0.79 | 23.41 | 15.6392 | 3853 | 7298 | 160.02 | 12 | 2.06 | 0.48 | 0.87 | 3.6 | 691.2
5738 | 1412 | 141.34 | 103.52 | 0.89 | 47.54 | 42.4114 | 6385 | 7320 | 75.38 | 41.6 | 1.12 | 0.89 | 0.93 | 12.48 | 17621.76
5739 | 616 | 101.05 | 145.48 | 0.76 | 37.95 | 28.0127 | 3741 | 7301 | 161.57 | 26.61 | 1.5 | 0.67 | 0.85 | 7.983 | 4917.528
5740 | 48704 | 913.52 | 40.86 | 0.73 | 320.06 | 249.0849 | 4558 | 7435 | 56.21 | 226.49 | 1.36 | 0.74 | 0.95 | 67.947 | 3309290.688
5741 | 136 | 40.28 | 90 | 1 | 15.23 | 13.1624 | 7156 | 7303 | 113.2 | 12 | 1.13 | 0.89 | 0.92 | 3.6 | 489.6
5742 | 268 | 64.77 | 24.8 | 0.8 | 26.83 | 18.477 | 6575 | 7310 | 26.57 | 16 | 1.66 | 0.6 | 0.88 | 4.8 | 1286.4
5743 | 60 | 26.14 | 135 | 1 | 11.31 | 8.7426 | 3999 | 7305 | 135 | 8 | 1.14 | 0.88 | 0.97 | 2.4 | 144
5744 | 1996 | 177.14 | 108.65 | 0.8 | 59.09 | 50.4249 | 6798 | 7333 | 66.04 | 49.9 | 1.13 | 0.89 | 0.9 | 14.97 | 29880.12
5745 | 2980 | 209.14 | 86.67 | 0.86 | 70.46 | 61.6131 | 1955 | 7306 | 96.52 | 56 | 1.21 | 0.83 | 0.95 | 16.8 | 50064
5746 | 56 | 31.11 | 140.9 | 0.73 | 14.42 | 8.4462 | 3150 | 7313 | 146.31 | 7.07 | 2.58 | 0.39 | 0.7 | 2.121 | 118.776
5747 | 120 | 38.63 | 90 | 1 | 14.42 | 12.3639 | 4052 | 7315 | 123.69 | 12 | 1.05 | 0.95 | 0.91 | 3.6 | 432
5748 | 4564 | 260.74 | 116.74 | 0.84 | 85.44 | 76.2497 | 2019 | 7324 | 159.44 | 75.61 | 1.02 | 0.98 | 0.95 | 22.683 | 103525.212
5749 | 36 | 20.97 | 20.3 | 1 | 8.94 | 6.772 | 1628 | 7320 | 26.57 | 6 | 1.34 | 0.75 | 0.86 | 1.8 | 64.8
5750 | 16 | 11.31 | 0 | 1 | 5.66 | 4.5147 | 2353 | 7318 | 135 | 4 | 1 | 1 | 1 | 1.2 | 19.2
5751 | 1572 | 154.99 | 142.35 | 0.82 | 56.64 | 44.7498 | 8005 | 7320 | 132.14 | 38.18 | 1.48 | 0.68 | 0.92 | 11.454 | 18005.688
5752 | 88 | 34.63 | 77.56 | 0.92 | 15.23 | 10.5878 | 7726 | 7328 | 66.8 | 8 | 1.86 | 0.54 | 0.9 | 2.4 | 211.2
5753 | 108 | 43.8 | 88 | 0.71 | 18.44 | 11.7294 | 8089 | 7323 | 102.53 | 8 | 2.43 | 0.41 | 0.87 | 2.4 | 259.2
5754 | 172 | 49.94 | 99.91 | 0.87 | 18.97 | 14.8023 | 5507 | 7333 | 71.57 | 13.73 | 1.38 | 0.73 | 0.85 | 4.119 | 708.468
5755 | 4612 | 267.28 | 8.54 | 0.81 | 96.77 | 76.6496 | 1239 | 7350 | 18.06 | 65.76 | 1.51 | 0.66 | 0.95 | 19.728 | 90985.536
5756 | 52 | 23.8 | 135 | 1 | 10 | 8.1389 | 1136 | 7329 | 126.87 | 8 | 1.16 | 0.86 | 0.9 | 2.4 | 124.8
5757 | 160 | 48.77 | 23.9 | 0.85 | 17.2 | 14.2766 | 2007 | 7335 | 35.54 | 14 | 1.19 | 0.84 | 0.85 | 4.2 | 672
5758 | 136 | 61.94 | 118.15 | 0.45 | 18.87 | 13.1624 | 4452 | 7338 | 57.99 | 14 | 1.01 | 0.99 | 0.67 | 4.2 | 571.2
5759 | 52 | 24.97 | 103.78 | 1 | 10 | 8.1389 | 7967 | 7332 | 126.87 | 8 | 1.15 | 0.87 | 0.9 | 2.4 | 124.8
5760 | 40 | 20.97 | 153.43 | 1 | 10 | 7.1383 | 5754 | 7333 | 143.13 | 6 | 1.55 | 0.64 | 0.91 | 1.8 | 72
5761 | 80 | 31.8 | 132.11 | 0.99 | 14.14 | 10.0951 | 6331 | 7333 | 135 | 9.84 | 1.52 | 0.66 | 0.91 | 2.952 | 236.16
5762 | 172 | 51.6 | 44.34 | 0.81 | 21.63 | 14.8023 | 6985 | 7339 | 33.69 | 12.73 | 1.73 | 0.58 | 0.85 | 3.819 | 656.868
5763 | 184 | 56.28 | 176.22 | 0.73 | 21.54 | 15.31 | 4151 | 7335 | 158.2 | 14 | 1.85 | 0.54 | 0.81 | 4.2 | 772.8
5764 | 1960 | 174.51 | 96.1 | 0.81 | 64.03 | 49.9681 | 2065 | 7335 | 104.47 | 39.95 | 1.61 | 0.62 | 0.94 | 11.985 | 23490.6
5765 | 504 | 85.74 | 44.82 | 0.86 | 32.8 | 25.3385 | 2618 | 7347 | 37.57 | 22.63 | 1.54 | 0.65 | 0.91 | 6.789 | 3421.656
5766 | 72 | 30.63 | 48.76 | 0.96 | 14.14 | 9.577 | 4250 | 7341 | 45 | 8.49 | 1.77 | 0.57 | 0.88 | 2.547 | 183.384
5767 | 280 | 65.25 | 160.3 | 0.83 | 27.2 | 18.8862 | 5392 | 7342 | 162.9 | 16 | 1.68 | 0.6 | 0.88 | 4.8 | 1344
5768 | 64 | 27.8 | 27.99 | 1 | 11.66 | 9.0293 | 8146 | 7345 | 30.96 | 8 | 1.23 | 0.81 | 0.89 | 2.4 | 153.6
5769 | 112 | 36.28 | 135 | 1 | 14.42 | 11.9447 | 7805 | 7343 | 123.69 | 11.31 | 1.26 | 0.79 | 0.9 | 3.393 | 380.016
5770 | 52 | 23.8 | 45 | 1 | 10 | 8.1389 | 5467 | 7347 | 36.87 | 8 | 1.16 | 0.86 | 0.9 | 2.4 | 124.8
5771 | 80 | 30.63 | 47.08 | 1 | 12.81 | 10.0951 | 1836 | 7350 | 38.66 | 9.9 | 1.28 | 0.78 | 0.91 | 2.97 | 237.6
5772 | 32 | 20.97 | 90 | 0.91 | 8.25 | 6.3847 | 4184 | 7346 | 104.04 | 6 | 1.2 | 0.84 | 0.8 | 1.8 | 57.6
5773 | 256 | 57.46 | 4.91 | 0.97 | 22.36 | 18.0586 | 8091 | 7354 | 26.57 | 14 | 1.42 | 0.71 | 0.96 | 4.2 | 1075.2
5774 | 68 | 29.46 | 138.35 | 0.98 | 11.66 | 9.3072 | 2874 | 7350 | 149.04 | 9.84 | 1.18 | 0.85 | 0.83 | 2.952 | 200.736
5775 | 3772 | 241.42 | 66.34 | 0.81 | 76.66 | 69.3188 | 2444 | 7377 | 7.5 | 70.71 | 1.03 | 0.97 | 0.92 | 21.213 | 80015.436
5776 | 28 | 18.14 | 0 | 1 | 7.21 | 5.9723 | 2512 | 7351 | 123.69 | 6 | 1.07 | 0.94 | 0.88 | 1.8 | 50.4
5777 | 48 | 24.97 | 9.42 | 0.97 | 10.77 | 7.8196 | 1682 | 7355 | 21.8 | 6 | 1.58 | 0.63 | 0.89 | 1.8 | 86.4
5778 | 900 | 111.88 | 10.32 | 0.9 | 39.85 | 33.86 | 7101 | 7366 | 17.53 | 32 | 1.24 | 0.81 | 0.92 | 9.6 | 8640
5779 | 56 | 24.97 | 135 | 1 | 11.31 | 8.4462 | 6155 | 7356 | 135 | 8 | 1.32 | 0.76 | 0.93 | 2.4 | 134.4
5780 | 552 | 86.91 | 57.18 | 0.92 | 30.53 | 26.5176 | 7393 | 7366 | 31.61 | 25.71 | 1.16 | 0.86 | 0.92 | 7.713 | 4257.576
5781 | 36 | 22.63 | 26.57 | 0.88 | 8.94 | 6.772 | 3136 | 7363 | 26.57 | 7.07 | 1.16 | 0.86 | 0.75 | 2.121 | 76.356
5782 | 2740 | 206.31 | 10.62 | 0.81 | 66.48 | 59.08 | 3233 | 7369 | 158.84 | 55.3 | 1.15 | 0.87 | 0.92 | 16.59 | 45456.6
5783 | 68 | 27.8 | 74.83 | 1 | 11.66 | 9.3072 | 2779 | 7367 | 59.04 | 8 | 1.26 | 0.79 | 0.92 | 2.4 | 163.2
5784 | 60 | 26.14 | 135 | 1 | 11.31 | 8.7426 | 2008 | 7363 | 135 | 8 | 1.14 | 0.88 | 0.97 | 2.4 | 144
5785 | 184 | 48.28 | 29.25 | 0.99 | 18.87 | 15.31 | 5836 | 7369 | 32.01 | 14 | 1.2 | 0.83 | 0.93 | 4.2 | 772.8
5786 | 20 | 15.31 | 18.43 | 1 | 7.21 | 5.0475 | 8077 | 7366 | 33.69 | 4 | 1.55 | 0.64 | 0.91 | 1.2 | 24
5787 | 60 | 26.63 | 148.15 | 1 | 11.66 | 8.7426 | 6839 | 7365 | 149.04 | 8 | 1.39 | 0.72 | 0.88 | 2.4 | 144
5788 | 24 | 15.31 | 0 | 1 | 7.21 | 5.5293 | 7069 | 7366 | 146.31 | 4 | 1.5 | 0.67 | 1 | 1.2 | 28.8
5789 | 296 | 66.43 | 42.12 | 0.84 | 26.08 | 19.4183 | 3925 | 7378 | 57.53 | 17.6 | 1.53 | 0.66 | 0.89 | 5.28 | 1562.88
5790 | 24 | 15.31 | 0 | 1 | 7.21 | 5.5293 | 6440 | 7367 | 146.31 | 4 | 1.5 | 0.67 | 1 | 1.2 | 28.8
5791 | 56 | 24.97 | 135 | 1 | 11.31 | 8.4462 | 6444 | 7367 | 135 | 8 | 1.32 | 0.76 | 0.93 | 2.4 | 134.4
5792 | 4212 | 258.11 | 112.81 | 0.79 | 99.48 | 73.2503 | 7694 | 7368 | 120.17 | 60.82 | 1.64 | 0.61 | 0.94 | 18.246 | 76852.152
5793 | 484 | 83.88 | 41.16 | 0.86 | 31.62 | 24.8306 | 4521 | 7379 | 18.43 | 21.21 | 1.55 | 0.65 | 0.88 | 6.363 | 3079.692
5794 | 444 | 80.57 | 43.91 | 0.86 | 31.62 | 23.7825 | 4818 | 7385 | 55.3 | 19.8 | 1.57 | 0.64 | 0.9 | 5.94 | 2637.36
5795 | 12 | 11.31 | 45 | 1 | 5.66 | 3.9098 | 1335 | 7378 | 45 | 4 | 1.46 | 0.68 | 0.86 | 1.2 | 14.4
5796 | 76 | 32.28 | 99.62 | 0.92 | 12.17 | 9.8395 | 2046 | 7376 | 99.46 | 10 | 1.12 | 0.89 | 0.81 | 3 | 228
5797 | 5800 | 300.25 | 170.38 | 0.81 | 103.77 | 85.9566 | 2360 | 7380 | 152.45 | 79.29 | 1.25 | 0.8 | 0.94 | 23.787 | 137964.6
5798 | 164 | 47.11 | 30.35 | 0.93 | 18.87 | 14.454 | 7754 | 7386 | 32.01 | 13.6 | 1.45 | 0.69 | 0.89 | 4.08 | 669.12
5799 | 148 | 45.94 | 6.41 | 0.88 | 17.09 | 13.7308 | 6074 | 7384 | 20.56 | 14 | 1.22 | 0.82 | 0.85 | 4.2 | 621.6
5800 | 144 | 44.28 | 45 | 0.92 | 16.97 | 13.544 | 7125 | 7387 | 45 | 14 | 1.16 | 0.86 | 0.88 | 4.2 | 604.8
5801 | 84 | 32.28 | 28.68 | 1 | 13.42 | 10.3444 | 7868 | 7387 | 26.57 | 9.84 | 1.46 | 0.68 | 0.86 | 2.952 | 247.968
5802 | 156 | 44.28 | 85.06 | 1 | 16.97 | 14.097 | 7944 | 7392 | 45 | 12 | 1.2 | 0.84 | 0.91 | 3.6 | 561.6
5803 | 160 | 45.46 | 177.7 | 0.97 | 17.89 | 14.2766 | 1515 | 7388 | 153.43 | 12 | 1.31 | 0.76 | 0.93 | 3.6 | 576
5804 | 10876 | 401.1 | 27.36 | 0.85 | 134.54 | 117.7063 | 3422 | 7417 | 11.14 | 108.72 | 1.23 | 0.82 | 0.96 | 32.616 | 354731.616
5805 | 488 | 85.05 | 45.22 | 0.85 | 29.73 | 24.933 | 4504 | 7396 | 19.65 | 24.04 | 1.17 | 0.85 | 0.89 | 7.212 | 3519.456
5806 | 528 | 87.4 | 70.97 | 0.87 | 30.46 | 25.9348 | 1326 | 7401 | 66.8 | 26.37 | 1.12 | 0.89 | 0.9 | 7.911 | 4177.008
5807 | 60 | 26.14 | 135 | 1 | 11.31 | 8.7426 | 6979 | 7392 | 135 | 8 | 1.14 | 0.88 | 0.97 | 2.4 | 144
5808 | 36 | 20.97 | 69.7 | 1 | 8.94 | 6.772 | 2621 | 7400 | 63.43 | 6 | 1.34 | 0.75 | 0.86 | 1.8 | 64.8
5809 | 28 | 18.14 | 0 | 1 | 7.21 | 5.9723 | 1565 | 7399 | 123.69 | 6 | 1.07 | 0.94 | 0.88 | 1.8 | 50.4
5810 | 444 | 77.74 | 156.23 | 0.92 | 30.46 | 23.7825 | 3194 | 7402 | 156.8 | 22 | 1.4 | 0.72 | 0.9 | 6.6 | 2930.4
5811 | 16 | 15.31 | 90 | 0.86 | 6.32 | 4.5147 | 5024 | 7400 | 108.43 | 4 | 1.47 | 0.68 | 0.8 | 1.2 | 19.2
5812 | 40 | 20.97 | 0 | 1 | 8.94 | 7.1383 | 2579 | 7401 | 153.43 | 6 | 1.24 | 0.81 | 0.91 | 1.8 | 72
5813 | 396 | 78.43 | 79.68 | 0.81 | 30.46 | 22.4602 | 5092 | 7415 | 66.8 | 20 | 1.6 | 0.63 | 0.88 | 6 | 2376
5814 | 32 | 18.14 | 45 | 1 | 8.49 | 6.3847 | 6920 | 7405 | 45 | 6 | 1.23 | 0.81 | 0.94 | 1.8 | 57.6
5815 | 124 | 40.77 | 40.35 | 0.94 | 15.23 | 12.5683 | 3576 | 7411 | 66.8 | 12.73 | 1.17 | 0.86 | 0.84 | 3.819 | 473.556
5816 | 584 | 88.57 | 42.14 | 0.94 | 30.46 | 27.2754 | 4717 | 7413 | 23.2 | 28 | 1.05 | 0.95 | 0.92 | 8.4 | 4905.6
5817 | 1312 | 152.65 | 161.64 | 0.71 | 50.12 | 40.882 | 6224 | 7409 | 151.39 | 40 | 1.26 | 0.8 | 0.86 | 12 | 15744
5818 | 412 | 85.05 | 37.58 | 0.72 | 33.11 | 22.9094 | 3331 | 7414 | 25.02 | 19.8 | 1.9 | 0.53 | 0.83 | 5.94 | 2447.28
5819 | 88 | 31.8 | 45 | 1 | 12.81 | 10.5878 | 8438 | 7412 | 38.66 | 10 | 1.1 | 0.91 | 0.94 | 3 | 264
5820 | 564 | 94.23 | 168.03 | 0.8 | 37.95 | 26.8043 | 7586 | 7414 | 161.57 | 22.69 | 1.78 | 0.56 | 0.89 | 6.807 | 3839.148
5821 | 64 | 26.63 | 90 | 1 | 10.77 | 9.0293 | 3065 | 7411 | 111.8 | 8 | 1.21 | 0.83 | 0.89 | 2.4 | 153.6
5822 | 1148 | 134.51 | 117.41 | 0.8 | 51.26 | 38.2416 | 3887 | 7412 | 110.56 | 33.99 | 1.49 | 0.67 | 0.9 | 10.197 | 11706.156
5823 | 332 | 72.77 | 25.69 | 0.79 | 29.53 | 20.5653 | 5275 | 7420 | 28.3 | 18 | 1.55 | 0.65 | 0.87 | 5.4 | 1792.8
5824 | 252 | 62.91 | 164.86 | 0.8 | 25.3 | 17.917 | 5424 | 7416 | 161.57 | 16.1 | 1.59 | 0.63 | 0.83 | 4.83 | 1217.16
5825 | 4772 | 283.48 | 85.27 | 0.75 | 103.09 | 77.9678 | 2264 | 7415 | 108.08 | 58.51 | 1.71 | 0.59 | 0.94 | 17.553 | 83762.916
5826 | 16 | 11.31 | 0 | 1 | 5.66 | 4.5147 | 3848 | 7415 | 135 | 4 | 1 | 1 | 1 | 1.2 | 19.2
5827 | 48 | 25.46 | 159.39 | 0.93 | 10.77 | 7.8196 | 4161 | 7416 | 158.2 | 7.59 | 1.54 | 0.65 | 0.77 | 2.277 | 109.296
5828 | 12 | 11.31 | 135 | 1 | 5.66 | 3.9098 | 2079 | 7416 | 135 | 4 | 1.46 | 0.68 | 0.86 | 1.2 | 14.4
5829 | 15444 | 517.19 | 113.45 | 0.73 | 182.16 | 140.2636 | 6180 | 7421 | 109.23 | 121.28 | 1.53 | 0.65 | 0.92 | 36.384 | 561914.496
5830 | 1484 | 146.02 | 73.62 | 0.87 | 52.5 | 43.4793 | 3850 | 7448 | 72.26 | 39.84 | 1.31 | 0.76 | 0.94 | 11.952 | 17736.768
5831 | 12 | 11.31 | 45 | 1 | 5.66 | 3.9098 | 7266 | 7425 | 45 | 4 | 1.46 | 0.68 | 0.86 | 1.2 | 14.4
5832 | 2316 | 199.48 | 65.4 | 0.73 | 74.4 | 54.3168 | 4005 | 7458 | 53.75 | 40.19 | 1.92 | 0.52 | 0.92 | 12.057 | 27924.012
5833 | 772 | 130.71 | 169.84 | 0.57 | 44.27 | 31.3598 | 7528 | 7430 | 161.57 | 27.46 | 1.78 | 0.56 | 0.83 | 8.238 | 6359.736
5834 | 72 | 29.46 | 45 | 1 | 12.81 | 9.577 | 7987 | 7431 | 38.66 | 8.49 | 1.53 | 0.65 | 0.88 | 2.547 | 183.384
5835 | 24 | 15.31 | 90 | 1 | 7.21 | 5.5293 | 4730 | 7427 | 123.69 | 4 | 1.5 | 0.67 | 1 | 1.2 | 28.8
5836 | 236 | 56.77 | 25.91 | 0.92 | 22.36 | 17.3389 | 5256 | 7433 | 26.57 | 16 | 1.41 | 0.71 | 0.9 | 4.8 | 1132.8
5837 | 20 | 15.31 | 161.57 | 1 | 7.21 | 5.0475 | 2749 | 7432 | 146.31 | 4 | 1.55 | 0.64 | 0.91 | 1.2 | 24
5838 | 328 | 67.6 | 107.85 | 0.9 | 26.83 | 20.441 | 4637 | 7436 | 116.57 | 18 | 1.42 | 0.7 | 0.9 | 5.4 | 1771.2
5839 | 68 | 30.63 | 76.04 | 0.91 | 12.65 | 9.3072 | 6247 | 7442 | 71.57 | 8 | 1.55 | 0.64 | 0.85 | 2.4 | 163.2
5840 | 40 | 20.97 | 2.596e-14 | 1 | 8.94 | 7.1383 | 4517 | 7438 | 153.43 | 6 | 1.33 | 0.75 | 0.91 | 1.8 | 72
5841 | 20 | 14.14 | 18.43 | 1 | 7.21 | 5.0475 | 6731 | 7440 | 33.69 | 4 | 1.55 | 0.64 | 0.91 | 1.2 | 24
5842 | 4456 | 263.08 | 11.88 | 0.81 | 94.59 | 75.3421 | 5696 | 7469 | 13.45 | 66.76 | 1.37 | 0.73 | 0.95 | 20.028 | 89244.768
5843 | 388 | 78.23 | 142.81 | 0.8 | 31.24 | 22.2321 | 1451 | 7440 | 140.19 | 18.31 | 1.86 | 0.54 | 0.87 | 5.493 | 2131.284
5844 | 976 | 121.54 | 46.57 | 0.83 | 41.23 | 35.2606 | 3982 | 7457 | 39.09 | 35.35 | 1.16 | 0.86 | 0.91 | 10.605 | 10350.48
5845 | 380 | 84.08 | 98.17 | 0.68 | 35.44 | 22.0017 | 3267 | 7441 | 106.39 | 16 | 2.19 | 0.46 | 0.87 | 4.8 | 1824
5846 | 8440 | 401.5 | 83.19 | 0.66 | 138.85 | 103.6899 | 7356 | 7510 | 78.37 | 86.26 | 1.57 | 0.64 | 0.9 | 25.878 | 218410.32
5847 | 96 | 34.63 | 9.32 | 1 | 13.42 | 11.0586 | 7908 | 7442 | 153.43 | 10 | 1.26 | 0.8 | 0.91 | 3 | 288
5848 | 36 | 19.8 | 159.7 | 1 | 8.94 | 6.772 | 2710 | 7443 | 153.43 | 6 | 1.34 | 0.75 | 0.86 | 1.8 | 64.8
5849 | 120 | 39.11 | 58.09 | 0.99 | 16.12 | 12.3639 | 5991 | 7450 | 60.26 | 11.31 | 1.5 | 0.67 | 0.88 | 3.393 | 407.16
5850 | 88 | 36.28 | 22.7 | 0.84 | 14.56 | 10.5878 | 2799 | 7448 | 15.95 | 9.84 | 1.67 | 0.6 | 0.8 | 2.952 | 259.776
5851 | 48 | 24.97 | 124.29 | 0.97 | 11.31 | 7.8196 | 7984 | 7444 | 135 | 8 | 1.42 | 0.7 | 0.89 | 2.4 | 115.2
5852 | 20 | 15.31 | 108.43 | 1 | 7.21 | 5.0475 | 4521 | 7445 | 123.69 | 4 | 1.55 | 0.64 | 0.91 | 1.2 | 24
5853 | 188 | 58.43 | 105.99 | 0.69 | 23.41 | 15.4755 | 5755 | 7448 | 109.98 | 12.65 | 1.97 | 0.51 | 0.82 | 3.795 | 713.46
5854 | 1872 | 181.14 | 26.08 | 0.72 | 70.23 | 48.8335 | 4317 | 7469 | 19.98 | 38.47 | 1.92 | 0.52 | 0.92 | 11.541 | 21604.752
5855 | 168 | 48.77 | 5.89 | 0.89 | 20.4 | 14.6292 | 2913 | 7454 | 11.31 | 12 | 1.63 | 0.61 | 0.88 | 3.6 | 604.8
5856 | 44 | 22.14 | 164.93 | 1 | 10 | 7.4867 | 6522 | 7450 | 143.13 | 6 | 1.37 | 0.73 | 0.96 | 1.8 | 79.2
5857 | 44 | 22.14 | 74.93 | 1 | 10 | 7.4867 | 6861 | 7455 | 53.13 | 6 | 1.37 | 0.73 | 0.96 | 1.8 | 79.2
5858 | 168 | 51.11 | 1.27 | 0.81 | 22.36 | 14.6292 | 5970 | 7461 | 10.3 | 10 | 2.05 | 0.49 | 0.89 | 3 | 504
5859 | 600 | 90.23 | 0.49 | 0.93 | 34.53 | 27.6465 | 3717 | 7463 | 169.99 | 24 | 1.35 | 0.74 | 0.92 | 7.2 | 4320
5860 | 68 | 27.8 | 164.83 | 1 | 11.66 | 9.3072 | 3860 | 7464 | 149.04 | 8 | 1.26 | 0.79 | 0.92 | 2.4 | 163.2
5861 | 132 | 43.11 | 20.05 | 0.89 | 17.89 | 12.9674 | 5150 | 7472 | 26.57 | 12 | 1.49 | 0.67 | 0.85 | 3.6 | 475.2
5862 | 64 | 26.63 | 0 | 1 | 10.77 | 9.0293 | 5465 | 7470 | 158.2 | 8 | 1.21 | 0.83 | 0.89 | 2.4 | 153.6
5863 | 80 | 31.8 | 135.89 | 0.99 | 12.81 | 10.0951 | 3504 | 7470 | 128.66 | 10 | 1.07 | 0.93 | 0.91 | 3 | 240
5864 | 84 | 33.46 | 165.09 | 0.94 | 12.81 | 10.3444 | 5239 | 7470 | 128.66 | 10 | 1.3 | 0.77 | 0.84 | 3 | 252
5865 | 1832 | 168.37 | 1.39 | 0.81 | 57.27 | 48.309 | 2968 | 7478 | 12.09 | 44 | 1.21 | 0.83 | 0.93 | 13.2 | 24182.4
5866 | 24 | 15.31 | 90 | 1 | 7.21 | 5.5293 | 3685 | 7471 | 123.69 | 4 | 1.5 | 0.67 | 1 | 1.2 | 28.8
5867 | 2764 | 219.56 | 39.44 | 0.72 | 82.68 | 59.3382 | 5918 | 7495 | 32.15 | 47.27 | 1.67 | 0.6 | 0.91 | 14.181 | 39196.284
5868 | 56 | 26.63 | 138.56 | 0.99 | 10.77 | 8.4462 | 5822 | 7475 | 158.2 | 8 | 1.13 | 0.89 | 0.82 | 2.4 | 134.4
5869 | 40 | 22.63 | 45 | 0.98 | 8.94 | 7.1383 | 3473 | 7478 | 26.57 | 7.07 | 1.24 | 0.81 | 0.8 | 2.121 | 84.84
5870 | 64 | 26.63 | 90 | 1 | 10.77 | 9.0293 | 4977 | 7475 | 111.8 | 8 | 1.21 | 0.83 | 0.89 | 2.4 | 153.6
5871 | 52 | 23.8 | 135 | 1 | 10 | 8.1389 | 5992 | 7475 | 126.87 | 8 | 1.16 | 0.86 | 0.9 | 2.4 | 124.8
5872 | 2884 | 240.53 | 38.81 | 0.63 | 96.83 | 60.6126 | 7497 | 7506 | 38.29 | 39.99 | 2.76 | 0.36 | 0.88 | 11.997 | 34599.348
5873 | 2308 | 193.34 | 122.67 | 0.78 | 70.46 | 54.2229 | 2900 | 7476 | 124.59 | 53.46 | 1.22 | 0.82 | 0.9 | 16.038 | 37015.704
5874 | 308 | 64.77 | 12.75 | 0.92 | 23.32 | 19.808 | 1344 | 7484 | 30.96 | 18 | 1.18 | 0.85 | 0.91 | 5.4 | 1663.2
5875 | 156 | 44.77 | 31.15 | 0.98 | 18.87 | 14.097 | 4765 | 7484 | 32.01 | 12.73 | 1.5 | 0.67 | 0.89 | 3.819 | 595.764
5876 | 48 | 23.8 | 70.19 | 1 | 10 | 7.8196 | 4472 | 7483 | 53.13 | 8 | 1.13 | 0.88 | 0.86 | 2.4 | 115.2
5877 | 356 | 71.6 | 0.94 | 0.87 | 28.28 | 21.2956 | 3493 | 7482 | 171.87 | 16 | 1.65 | 0.61 | 0.92 | 4.8 | 1708.8
5878 | 196 | 52.28 | 59.06 | 0.9 | 20.59 | 15.8013 | 7816 | 7489 | 60.95 | 14 | 1.28 | 0.78 | 0.91 | 4.2 | 823.2
5879 | 72 | 29.46 | 141.53 | 1 | 11.66 | 9.577 | 7629 | 7481 | 120.96 | 9.84 | 1.26 | 0.8 | 0.86 | 2.952 | 212.544
5880 | 64 | 26.63 | 116 | 1 | 11.66 | 9.0293 | 7981 | 7482 | 120.96 | 8 | 1.26 | 0.79 | 0.89 | 2.4 | 153.6
5881 | 36 | 20.97 | 110.3 | 1 | 8.94 | 6.772 | 4447 | 7484 | 116.57 | 6 | 1.34 | 0.75 | 0.86 | 1.8 | 64.8
5882 | 64 | 26.63 | 0 | 1 | 10.77 | 9.0293 | 8079 | 7485 | 158.2 | 8 | 1.21 | 0.83 | 0.89 | 2.4 | 153.6
5883 | 88 | 35.11 | 141.28 | 0.9 | 14.42 | 10.5878 | 2944 | 7485 | 146.31 | 9.9 | 1.43 | 0.7 | 0.83 | 2.97 | 261.36
5884 | 208 | 55.11 | 20.89 | 0.86 | 20 | 16.2778 | 4400 | 7493 | 53.13 | 16 | 1.13 | 0.88 | 0.87 | 4.8 | 998.4
5885 | 164 | 47.11 | 142.34 | 0.93 | 18.87 | 14.454 | 4871 | 7490 | 147.99 | 13.87 | 1.38 | 0.72 | 0.89 | 4.161 | 682.404
5886 | 128 | 40.28 | 78.74 | 0.99 | 15.23 | 12.7694 | 1584 | 7490 | 113.2 | 12 | 1.25 | 0.8 | 0.89 | 3.6 | 460.8
5887 | 3820 | 239.08 | 46.76 | 0.84 | 79.65 | 69.7585 | 3991 | 7526 | 61.5 | 69.29 | 1.09 | 0.91 | 0.94 | 20.787 | 79406.34
5888 | 372 | 76.57 | 154.51 | 0.8 | 28.84 | 21.7689 | 6040 | 7492 | 146.31 | 20.4 | 1.43 | 0.7 | 0.87 | 6.12 | 2276.64
5889 | 28 | 18.14 | 0 | 1 | 7.21 | 5.9723 | 6138 | 7491 | 123.69 | 6 | 1.07 | 0.94 | 0.88 | 1.8 | 50.4
5890 | 396 | 71.6 | 168.3 | 0.97 | 26.08 | 22.4602 | 5646 | 7495 | 147.53 | 20 | 1.17 | 0.85 | 0.94 | 6 | 2376
5891 | 60 | 26.63 | 152.45 | 1 | 11.66 | 8.7426 | 8359 | 7496 | 149.04 | 8 | 1.44 | 0.7 | 0.88 | 2.4 | 144
5892 | 132 | 40.28 | 9.34 | 1 | 15.23 | 12.9674 | 7107 | 7497 | 156.8 | 12 | 1.17 | 0.86 | 0.9 | 3.6 | 475.2
5893 | 48 | 22.63 | 0 | 1 | 8.94 | 7.8196 | 7851 | 7496 | 116.57 | 8 | 1 | 1 | 0.86 | 2.4 | 115.2
5894 | 260 | 59.11 | 61.14 | 0.94 | 21.63 | 18.1992 | 1768 | 7504 | 33.69 | 17.71 | 1.19 | 0.84 | 0.92 | 5.313 | 1381.38
5895 | 28 | 18.14 | 0 | 1 | 7.21 | 5.9723 | 7813 | 7501 | 123.69 | 6 | 1.07 | 0.94 | 0.88 | 1.8 | 50.4
5896 | 120 | 38.63 | 90 | 1 | 14.42 | 12.3639 | 1355 | 7502 | 123.69 | 12 | 1.06 | 0.94 | 0.91 | 3.6 | 432
5897 | 104 | 37.46 | 82.3 | 0.93 | 15.23 | 11.5102 | 5456 | 7515 | 66.8 | 10 | 1.58 | 0.63 | 0.88 | 3 | 312
5898 | 240 | 58.43 | 118.39 | 0.88 | 22.36 | 17.4852 | 6871 | 7508 | 116.57 | 16.97 | 1.32 | 0.75 | 0.87 | 5.091 | 1221.84
5899 | 52 | 23.8 | 45 | 1 | 10 | 8.1389 | 8532 | 7511 | 36.87 | 8 | 1.16 | 0.86 | 0.9 | 2.4 | 124.8
5900 | 172 | 64.08 | 22.49 | 0.53 | 24.17 | 14.8023 | 2319 | 7514 | 24.44 | 12.52 | 2.31 | 0.43 | 0.73 | 3.756 | 646.032
5901 | 80 | 31.8 | 110.13 | 0.99 | 12.81 | 10.0951 | 6616 | 7510 | 128.66 | 10 | 1.14 | 0.88 | 0.91 | 3 | 240
5902 | 3824 | 242.59 | 96.22 | 0.82 | 88.77 | 69.795 | 5598 | 7511 | 104.35 | 64 | 1.43 | 0.7 | 0.94 | 19.2 | 73420.8
5903 | 36 | 20.97 | 110.3 | 1 | 8.94 | 6.772 | 7658 | 7511 | 116.57 | 6 | 1.34 | 0.75 | 0.86 | 1.8 | 64.8
5904 | 60 | 27.8 | 87.55 | 0.98 | 11.66 | 8.7426 | 4163 | 7517 | 59.04 | 8 | 1.43 | 0.7 | 0.86 | 2.4 | 144
5905 | 92 | 34.63 | 62.97 | 0.96 | 14.42 | 10.8258 | 4372 | 7520 | 56.31 | 10 | 1.36 | 0.73 | 0.92 | 3 | 276
5906 | 48 | 23.8 | 57.93 | 1 | 10 | 7.8196 | 5852 | 7521 | 36.87 | 8 | 1.28 | 0.78 | 0.86 | 2.4 | 115.2
5907 | 160 | 51.11 | 75.96 | 0.77 | 18.87 | 14.2766 | 7400 | 7526 | 57.99 | 14 | 1.3 | 0.77 | 0.83 | 4.2 | 672
5908 | 404 | 76.77 | 74.87 | 0.86 | 30.53 | 22.6859 | 2912 | 7533 | 58.39 | 18 | 1.73 | 0.58 | 0.93 | 5.4 | 2181.6
5909 | 2176 | 191.88 | 179.39 | 0.74 | 71.69 | 52.6495 | 7450 | 7525 | 157.01 | 38 | 1.9 | 0.53 | 0.93 | 11.4 | 24806.4
5910 | 2316 | 226.99 | 95.4 | 0.56 | 99.46 | 54.3168 | 7491 | 7521 | 105.15 | 36 | 2.83 | 0.35 | 0.89 | 10.8 | 25012.8
5911 | 12 | 11.31 | 135 | 1 | 5.66 | 3.9098 | 7780 | 7521 | 135 | 4 | 1.46 | 0.68 | 0.86 | 1.2 | 14.4
5912 | 16 | 11.31 | 0 | 1 | 5.66 | 4.5147 | 2112 | 7523 | 135 | 4 | 1 | 1 | 1 | 1.2 | 19.2
5913 | 200 | 52.77 | 165.94 | 0.9 | 20 | 15.9617 | 7778 | 7524 | 143.13 | 14 | 1.33 | 0.75 | 0.9 | 4.2 | 840
5914 | 80 | 31.8 | 84.6 | 0.99 | 12.81 | 10.0951 | 2166 | 7531 | 51.34 | 8 | 1.37 | 0.73 | 0.91 | 2.4 | 192
5915 | 244 | 58.43 | 67.66 | 0.9 | 20.59 | 17.6303 | 4549 | 7534 | 60.95 | 18 | 1.03 | 0.97 | 0.88 | 5.4 | 1317.6
5916 | 28 | 18.14 | 120.47 | 1 | 8.49 | 5.9723 | 4378 | 7527 | 135 | 6 | 1.38 | 0.72 | 0.88 | 1.8 | 50.4
5917 | 188 | 48.28 | 82.76 | 1 | 17.89 | 15.4755 | 8048 | 7536 | 63.43 | 14 | 1.09 | 0.92 | 0.93 | 4.2 | 789.6
5918 | 3540 | 261.82 | 67.66 | 0.65 | 100.66 | 67.1532 | 3837 | 7569 | 49.03 | 56.98 | 1.72 | 0.58 | 0.89 | 17.094 | 60512.76
5919 | 124 | 41.46 | 109.77 | 0.91 | 17.89 | 12.5683 | 4649 | 7530 | 116.57 | 10 | 1.68 | 0.6 | 0.9 | 3 | 372
5920 | 68 | 27.8 | 15.17 | 1 | 11.66 | 9.3072 | 5578 | 7539 | 30.96 | 8 | 1.26 | 0.79 | 0.92 | 2.4 | 163.2
5921 | 52 | 26.14 | 0 | 0.96 | 10.77 | 8.1389 | 1580 | 7537 | 158.2 | 6 | 1.55 | 0.64 | 0.93 | 1.8 | 93.6
5922 | 24 | 15.31 | 90 | 1 | 7.21 | 5.5293 | 6055 | 7536 | 123.69 | 4 | 1.5 | 0.67 | 1 | 1.2 | 28.8
5923 | 788 | 110.23 | 88.97 | 0.82 | 37.2 | 31.6831 | 6122 | 7552 | 53.75 | 30 | 1.19 | 0.84 | 0.9 | 9 | 7092
5924 | 232 | 56.77 | 67.43 | 0.9 | 21.63 | 17.1913 | 5202 | 7547 | 56.31 | 16 | 1.18 | 0.84 | 0.89 | 4.8 | 1113.6
5925 | 120 | 38.63 | 15.29 | 1 | 16.12 | 12.3639 | 3906 | 7543 | 29.74 | 10 | 1.42 | 0.71 | 0.94 | 3 | 360
5926 | 76 | 33.46 | 59.81 | 0.85 | 14.42 | 9.8395 | 2802 | 7545 | 56.31 | 9.2 | 1.76 | 0.57 | 0.83 | 2.76 | 209.76
5927 | 76 | 30.63 | 6.26 | 1 | 11.66 | 9.8395 | 7827 | 7540 | 149.04 | 10 | 1.08 | 0.92 | 0.88 | 3 | 228
5928 | 72 | 31.8 | 92.88 | 0.89 | 12.65 | 9.577 | 4499 | 7540 | 108.43 | 8 | 1.48 | 0.68 | 0.88 | 2.4 | 172.8
5929 | 12 | 11.31 | 135 | 1 | 5.66 | 3.9098 | 4930 | 7540 | 135 | 4 | 1.46 | 0.68 | 0.86 | 1.2 | 14.4
5930 | 328 | 68.08 | 100.75 | 0.89 | 24.74 | 20.441 | 4987 | 7552 | 75.96 | 19.07 | 1.31 | 0.76 | 0.88 | 5.721 | 1876.488
5931 | 40 | 22.14 | 90 | 1 | 8.94 | 7.1383 | 6536 | 7540 | 116.57 | 6 | 1.24 | 0.81 | 0.91 | 1.8 | 72
5932 | 96 | 33.46 | 109.6 | 1 | 13.42 | 11.0586 | 8574 | 7542 | 116.57 | 10 | 1.22 | 0.82 | 0.91 | 3 | 288
5933 | 144 | 41.46 | 72.97 | 1 | 16.12 | 13.544 | 6833 | 7553 | 60.26 | 12 | 1.19 | 0.84 | 0.94 | 3.6 | 518.4
5934 | 232 | 56.28 | 136.37 | 0.92 | 22.63 | 17.1913 | 1935 | 7548 | 135 | 16 | 1.23 | 0.81 | 0.91 | 4.8 | 1113.6
5935 | 152 | 47.11 | 43.9 | 0.86 | 18.44 | 13.9151 | 7668 | 7556 | 49.4 | 13.42 | 1.37 | 0.73 | 0.84 | 4.026 | 611.952
5936 | 220 | 53.94 | 0.68 | 0.95 | 20.88 | 16.7408 | 5093 | 7554 | 16.7 | 14 | 1.35 | 0.74 | 0.92 | 4.2 | 924
5937 | 236 | 59.6 | 106.47 | 0.83 | 23.41 | 17.3389 | 2217 | 7552 | 109.98 | 15.45 | 1.44 | 0.69 | 0.86 | 4.635 | 1093.86
5938 | 2748 | 208.65 | 0.33 | 0.79 | 68.73 | 59.1662 | 3521 | 7566 | 8.37 | 55.2 | 1.14 | 0.87 | 0.93 | 16.56 | 45506.88
5939 | 56 | 26.14 | 172.84 | 1 | 11.66 | 8.4462 | 7290 | 7557 | 149.04 | 6 | 1.66 | 0.6 | 0.97 | 1.8 | 100.8
5940 | 12 | 11.31 | 135 | 1 | 5.66 | 3.9098 | 1114 | 7566 | 135 | 4 | 1.46 | 0.68 | 0.86 | 1.2 | 14.4
5941 | 92 | 38.63 | 97.34 | 0.77 | 16.49 | 10.8258 | 1724 | 7566 | 104.04 | 8 | 2.19 | 0.46 | 0.85 | 2.4 | 220.8
5942 | 228 | 66.43 | 11.04 | 0.65 | 27.86 | 17.0425 | 6967 | 7571 | 21.04 | 13.91 | 2.62 | 0.38 | 0.79 | 4.173 | 951.444
5943 | 68 | 27.8 | 105.17 | 1 | 11.66 | 9.3072 | 7870 | 7566 | 120.96 | 8 | 1.26 | 0.79 | 0.92 | 2.4 | 163.2
5944 | 72 | 28.97 | 90 | 1 | 11.66 | 9.577 | 7907 | 7569 | 120.96 | 8 | 1.22 | 0.82 | 0.95 | 2.4 | 172.8
5945 | 284 | 62.91 | 147.65 | 0.9 | 22.8 | 19.0206 | 5402 | 7573 | 142.13 | 18.38 | 1.17 | 0.85 | 0.87 | 5.514 | 1565.976
5946 | 60 | 27.8 | 117.38 | 0.98 | 11.66 | 8.7426 | 8260 | 7571 | 120.96 | 8 | 1.37 | 0.73 | 0.86 | 2.4 | 144
5947 | 584 | 98.71 | 26.7 | 0.75 | 40.5 | 27.2754 | 6848 | 7581 | 20.22 | 20.48 | 2.11 | 0.47 | 0.88 | 6.144 | 3588.096
5948 | 268 | 59.6 | 55.29 | 0.95 | 22.8 | 18.477 | 2916 | 7582 | 52.13 | 16.97 | 1.32 | 0.76 | 0.91 | 5.091 | 1364.388
5949 | 16 | 11.31 | 0 | 1 | 5.66 | 4.5147 | 1983 | 7576 | 135 | 4 | 1 | 1 | 1 | 1.2 | 19.2
5950 | 28 | 19.31 | 81.65 | 0.94 | 8.94 | 5.9723 | 2330 | 7580 | 63.43 | 4 | 1.94 | 0.52 | 0.93 | 1.2 | 33.6
5951 | 48 | 26.14 | 96.64 | 0.88 | 10.77 | 7.8196 | 8064 | 7578 | 111.8 | 6 | 1.61 | 0.62 | 0.89 | 1.8 | 86.4
5952 | 64 | 27.8 | 108.43 | 1 | 11.66 | 9.0293 | 3437 | 7580 | 120.96 | 8 | 1.39 | 0.72 | 0.89 | 2.4 | 153.6
5953 | 828 | 116.08 | 75.62 | 0.77 | 43.86 | 32.4773 | 6526 | 7601 | 65.77 | 28 | 1.53 | 0.65 | 0.92 | 8.4 | 6955.2
5954 | 184 | 49.94 | 16.68 | 0.93 | 19.7 | 15.31 | 7308 | 7588 | 23.96 | 13.91 | 1.45 | 0.69 | 0.88 | 4.173 | 767.832
5955 | 104 | 36.28 | 157.3 | 0.99 | 14.42 | 11.5102 | 3661 | 7585 | 146.31 | 11.38 | 1.27 | 0.79 | 0.85 | 3.414 | 355.056
5956 | 28 | 20.97 | 79.1 | 0.8 | 8.25 | 5.9723 | 6199 | 7586 | 104.04 | 6 | 1.39 | 0.72 | 0.74 | 1.8 | 50.4
5957 | 660 | 95.88 | 35.59 | 0.9 | 34.99 | 28.9959 | 7497 | 7598 | 30.96 | 26.87 | 1.33 | 0.75 | 0.91 | 8.061 | 5320.26
5958 | 172 | 47.11 | 66.35 | 0.97 | 17.89 | 14.8023 | 1990 | 7595 | 63.43 | 14 | 1.24 | 0.81 | 0.9 | 4.2 | 722.4
5959 | 40 | 20.97 | 26.57 | 1 | 10 | 7.1383 | 2652 | 7590 | 36.87 | 6 | 1.55 | 0.64 | 0.91 | 1.8 | 72
5960 | 88 | 31.8 | 135 | 1 | 12.81 | 10.5878 | 4106 | 7587 | 128.66 | 10 | 1.1 | 0.91 | 0.94 | 3 | 264
5961 | 60 | 26.63 | 165.96 | 1 | 10.77 | 8.7426 | 5405 | 7589 | 158.2 | 8 | 1.13 | 0.89 | 0.86 | 2.4 | 144
5962 | 564 | 89.74 | 56.09 | 0.88 | 34.41 | 26.8043 | 7358 | 7602 | 54.46 | 24.04 | 1.48 | 0.68 | 0.91 | 7.212 | 4067.568
5963 | 132 | 40.28 | 83.13 | 1 | 15.23 | 12.9674 | 7731 | 7588 | 113.2 | 12 | 1.17 | 0.86 | 0.9 | 3.6 | 475.2
5964 | 212 | 52.77 | 111.36 | 0.96 | 19.7 | 16.4336 | 3518 | 7589 | 113.96 | 16 | 1.22 | 0.82 | 0.91 | 4.8 | 1017.6
5965 | 812 | 112.37 | 64.05 | 0.81 | 41.23 | 32.162 | 6724 | 7610 | 67.17 | 29.05 | 1.51 | 0.66 | 0.91 | 8.715 | 7076.58
5966 | 24 | 19.31 | 90 | 0.81 | 8.25 | 5.5293 | 2000 | 7591 | 104.04 | 4 | 1.81 | 0.55 | 0.86 | 1.2 | 28.8
5967 | 276 | 64.08 | 165.09 | 0.84 | 24.74 | 18.7508 | 2854 | 7594 | 165.96 | 16.87 | 1.49 | 0.67 | 0.85 | 5.061 | 1396.836
5968 | 92 | 36.28 | 135.27 | 0.88 | 14.42 | 10.8258 | 5345 | 7594 | 123.69 | 10.73 | 1.48 | 0.68 | 0.82 | 3.219 | 296.148
5969 | 16 | 11.31 | 0 | 1 | 5.66 | 4.5147 | 6791 | 7597 | 135 | 4 | 1 | 1 | 1 | 1.2 | 19.2
5970 | 108 | 37.46 | 66.63 | 0.97 | 16.12 | 11.7294 | 4520 | 7605 | 60.26 | 10 | 1.63 | 0.61 | 0.9 | 3 | 324
5971 | 56 | 24.97 | 135 | 1 | 11.31 | 8.4462 | 8029 | 7598 | 135 | 8 | 1.32 | 0.76 | 0.93 | 2.4 | 134.4
5972 | 436 | 77.25 | 122.6 | 0.92 | 30 | 23.5672 | 3421 | 7600 | 126.87 | 21.21 | 1.38 | 0.72 | 0.93 | 6.363 | 2774.268
5973 | 16 | 11.31 | 0 | 1 | 5.66 | 4.5147 | 5267 | 7599 | 135 | 4 | 1 | 1 | 1 | 1.2 | 19.2
5974 | 272 | 64.77 | 95.3 | 0.81 | 26.68 | 18.6144 | 6911 | 7600 | 102.99 | 14 | 1.92 | 0.52 | 0.89 | 4.2 | 1142.4
5975 | 96 | 34.63 | 152.05 | 1 | 14.42 | 11.0586 | 7523 | 7600 | 146.31 | 10 | 1.4 | 0.72 | 0.91 | 3 | 288
5976 | 220 | 58.43 | 120.8 | 0.81 | 23.32 | 16.7408 | 3539 | 7604 | 120.96 | 13.42 | 1.79 | 0.56 | 0.86 | 4.026 | 885.72
5977 | 28 | 18.14 | 120.47 | 1 | 8.49 | 5.9723 | 4347 | 7604 | 135 | 6 | 1.38 | 0.72 | 0.88 | 1.8 | 50.4
5978 | 156 | 44.28 | 90 | 1 | 16.12 | 14.097 | 4896 | 7604 | 119.74 | 14 | 1.05 | 0.95 | 0.91 | 4.2 | 655.2
5979 | 1988 | 186.99 | 54.07 | 0.71 | 72.25 | 50.3238 | 2380 | 7634 | 48.37 | 42.78 | 1.73 | 0.58 | 0.89 | 12.834 | 25513.992
5980 | 84 | 31.8 | 7.2 | 1 | 13.42 | 10.3444 | 5625 | 7611 | 26.57 | 8 | 1.47 | 0.68 | 0.93 | 2.4 | 201.6
5981 | 168 | 51.6 | 76.49 | 0.79 | 20.88 | 14.6292 | 6694 | 7617 | 73.3 | 12 | 1.71 | 0.58 | 0.86 | 3.6 | 604.8
5982 | 2064 | 173.82 | 143.73 | 0.86 | 62.48 | 51.2767 | 2926 | 7608 | 129.81 | 45.49 | 1.34 | 0.74 | 0.93 | 13.647 | 28167.408
5983 | 16 | 15.31 | 90 | 0.86 | 6.32 | 4.5147 | 1984 | 7609 | 108.43 | 4 | 1.47 | 0.68 | 0.8 | 1.2 | 19.2
5984 | 112 | 37.46 | 81.99 | 1 | 14.56 | 11.9447 | 2059 | 7609 | 105.95 | 10 | 1.29 | 0.77 | 0.9 | 3 | 336
5985 | 532 | 85.05 | 52.03 | 0.92 | 29.12 | 26.0328 | 2307 | 7610 | 105.95 | 25.46 | 1.05 | 0.96 | 0.9 | 7.638 | 4063.416
5986 | 20 | 18.14 | 0 | 0.76 | 7.21 | 5.0475 | 5629 | 7613 | 146.31 | 6 | 1.22 | 0.82 | 0.71 | 1.8 | 36
5987 | 532 | 85.25 | 153.99 | 0.92 | 30 | 26.0328 | 3833 | 7614 | 126.87 | 24 | 1.21 | 0.83 | 0.92 | 7.2 | 3830.4
5988 | 176 | 52.28 | 160.7 | 0.81 | 20.59 | 14.9734 | 1783 | 7618 | 150.95 | 14 | 1.44 | 0.69 | 0.86 | 4.2 | 739.2
5989 | 36 | 19.8 | 159.7 | 1 | 8.94 | 6.772 | 1685 | 7619 | 153.43 | 6 | 1.34 | 0.75 | 0.86 | 1.8 | 64.8
5990 | 260 | 59.6 | 95.46 | 0.92 | 23.41 | 18.1992 | 4313 | 7621 | 109.98 | 16 | 1.49 | 0.67 | 0.9 | 4.8 | 1248
5991 | 15832 | 543.85 | 171.78 | 0.67 | 217.71 | 142.0146 | 6194 | 7640 | 169.41 | 89.89 | 2.49 | 0.4 | 0.96 | 26.967 | 426941.544
5992 | 980 | 121.05 | 6.73 | 0.84 | 45.69 | 35.3328 | 8214 | 7633 | 23.2 | 30 | 1.45 | 0.69 | 0.93 | 9 | 8820
5993 | 68 | 28.97 | 11.31 | 1 | 11.66 | 9.3072 | 6763 | 7625 | 30.96 | 8 | 1.13 | 0.88 | 0.92 | 2.4 | 163.2
5994 | 48 | 22.63 | 0 | 1 | 8.94 | 7.8196 | 1081 | 7624 | 116.57 | 8 | 1 | 1 | 0.86 | 2.4 | 115.2
5995 | 52 | 23.8 | 135 | 1 | 10 | 8.1389 | 7097 | 7626 | 126.87 | 8 | 1.16 | 0.86 | 0.9 | 2.4 | 124.8
5996 | 3308 | 228.45 | 178.27 | 0.8 | 83.95 | 64.9154 | 6797 | 7635 | 167.62 | 55.88 | 1.49 | 0.67 | 0.94 | 16.764 | 55455.312
5997 | 292 | 63.11 | 176.12 | 0.92 | 26 | 19.2866 | 7081 | 7629 | 157.38 | 14 | 1.71 | 0.58 | 0.94 | 4.2 | 1226.4
5998 | 100 | 36.28 | 39.25 | 0.95 | 13.42 | 11.2867 | 2894 | 7637 | 26.57 | 12 | 1.1 | 0.91 | 0.85 | 3.6 | 360
5999 | 96 | 34.63 | 104.31 | 1 | 13.42 | 11.0586 | 4604 | 7633 | 116.57 | 10 | 1.3 | 0.77 | 0.89 | 3 | 288
6000 | 296 | 62.43 | 54.81 | 0.95 | 24.41 | 19.4183 | 5651 | 7646 | 55.01 | 18 | 1.36 | 0.73 | 0.91 | 5.4 | 1598.4
6001 | 252 | 61.94 | 89.31 | 0.83 | 25.3 | 17.917 | 5476 | 7637 | 108.43 | 14 | 1.76 | 0.57 | 0.88 | 4.2 | 1058.4
6002 | 48 | 23.8 | 19.81 | 1 | 10 | 7.8196 | 8908 | 7643 | 36.87 | 8 | 1.13 | 0.88 | 0.86 | 2.4 | 115.2
6003 | 40 | 20.97 | 90 | 1 | 8.94 | 7.1383 | 2578 | 7641 | 116.57 | 6 | 1.33 | 0.75 | 0.91 | 1.8 | 72
6004 | 2948 | 219.97 | 69.51 | 0.77 | 75.6 | 61.2814 | 1671 | 7674 | 52.52 | 54.6 | 1.36 | 0.74 | 0.91 | 16.38 | 48288.24
6005 | 120 | 40.28 | 137.25 | 0.93 | 16.97 | 12.3639 | 3015 | 7642 | 135 | 11.31 | 1.49 | 0.67 | 0.88 | 3.393 | 407.16
6006 | 468 | 80.77 | 86.05 | 0.9 | 28.84 | 24.4168 | 2193 | 7646 | 123.69 | 22 | 1.2 | 0.83 | 0.93 | 6.6 | 3088.8
6007 | 72 | 31.31 | 0 | 0.92 | 13.42 | 9.577 | 1334 | 7652 | 153.43 | 6 | 2 | 0.5 | 1 | 1.8 | 129.6
6008 | 5940 | 353.22 | 178.85 | 0.6 | 139.74 | 86.9878 | 4496 | 7664 | 170.94 | 57.91 | 2.59 | 0.39 | 0.92 | 17.373 | 103195.62
6009 | 12 | 11.31 | 45 | 1 | 5.66 | 3.9098 | 5743 | 7655 | 45 | 4 | 1.46 | 0.68 | 0.86 | 1.2 | 14.4
6010 | 48 | 22.63 | 0 | 1 | 8.94 | 7.8196 | 1507 | 7654 | 116.57 | 8 | 1 | 1 | 0.86 | 2.4 | 115.2
6011 | 508 | 84.08 | 165.94 | 0.9 | 30 | 25.4388 | 2829 | 7655 | 143.13 | 24 | 1.12 | 0.9 | 0.92 | 7.2 | 3657.6
6012 | 1564 | 150.31 | 5.77 | 0.87 | 50.6 | 44.6358 | 4289 | 7662 | 161.57 | 44.17 | 1.11 | 0.9 | 0.91 | 13.251 | 20724.564
6013 | 12 | 11.31 | 45 | 1 | 5.66 | 3.9098 | 2023 | 7658 | 45 | 4 | 1.46 | 0.68 | 0.86 | 1.2 | 14.4
6014 | 92 | 36.28 | 41.7 | 0.88 | 15.62 | 10.8258 | 3495 | 7667 | 39.81 | 9.9 | 1.68 | 0.59 | 0.84 | 2.97 | 273.24
6015 | 120 | 44.28 | 9.2 | 0.77 | 17.09 | 12.3639 | 3162 | 7666 | 20.56 | 12 | 1.6 | 0.63 | 0.82 | 3.6 | 432
6016 | 128 | 44.77 | 86.71 | 0.8 | 15.62 | 12.7694 | 6805 | 7667 | 39.81 | 13.73 | 1.15 | 0.87 | 0.82 | 4.119 | 527.232
6017 | 372 | 78.91 | 124.29 | 0.75 | 28.43 | 21.7689 | 3117 | 7666 | 140.71 | 22 | 1.35 | 0.74 | 0.86 | 6.6 | 2455.2
6018 | 160 | 48.77 | 121.24 | 0.85 | 18.87 | 14.2766 | 1045 | 7665 | 122.01 | 13.87 | 1.4 | 0.71 | 0.83 | 4.161 | 665.76
6019 | 312 | 71.6 | 0.88 | 0.76 | 27.2 | 19.9362 | 1860 | 7673 | 162.9 | 17.46 | 1.69 | 0.59 | 0.86 | 5.238 | 1634.256
6020 | 48 | 23.8 | 135 | 1 | 11.31 | 7.8196 | 2761 | 7670 | 135 | 7.07 | 1.65 | 0.61 | 0.89 | 2.121 | 101.808
6021 | 20 | 14.14 | 161.57 | 1 | 7.21 | 5.0475 | 5358 | 7670 | 146.31 | 4 | 1.55 | 0.64 | 0.91 | 1.2 | 24
6022 | 28 | 18.14 | 0 | 1 | 7.21 | 5.9723 | 1932 | 7672 | 123.69 | 6 | 1.07 | 0.94 | 0.88 | 1.8 | 50.4
6023 | 4644 | 277.02 | 26.4 | 0.76 | 92.65 | 76.915 | 3078 | 7692 | 13.74 | 79.32 | 1.08 | 0.93 | 0.93 | 23.796 | 110508.624
6024 | 40 | 20.97 | 63.43 | 1 | 10 | 7.1383 | 6823 | 7676 | 53.13 | 6 | 1.55 | 0.64 | 0.91 | 1.8 | 72
6025 | 84 | 33.46 | 104.25 | 0.94 | 13.42 | 10.3444 | 4884 | 7674 | 116.57 | 10 | 1.39 | 0.72 | 0.84 | 3 | 252
6026 | 1744 | 164.65 | 173.89 | 0.81 | 61.19 | 47.1344 | 5229 | 7685 | 168.69 | 42 | 1.4 | 0.71 | 0.92 | 12.6 | 21974.4
6027 | 296 | 61.25 | 13.48 | 0.99 | 22.36 | 19.4183 | 2725 | 7685 | 26.57 | 19.8 | 1.12 | 0.89 | 0.9 | 5.94 | 1758.24
6028 | 68 | 27.8 | 15.17 | 1 | 11.66 | 9.3072 | 6702 | 7681 | 30.96 | 8 | 1.26 | 0.79 | 0.92 | 2.4 | 163.2
6029 | 184 | 49.94 | 134.14 | 0.93 | 18.87 | 15.31 | 5445 | 7682 | 122.01 | 15.21 | 1.25 | 0.8 | 0.88 | 4.563 | 839.592
6030 | 32 | 19.8 | 0 | 1 | 8.25 | 6.3847 | 1229 | 7684 | 165.96 | 6 | 1.2 | 0.84 | 0.8 | 1.8 | 57.6
6031 | 5060 | 284.25 | 84.87 | 0.79 | 97.53 | 80.2861 | 3979 | 7733 | 74.54 | 71.34 | 1.32 | 0.76 | 0.94 | 21.402 | 108294.12
6032 | 520 | 97.25 | 76.85 | 0.69 | 41.23 | 25.7375 | 4942 | 7707 | 75.96 | 18 | 2.55 | 0.39 | 0.91 | 5.4 | 2808
6033 | 144 | 43.6 | 7.02 | 0.95 | 16.49 | 13.544 | 7525 | 7689 | 165.96 | 13.91 | 1.15 | 0.87 | 0.84 | 4.173 | 600.912
6034 | 560 | 96.37 | 158.16 | 0.76 | 38.63 | 26.7091 | 5485 | 7691 | 158.75 | 23.11 | 1.86 | 0.54 | 0.86 | 6.933 | 3882.48
6035 | 52 | 24.97 | 165.13 | 1 | 11.66 | 8.1389 | 1806 | 7689 | 149.04 | 6 | 1.74 | 0.58 | 0.93 | 1.8 | 93.6
6036 | 344 | 76.77 | 89 | 0.73 | 32.56 | 20.9336 | 3718 | 7692 | 100.62 | 14 | 2.25 | 0.44 | 0.89 | 4.2 | 1444.8
6037 | 48 | 24.97 | 145.28 | 0.97 | 10 | 7.8196 | 5140 | 7693 | 126.87 | 8 | 1.22 | 0.82 | 0.89 | 2.4 | 115.2
6038 | 184 | 47.6 | 45 | 1 | 17.89 | 15.31 | 2654 | 7703 | 26.57 | 14.14 | 1.21 | 0.82 | 0.9 | 4.242 | 780.528
6039 | 276 | 61.25 | 127.01 | 0.92 | 21.26 | 18.7508 | 8675 | 7698 | 131.19 | 19.68 | 1.08 | 0.93 | 0.88 | 5.904 | 1629.504
6040 | 396 | 144.85 | 99.03 | 0.24 | 33.53 | 22.4602 | 6320 | 7698 | 107.35 | 25.89 | 1.27 | 0.79 | 0.63 | 7.767 | 3075.732
6041 | 136 | 44.28 | 42.01 | 0.87 | 18.44 | 13.1624 | 2130 | 7708 | 40.6 | 12.52 | 1.65 | 0.61 | 0.86 | 3.756 | 510.816
6042 | 1700 | 166.31 | 136.97 | 0.77 | 58.31 | 46.5361 | 8006 | 7701 | 120.96 | 43.6 | 1.27 | 0.79 | 0.9 | 13.08 | 22236
6043 | 96 | 34.63 | 117.95 | 1 | 14.42 | 11.0586 | 1509 | 7702 | 123.69 | 10 | 1.4 | 0.72 | 0.91 | 3 | 288
6044 | 428 | 82.91 | 62.82 | 0.78 | 31.3 | 23.35 | 3184 | 7719 | 63.43 | 21.47 | 1.46 | 0.68 | 0.85 | 6.441 | 2756.748
6045 | 116 | 39.8 | 79.75 | 0.92 | 16.12 | 12.1561 | 4381 | 7712 | 60.26 | 10 | 1.6 | 0.63 | 0.91 | 3 | 348
6046 | 88 | 33.46 | 147.19 | 0.99 | 12.81 | 10.5878 | 4808 | 7706 | 128.66 | 10 | 1.16 | 0.86 | 0.86 | 3 | 264
6047 | 3116 | 232.65 | 177.44 | 0.72 | 79.62 | 63.0034 | 6089 | 7737 | 25.28 | 60.63 | 1.45 | 0.69 | 0.92 | 18.189 | 56676.924
6048 | 24 | 15.31 | 0 | 1 | 7.21 | 5.5293 | 4766 | 7708 | 146.31 | 4 | 1.5 | 0.67 | 1 | 1.2 | 28.8
6049 | 40 | 22.14 | 90 | 1 | 8.94 | 7.1383 | 1871 | 7709 | 116.57 | 6 | 1.24 | 0.81 | 0.91 | 1.8 | 72
6050 | 228 | 57.25 | 131.89 | 0.87 | 23.32 | 17.0425 | 4757 | 7713 | 120.96 | 14.14 | 1.73 | 0.58 | 0.88 | 4.242 | 967.176
6051 | 1412 | 151.2 | 54.49 | 0.78 | 58.14 | 42.4114 | 5454 | 7739 | 40.82 | 34.88 | 1.67 | 0.6 | 0.91 | 10.464 | 14775.168
6052 | 344 | 68.08 | 102.94 | 0.93 | 24.74 | 20.9336 | 2321 | 7732 | 75.96 | 20 | 1.17 | 0.85 | 0.89 | 6 | 2064
6053 | 44 | 22.63 | 71.57 | 1 | 8.94 | 7.4867 | 5412 | 7723 | 116.57 | 8 | 1.14 | 0.88 | 0.81 | 2.4 | 105.6
6054 | 192 | 49.94 | 130.6 | 0.97 | 20 | 15.6392 | 7676 | 7723 | 126.87 | 14.14 | 1.39 | 0.72 | 0.91 | 4.242 | 814.464
6055 | 176 | 45.94 | 115.24 | 1 | 17.89 | 14.9734 | 7075 | 7727 | 116.57 | 14 | 1.19 | 0.84 | 0.92 | 4.2 | 739.2
6056 | 88 | 32.97 | 0 | 1 | 13.42 | 10.5878 | 2109 | 7730 | 153.43 | 8 | 1.48 | 0.67 | 0.96 | 2.4 | 211.2
6057 | 20 | 14.14 | 18.43 | 1 | 7.21 | 5.0475 | 5720 | 7731 | 33.69 | 4 | 1.55 | 0.64 | 0.91 | 1.2 | 24
6058 | 76 | 31.11 | 148.28 | 0.99 | 12.17 | 9.8395 | 6370 | 7731 | 170.54 | 9.9 | 1.11 | 0.9 | 0.83 | 2.97 | 225.72
6059 | 200 | 55.11 | 93.83 | 0.83 | 21.54 | 15.9617 | 3457 | 7730 | 111.8 | 14 | 1.64 | 0.61 | 0.86 | 4.2 | 840
6060 | 84 | 30.63 | 20.3 | 1 | 12.81 | 10.3444 | 5949 | 7735 | 38.66 | 10 | 1.06 | 0.94 | 0.91 | 3 | 252
6061 | 824 | 114.23 | 110.12 | 0.79 | 44.72 | 32.3988 | 2528 | 7731 | 116.57 | 29.13 | 1.57 | 0.64 | 0.9 | 8.739 | 7200.936
6062 | 548 | 90.71 | 87.24 | 0.84 | 32.25 | 26.4214 | 2696 | 7731 | 97.13 | 26.83 | 1.14 | 0.88 | 0.87 | 8.049 | 4410.852
6063 | 144 | 43.11 | 51.83 | 0.97 | 16.12 | 13.544 | 4117 | 7736 | 29.74 | 13.91 | 1.19 | 0.84 | 0.88 | 4.173 | 600.912
6064 | 44 | 22.14 | 15.07 | 1 | 10 | 7.4867 | 6147 | 7735 | 36.87 | 6 | 1.37 | 0.73 | 0.96 | 1.8 | 79.2
6065 | 12 | 11.31 | 135 | 1 | 5.66 | 3.9098 | 1168 | 7733 | 135 | 4 | 1.46 | 0.68 | 0.86 | 1.2 | 14.4
6066 | 84 | 33.46 | 107.97 | 0.94 | 13.42 | 10.3444 | 4988 | 7733 | 116.57 | 10 | 1.32 | 0.76 | 0.84 | 3 | 252
6067 | 24 | 15.31 | 0 | 1 | 7.21 | 5.5293 | 7485 | 7733 | 146.31 | 4 | 1.5 | 0.67 | 1 | 1.2 | 28.8
6068 | 132 | 41.94 | 74.76 | 0.94 | 16.49 | 12.9674 | 4381 | 7744 | 75.96 | 12 | 1.25 | 0.8 | 0.88 | 3.6 | 475.2
6069 | 52 | 23.8 | 135 | 1 | 10 | 8.1389 | 2962 | 7740 | 126.87 | 8 | 1.16 | 0.86 | 0.9 | 2.4 | 124.8
6070 | 4212 | 256.53 | 134.54 | 0.8 | 92.2 | 73.2503 | 4325 | 7749 | 155.66 | 62.01 | 1.43 | 0.7 | 0.92 | 18.603 | 78355.836
6071 | 224 | 56.77 | 105.03 | 0.87 | 23.41 | 16.8923 | 7057 | 7740 | 109.98 | 14 | 1.67 | 0.6 | 0.9 | 4.2 | 940.8
6072 | 68 | 28.97 | 155.1 | 1 | 12.81 | 9.3072 | 5998 | 7742 | 141.34 | 8 | 1.5 | 0.67 | 0.92 | 2.4 | 163.2
6073 | 668 | 98.23 | 166.29 | 0.87 | 35.44 | 29.1711 | 7241 | 7745 | 163.61 | 27.06 | 1.3 | 0.77 | 0.9 | 8.118 | 5422.824
6074 | 48 | 23.8 | 122.07 | 1 | 10 | 7.8196 | 2658 | 7744 | 126.87 | 8 | 1.28 | 0.78 | 0.86 | 2.4 | 115.2
6075 | 60 | 26.63 | 80.54 | 1 | 10.77 | 8.7426 | 4658 | 7744 | 111.8 | 8 | 1.29 | 0.77 | 0.86 | 2.4 | 144
6076 | 72 | 29.46 | 148.41 | 1 | 11.66 | 9.577 | 8056 | 7744 | 120.96 | 9.84 | 1.22 | 0.82 | 0.86 | 2.952 | 212.544
6077 | 216 | 53.94 | 110.47 | 0.93 | 20.59 | 16.5879 | 1895 | 7750 | 119.05 | 15.81 | 1.31 | 0.76 | 0.9 | 4.743 | 1024.488
6078 | 80 | 30.63 | 63.43 | 1 | 11.66 | 10.0951 | 4532 | 7752 | 120.96 | 10 | 1.08 | 0.92 | 0.89 | 3 | 240
6079 | 432 | 80.77 | 90.33 | 0.83 | 32.98 | 23.4589 | 7753 | 7769 | 75.96 | 16 | 1.92 | 0.52 | 0.94 | 4.8 | 2073.6
6080 | 108 | 37.94 | 35.99 | 0.94 | 16.12 | 11.7294 | 8641 | 7763 | 29.74 | 9.9 | 1.73 | 0.58 | 0.86 | 2.97 | 320.76
6081 | 36 | 19.31 | 0 | 1 | 8.49 | 6.772 | 1867 | 7760 | 135 | 6 | 1 | 1 | 1 | 1.8 | 64.8
6082 | 28 | 16.97 | 45 | 1 | 8.49 | 5.9723 | 2746 | 7763 | 45 | 5.66 | 1.6 | 0.63 | 0.88 | 1.698 | 47.544
6083 | 32 | 18.14 | 45 | 1 | 8.49 | 6.3847 | 6456 | 7763 | 45 | 6 | 1.23 | 0.81 | 0.94 | 1.8 | 57.6
6084 | 108 | 38.63 | 2.95 | 0.91 | 17.09 | 11.7294 | 6555 | 7765 | 20.56 | 8 | 2.01 | 0.5 | 0.92 | 2.4 | 259.2
6085 | 120 | 38.63 | 132.21 | 1 | 15.62 | 12.3639 | 3520 | 7762 | 129.81 | 12 | 1.14 | 0.88 | 0.92 | 3.6 | 432
6086 | 16 | 11.31 | 0 | 1 | 5.66 | 4.5147 | 2655 | 7766 | 135 | 4 | 1 | 1 | 1 | 1.2 | 19.2
6087 | 48 | 23.8 | 57.93 | 1 | 10 | 7.8196 | 5884 | 7769 | 36.87 | 8 | 1.28 | 0.78 | 0.86 | 2.4 | 115.2
6088 | 48 | 23.8 | 175.16 | 1 | 10.77 | 7.8196 | 3315 | 7768 | 158.2 | 6 | 1.76 | 0.57 | 0.89 | 1.8 | 86.4
6089 | 36 | 19.8 | 20.3 | 1 | 8.94 | 6.772 | 1798 | 7771 | 26.57 | 6 | 1.34 | 0.75 | 0.86 | 1.8 | 64.8
6090 | 92 | 33.46 | 66.91 | 1 | 13.42 | 10.8258 | 4066 | 7774 | 63.43 | 10 | 1.31 | 0.76 | 0.88 | 3 | 276
6091 | 224 | 53.25 | 131.92 | 0.99 | 20.59 | 16.8923 | 2085 | 7769 | 119.05 | 15.56 | 1.36 | 0.74 | 0.89 | 4.668 | 1045.632
6092 | 116 | 38.63 | 19.16 | 0.98 | 16.12 | 12.1561 | 4567 | 7774 | 29.74 | 10 | 1.36 | 0.74 | 0.92 | 3 | 348
6093 | 1888 | 165.34 | 77.55 | 0.87 | 56.6 | 49.0418 | 1714 | 7796 | 57.99 | 47.54 | 1.17 | 0.86 | 0.92 | 14.262 | 26926.656
6094 | 16 | 11.31 | 0 | 1 | 5.66 | 4.5147 | 2138 | 7771 | 135 | 4 | 1 | 1 | 1 | 1.2 | 19.2
6095 | 668 | 112.17 | 52.5 | 0.67 | 44.72 | 29.1711 | 5343 | 7791 | 63.43 | 20.55 | 2.39 | 0.42 | 0.83 | 6.165 | 4118.22
6096 | 36 | 20.97 | 69.7 | 1 | 8.94 | 6.772 | 8046 | 7775 | 63.43 | 6 | 1.34 | 0.75 | 0.86 | 1.8 | 64.8
6097 | 7224 | 414.27 | 150.31 | 0.53 | 175.6 | 95.9299 | 3867 | 7774 | 142.87 | 62.5 | 2.94 | 0.34 | 0.93 | 18.75 | 135450
6098 | 32 | 18.14 | 135 | 1 | 8.49 | 6.3847 | 2754 | 7774 | 135 | 6 | 1.23 | 0.81 | 0.94 | 1.8 | 57.6
6099 | 84 | 33.46 | 60.38 | 0.94 | 14.42 | 10.3444 | 7393 | 7780 | 56.31 | 8.94 | 1.71 | 0.58 | 0.86 | 2.682 | 225.288
6100 | 56 | 26.14 | 7.16 | 1 | 11.66 | 8.4462 | 4724 | 7778 | 30.96 | 6 | 1.66 | 0.6 | 0.97 | 1.8 | 100.8
6101 | 112 | 40.28 | 135 | 0.87 | 15.62 | 11.9447 | 6241 | 7778 | 140.19 | 12 | 1.08 | 0.93 | 0.82 | 3.6 | 403.2
6102 | 208 | 55.11 | 98.25 | 0.86 | 20.88 | 16.2778 | 3262 | 7779 | 106.7 | 14 | 1.55 | 0.64 | 0.89 | 4.2 | 873.6
6103 | 4220 | 257.99 | 32.45 | 0.8 | 89.44 | 73.3198 | 4256 | 7802 | 10.3 | 68.25 | 1.21 | 0.82 | 0.94 | 20.475 | 86404.5
6104 | 316 | 66.43 | 75.4 | 0.9 | 24.74 | 20.0636 | 3250 | 7795 | 75.96 | 18 | 1.36 | 0.74 | 0.9 | 5.4 | 1706.4
6105 | 96 | 34.63 | 66.71 | 1 | 14.42 | 11.0586 | 4558 | 7796 | 56.31 | 10 | 1.41 | 0.71 | 0.91 | 3 | 288
6106 | 376 | 74.43 | 106.66 | 0.85 | 29.53 | 21.8856 | 6819 | 7790 | 118.3 | 20 | 1.38 | 0.73 | 0.9 | 6 | 2256
6107 | 1008 | 122.71 | 23.5 | 0.84 | 44.94 | 35.834 | 5378 | 7805 | 32.28 | 35.2 | 1.27 | 0.79 | 0.92 | 10.56 | 10644.48
6108 | 148 | 42.63 | 65.95 | 1 | 17.2 | 13.7308 | 2878 | 7799 | 54.46 | 12 | 1.23 | 0.81 | 0.95 | 3.6 | 532.8
6109 | 1984 | 186.31 | 41.09 | 0.72 | 72.25 | 50.2731 | 7753 | 7819 | 48.37 | 43.84 | 1.68 | 0.59 | 0.91 | 13.152 | 26093.568
6110 | 836 | 119.88 | 30.76 | 0.73 | 44.94 | 32.6338 | 1866 | 7806 | 32.28 | 31.86 | 1.34 | 0.74 | 0.89 | 9.558 | 7990.488
6111 | 28 | 16.97 | 90 | 1 | 7.21 | 5.9723 | 6192 | 7793 | 123.69 | 6 | 1.07 | 0.94 | 0.88 | 1.8 | 50.4
6112 | 65468 | 1095.63 | 143.4 | 0.69 | 403.89 | 288.7884 | 3747 | 7827 | 147.33 | 242.77 | 1.66 | 0.6 | 0.93 | 72.831 | 4768099.908
6113 | 292 | 65.25 | 114.75 | 0.86 | 26 | 19.2866 | 5798 | 7794 | 112.62 | 16.99 | 1.67 | 0.6 | 0.88 | 5.097 | 1488.324
6114 | 1204 | 131.88 | 150.68 | 0.87 | 47.71 | 39.1632 | 2966 | 7797 | 146.98 | 38 | 1.16 | 0.86 | 0.94 | 11.4 | 13725.6
6115 | 44 | 22.63 | 108.43 | 1 | 8.94 | 7.4867 | 6520 | 7796 | 116.57 | 8 | 1.14 | 0.88 | 0.81 | 2.4 | 105.6
6116 | 12 | 11.31 | 45 | 1 | 5.66 | 3.9098 | 8092 | 7800 | 45 | 4 | 1.46 | 0.68 | 0.86 | 1.2 | 14.4
6117 | 220 | 56.28 | 179.62 | 0.87 | 21.54 | 16.7408 | 1978 | 7801 | 158.2 | 14 | 1.54 | 0.65 | 0.89 | 4.2 | 924
6118 | 32 | 20.97 | 97.02 | 0.91 | 8.94 | 6.3847 | 2935 | 7800 | 116.57 | 6 | 1.42 | 0.71 | 0.8 | 1.8 | 57.6
6119 | 388 | 80.77 | 6.88 | 0.75 | 32.56 | 22.2321 | 4523 | 7803 | 169.38 | 16 | 2.14 | 0.47 | 0.89 | 4.8 | 1862.4
6120 | 120 | 41.94 | 149.71 | 0.86 | 16.12 | 12.3639 | 6901 | 7801 | 150.26 | 11.63 | 1.44 | 0.7 | 0.82 | 3.489 | 418.68
6121 | 120 | 39.11 | 128.04 | 0.99 | 15.62 | 12.3639 | 4629 | 7801 | 129.81 | 11.31 | 1.36 | 0.73 | 0.88 | 3.393 | 407.16
6122 | 520 | 85.25 | 98.96 | 0.9 | 33.11 | 25.7375 | 3683 | 7802 | 115.02 | 22 | 1.44 | 0.7 | 0.93 | 6.6 | 3432
6123 | 56 | 24.97 | 2.771e-13 | 1 | 10 | 8.4462 | 6326 | 7802 | 126.87 | 8 | 1.02 | 0.98 | 0.93 | 2.4 | 134.4
6124 | 268 | 63.6 | 19.98 | 0.83 | 22.8 | 18.477 | 5365 | 7811 | 37.87 | 17.89 | 1.3 | 0.77 | 0.91 | 5.367 | 1438.356
6125 | 40 | 20.97 | 90 | 1 | 8.94 | 7.1383 | 6143 | 7804 | 116.57 | 6 | 1.33 | 0.75 | 0.91 | 1.8 | 72
6126 | 456 | 80.57 | 138.99 | 0.88 | 30 | 24.1017 | 4888 | 7809 | 126.87 | 22.19 | 1.41 | 0.71 | 0.88 | 6.657 | 3035.592
6127 | 108 | 36.28 | 26.74 | 1 | 14.42 | 11.7294 | 3344 | 7815 | 33.69 | 11.63 | 1.2 | 0.83 | 0.87 | 3.489 | 376.812
6128 | 200 | 53.46 | 2.04 | 0.88 | 21.54 | 15.9617 | 2987 | 7814 | 158.2 | 12 | 1.69 | 0.59 | 0.93 | 3.6 | 720
6129 | 5276 | 285.91 | 97.41 | 0.81 | 101.61 | 81.9818 | 6343 | 7812 | 100.2 | 69.92 | 1.38 | 0.73 | 0.96 | 20.976 | 110669.376
6130 | 40 | 22.14 | 0 | 1 | 8.94 | 7.1383 | 3353 | 7814 | 153.43 | 6 | 1.24 | 0.81 | 0.91 | 1.8 | 72
6131 | 92 | 35.11 | 7.39 | 0.94 | 13.42 | 10.8258 | 6831 | 7818 | 26.57 | 11.63 | 1.13 | 0.88 | 0.81 | 3.489 | 320.988
6132 | 52 | 23.8 | 135 | 1 | 10 | 8.1389 | 5274 | 7815 | 126.87 | 8 | 1.16 | 0.86 | 0.9 | 2.4 | 124.8
6133 | 68 | 28.97 | 168.69 | 1 | 11.66 | 9.3072 | 6843 | 7816 | 149.04 | 8 | 1.13 | 0.88 | 0.92 | 2.4 | 163.2
6134 | 72 | 28.97 | 156.89 | 1 | 12.81 | 9.577 | 4677 | 7816 | 141.34 | 8 | 1.36 | 0.73 | 0.95 | 2.4 | 172.8
6135 | 120 | 40.28 | 121.57 | 0.93 | 15.62 | 12.3639 | 4743 | 7816 | 129.81 | 12 | 1.21 | 0.83 | 0.87 | 3.6 | 432
6136 | 144 | 42.63 | 119.76 | 1 | 17.2 | 13.544 | 4559 | 7819 | 125.54 | 12 | 1.26 | 0.79 | 0.94 | 3.6 | 518.4
6137 | 44 | 23.8 | 45 | 0.98 | 10 | 7.4867 | 6089 | 7823 | 36.87 | 8 | 1.34 | 0.74 | 0.81 | 2.4 | 105.6
6138 | 216 | 60.77 | 72.73 | 0.74 | 24.17 | 16.5879 | 5323 | 7833 | 65.56 | 15.18 | 1.67 | 0.6 | 0.84 | 4.554 | 983.664
6139 | 216 | 57.46 | 58.75 | 0.82 | 24.08 | 16.5879 | 6418 | 7831 | 48.37 | 15.09 | 1.66 | 0.6 | 0.91 | 4.527 | 977.832
6140 | 18096 | 542.76 | 137.07 | 0.77 | 192.43 | 151.8296 | 2270 | 7831 | 142.18 | 143.96 | 1.34 | 0.75 | 0.95 | 43.188 | 781530.048
6141 | 400 | 86.23 | 40.52 | 0.68 | 32.8 | 22.5733 | 5817 | 7834 | 37.57 | 21.08 | 1.51 | 0.66 | 0.83 | 6.324 | 2529.6
6142 | 40 | 22.14 | 0 | 1 | 8.94 | 7.1383 | 4332 | 7830 | 153.43 | 6 | 1.24 | 0.81 | 0.91 | 1.8 | 72
6143 | 104 | 39.11 | 129.96 | 0.85 | 15.62 | 11.5102 | 1128 | 7835 | 129.81 | 9.9 | 1.56 | 0.64 | 0.85 | 2.97 | 308.88
6144 | 136 | 40.28 | 120.4 | 1 | 16.12 | 13.1624 | 5917 | 7839 | 119.74 | 12 | 1.21 | 0.83 | 0.91 | 3.6 | 489.6
6145 | 76 | 30.63 | 90 | 1 | 11.66 | 9.8395 | 6317 | 7839 | 120.96 | 10 | 1.09 | 0.92 | 0.9 | 3 | 228
6146 | 76 | 32.28 | 127.48 | 0.92 | 13.42 | 9.8395 | 4524 | 7840 | 116.57 | 9.84 | 1.54 | 0.65 | 0.81 | 2.952 | 224.352
6147 | 32 | 18.14 | 45 | 1 | 8.49 | 6.3847 | 4816 | 7843 | 45 | 6 | 1.23 | 0.81 | 0.94 | 1.8 | 57.6
6148 | 304 | 69.25 | 167.8 | 0.8 | 26.68 | 19.679 | 4094 | 7846 | 167.01 | 18 | 1.33 | 0.75 | 0.86 | 5.4 | 1641.6
6149 | 228 | 55.11 | 76.87 | 0.94 | 20.59 | 17.0425 | 8315 | 7855 | 60.95 | 16 | 1.19 | 0.84 | 0.91 | 4.8 | 1094.4
6150 | 4860 | 274.11 | 157.7 | 0.81 | 93.23 | 78.6834 | 6534 | 7852 | 144.61 | 69.57 | 1.3 | 0.77 | 0.95 | 20.871 | 101433.06
6151 | 188 | 50.43 | 32.94 | 0.93 | 20 | 15.4755 | 7751 | 7856 | 36.87 | 14.14 | 1.51 | 0.66 | 0.87 | 4.242 | 797.496
6152 | 176 | 52.77 | 27.38 | 0.79 | 19.7 | 14.9734 | 5176 | 7859 | 23.96 | 13.72 | 1.58 | 0.63 | 0.81 | 4.116 | 724.416
6153 | 7544 | 358.96 | 91.96 | 0.74 | 118.42 | 98.0316 | 3347 | 7912 | 85.16 | 103.12 | 1.13 | 0.89 | 0.93 | 30.936 | 233381.184
6154 | 28 | 16.97 | 90 | 1 | 7.21 | 5.9723 | 3476 | 7857 | 123.69 | 6 | 1.07 | 0.94 | 0.88 | 1.8 | 50.4
6155 | 48 | 26.63 | 90 | 0.85 | 10.2 | 7.8196 | 1831 | 7859 | 101.31 | 8 | 1.19 | 0.84 | 0.8 | 2.4 | 115.2
6156 | 120 | 37.46 | 45 | 1 | 14.42 | 12.3639 | 2791 | 7873 | 33.69 | 12 | 1.12 | 0.9 | 0.92 | 3.6 | 432
6157 | 188 | 52.77 | 105.87 | 0.85 | 20.88 | 15.4755 | 5358 | 7868 | 106.7 | 14 | 1.34 | 0.75 | 0.86 | 4.2 | 789.6
6158 | 228 | 59.6 | 69.44 | 0.81 | 22.63 | 17.0425 | 1873 | 7878 | 45 | 15.3 | 1.46 | 0.69 | 0.86 | 4.59 | 1046.52
6159 | 36 | 20.97 | 110.3 | 1 | 8.94 | 6.772 | 7631 | 7869 | 116.57 | 6 | 1.34 | 0.75 | 0.86 | 1.8 | 64.8
6160 | 1260 | 140.37 | 114.81 | 0.8 | 50.48 | 40.0636 | 1797 | 7875 | 123.69 | 37.02 | 1.42 | 0.7 | 0.92 | 11.106 | 13993.56
6161 | 16 | 11.31 | 0 | 1 | 5.66 | 4.5147 | 2510 | 7875 | 135 | 4 | 1 | 1 | 1 | 1.2 | 19.2
6162 | 24 | 16.97 | 135 | 1 | 7.21 | 5.5293 | 6315 | 7876 | 123.69 | 5.66 | 1.29 | 0.77 | 0.8 | 1.698 | 40.752
6163 | 400 | 73.74 | 22.47 | 0.92 | 26.08 | 22.5733 | 5802 | 7886 | 32.47 | 22 | 1.18 | 0.85 | 0.9 | 6.6 | 2640
6164 | 156 | 46.63 | 98.53 | 0.9 | 19.7 | 14.097 | 4956 | 7880 | 113.96 | 10 | 1.81 | 0.55 | 0.94 | 3 | 468
6165 | 10264 | 414.56 | 137.47 | 0.75 | 154.01 | 114.3467 | 1271 | 7882 | 127.61 | 92.8 | 1.69 | 0.59 | 0.94 | 27.84 | 285749.76
6166 | 48 | 23.8 | 32.07 | 1 | 10 | 7.8196 | 6492 | 7886 | 36.87 | 8 | 1.28 | 0.78 | 0.86 | 2.4 | 115.2
6167 | 2680 | 215.97 | 179.93 | 0.72 | 76.55 | 58.4296 | 7929 | 7904 | 19.86 | 53.2 | 1.44 | 0.7 | 0.91 | 15.96 | 42772.8
6168 | 40 | 22.14 | 90 | 1 | 8.94 | 7.1383 | 4620 | 7883 | 116.57 | 6 | 1.24 | 0.81 | 0.91 | 1.8 | 72
6169 | 44 | 23.8 | 135 | 0.98 | 8.94 | 7.4867 | 6314 | 7889 | 116.57 | 8 | 1.04 | 0.97 | 0.85 | 2.4 | 105.6
6170 | 124 | 41.94 | 35.44 | 0.89 | 17.2 | 12.5683 | 1128 | 7898 | 35.54 | 10.73 | 1.72 | 0.58 | 0.85 | 3.219 | 399.156
6171 | 56 | 35.8 | 114.39 | 0.55 | 15.23 | 8.4462 | 1482 | 7892 | 113.2 | 8 | 2.05 | 0.49 | 0.67 | 2.4 | 134.4
6172 | 108 | 37.46 | 37.84 | 0.97 | 15.62 | 11.7294 | 5658 | 7897 | 39.81 | 10.73 | 1.48 | 0.67 | 0.89 | 3.219 | 347.652
6173 | 276 | 64.77 | 85.11 | 0.83 | 26.68 | 18.7508 | 3162 | 7907 | 77.01 | 14 | 1.89 | 0.53 | 0.9 | 4.2 | 1159.2
6174 | 6692 | 330.48 | 16.97 | 0.77 | 115.12 | 92.3301 | 3215 | 7916 | 172.01 | 78.42 | 1.34 | 0.75 | 0.93 | 23.526 | 157435.992
6175 | 64 | 29.46 | 144.77 | 0.93 | 12.81 | 9.0293 | 7967 | 7895 | 128.66 | 8.49 | 1.59 | 0.63 | 0.82 | 2.547 | 163.008
6176 | 1428 | 148.85 | 157.88 | 0.81 | 52.84 | 42.651 | 2987 | 7903 | 150.52 | 39.29 | 1.35 | 0.74 | 0.92 | 11.787 | 16831.836
6177 | 164 | 44.77 | 154.85 | 1 | 17.89 | 14.454 | 4819 | 7903 | 153.43 | 14 | 1.26 | 0.79 | 0.89 | 4.2 | 688.8
6178 | 36 | 19.31 | 0 | 1 | 8.49 | 6.772 | 2815 | 7906 | 135 | 6 | 1 | 1 | 1 | 1.8 | 64.8
6179 | 18368 | 598.16 | 20.27 | 0.65 | 217.37 | 152.9664 | 5525 | 7941 | 12.76 | 125.63 | 1.7 | 0.59 | 0.91 | 37.689 | 692271.552
6180 | 736 | 107.88 | 36.58 | 0.79 | 39.45 | 30.6199 | 6033 | 7926 | 59.53 | 28.97 | 1.42 | 0.71 | 0.86 | 8.691 | 6396.576
6181 | 76 | 30.63 | 14.79 | 1 | 11.66 | 9.8395 | 7346 | 7916 | 149.04 | 10 | 1.16 | 0.86 | 0.86 | 3 | 228
6182 | 596 | 93.74 | 20.4 | 0.85 | 36.77 | 27.5542 | 5487 | 7927 | 22.38 | 23.77 | 1.63 | 0.61 | 0.91 | 7.131 | 4250.076
6183 | 88 | 34.63 | 7.21 | 0.92 | 14.56 | 10.5878 | 6532 | 7921 | 15.95 | 8 | 1.62 | 0.62 | 0.9 | 2.4 | 211.2
6184 | 28 | 18.14 | 0 | 1 | 7.21 | 5.9723 | 7631 | 7920 | 123.69 | 6 | 1.07 | 0.94 | 0.88 | 1.8 | 50.4
6185 | 776 | 105.05 | 148.17 | 0.88 | 36.06 | 31.441 | 7763 | 7921 | 123.69 | 30 | 1.15 | 0.87 | 0.93 | 9 | 6984
6186 | 16 | 11.31 | 0 | 1 | 5.66 | 4.5147 | 6502 | 7922 | 135 | 4 | 1 | 1 | 1 | 1.2 | 19.2
6187 | 16 | 15.31 | 58.28 | 0.86 | 7.21 | 4.5147 | 8052 | 7925 | 56.31 | 4 | 2.03 | 0.49 | 0.8 | 1.2 | 19.2
6188 | 448 | 99.4 | 36.03 | 0.57 | 32.8 | 23.8893 | 2401 | 7933 | 37.57 | 21.5 | 1.44 | 0.69 | 0.86 | 6.45 | 2889.6
6189 | 128 | 41.46 | 37.64 | 0.94 | 17.2 | 12.7694 | 7346 | 7929 | 35.54 | 12 | 1.46 | 0.68 | 0.89 | 3.6 | 460.8
6190 | 148 | 45.94 | 97.21 | 0.88 | 18.44 | 13.7308 | 1702 | 7927 | 102.53 | 12 | 1.44 | 0.69 | 0.87 | 3.6 | 532.8
6191 | 632 | 96.57 | 167.71 | 0.85 | 37.95 | 28.3742 | 3576 | 7931 | 161.57 | 24 | 1.62 | 0.62 | 0.92 | 7.2 | 4550.4
6192 | 100 | 34.63 | 173.87 | 1 | 13.42 | 11.2867 | 4047 | 7932 | 153.43 | 10 | 1.18 | 0.85 | 0.93 | 3 | 300
6193 | 16 | 11.31 | 0 | 1 | 5.66 | 4.5147 | 6988 | 7931 | 135 | 4 | 1 | 1 | 1 | 1.2 | 19.2
6194 | 32 | 18.14 | 45 | 1 | 8.49 | 6.3847 | 3150 | 7935 | 45 | 6 | 1.23 | 0.81 | 0.94 | 1.8 | 57.6
6195 | 736 | 103.88 | 175.98 | 0.86 | 39.29 | 30.6199 | 6262 | 7937 | 165.26 | 28 | 1.42 | 0.71 | 0.91 | 8.4 | 6182.4
6196 | 20 | 15.31 | 18.43 | 1 | 7.21 | 5.0475 | 5197 | 7941 | 33.69 | 4 | 1.55 | 0.64 | 0.91 | 1.2 | 24
6197 | 36 | 20.97 | 20.3 | 1 | 8.94 | 6.772 | 2619 | 7944 | 26.57 | 6 | 1.34 | 0.75 | 0.86 | 1.8 | 64.8
6198 | 68 | 27.8 | 15.17 | 1 | 11.66 | 9.3072 | 7069 | 7945 | 30.96 | 8 | 1.26 | 0.79 | 0.92 | 2.4 | 163.2
6199 | 192 | 51.6 | 144.11 | 0.91 | 21.63 | 15.6392 | 5112 | 7945 | 146.31 | 13.6 | 1.77 | 0.56 | 0.86 | 4.08 | 783.36
6200 | 124 | 39.11 | 162.98 | 1 | 14.56 | 12.5683 | 6122 | 7946 | 164.05 | 12 | 1.12 | 0.9 | 0.89 | 3.6 | 446.4
6201 | 316 | 70.91 | 100.93 | 0.79 | 28.28 | 20.0636 | 5054 | 7946 | 98.13 | 17.08 | 1.66 | 0.6 | 0.87 | 5.124 | 1619.184
6202 | 60 | 29.46 | 3.33 | 0.87 | 12.17 | 8.7426 | 3013 | 7950 | 170.54 | 8 | 1.5 | 0.67 | 0.81 | 2.4 | 144
6203 | 36 | 20.97 | 26.57 | 1 | 10 | 6.772 | 6798 | 7951 | 36.87 | 6 | 1.82 | 0.55 | 0.86 | 1.8 | 64.8
6204 | 12 | 11.31 | 45 | 1 | 5.66 | 3.9098 | 4415 | 7951 | 45 | 4 | 1.46 | 0.68 | 0.86 | 1.2 | 14.4
6205 | 5852 | 335.45 | 28.31 | 0.65 | 110.31 | 86.3411 | 6456 | 7983 | 22.38 | 83.18 | 1.43 | 0.7 | 0.87 | 24.954 | 146030.808
6206 | 164 | 45.94 | 4.29 | 0.98 | 17.09 | 14.454 | 6138 | 7953 | 159.44 | 14 | 1.16 | 0.86 | 0.89 | 4.2 | 688.8
6207 | 2096 | 189.62 | 128.24 | 0.73 | 72.47 | 51.6727 | 1789 | 7955 | 129.4 | 42.98 | 1.76 | 0.57 | 0.91 | 12.894 | 27025.824
6208 | 20 | 15.31 | 71.57 | 1 | 7.21 | 5.0475 | 5859 | 7955 | 56.31 | 4 | 1.55 | 0.64 | 0.91 | 1.2 | 24
6209 | 856 | 107.88 | 120.71 | 0.92 | 38.63 | 33.0219 | 2433 | 7956 | 111.25 | 32 | 1.19 | 0.84 | 0.92 | 9.6 | 8217.6
6210 | 252 | 61.94 | 179.97 | 0.83 | 24.17 | 17.917 | 4473 | 7963 | 24.44 | 14 | 1.59 | 0.63 | 0.93 | 4.2 | 1058.4
6211 | 36 | 24.97 | 72.65 | 0.73 | 10.77 | 6.772 | 4048 | 7962 | 68.2 | 5.69 | 2.24 | 0.45 | 0.75 | 1.707 | 61.452
6212 | 120 | 39.11 | 87.06 | 0.99 | 15.23 | 12.3639 | 6929 | 7964 | 66.8 | 12 | 1.21 | 0.83 | 0.87 | 3.6 | 432
6213 | 36 | 20.97 | 116.57 | 1 | 10 | 6.772 | 7140 | 7957 | 126.87 | 6 | 1.82 | 0.55 | 0.86 | 1.8 | 64.8
6214 | 760 | 106.23 | 132.98 | 0.85 | 35.61 | 31.1152 | 2601 | 7959 | 141.84 | 32 | 1.06 | 0.95 | 0.92 | 9.6 | 7296
6215 | 624 | 99.6 | 170.75 | 0.79 | 40.5 | 28.1941 | 3014 | 7959 | 159.78 | 20 | 2.02 | 0.5 | 0.94 | 6 | 3744
6216 | 884 | 113.05 | 176.33 | 0.87 | 43.17 | 33.5576 | 6030 | 7966 | 166.61 | 28 | 1.53 | 0.65 | 0.93 | 8.4 | 7425.6
6217 | 10284 | 420.42 | 57.53 | 0.73 | 149.26 | 114.458 | 2108 | 8022 | 35.18 | 91.06 | 1.56 | 0.64 | 0.93 | 27.318 | 280938.312
6218 | 108 | 35.8 | 167.51 | 1 | 14.42 | 11.7294 | 7527 | 7962 | 146.31 | 10 | 1.21 | 0.83 | 0.95 | 3 | 324
6219 | 292 | 60.77 | 131.17 | 0.99 | 22.8 | 19.2866 | 2451 | 7963 | 127.87 | 18 | 1.16 | 0.86 | 0.92 | 5.4 | 1576.8
6220 | 644 | 103.88 | 119.24 | 0.75 | 40.5 | 28.6423 | 5256 | 7963 | 122.91 | 26.37 | 1.64 | 0.61 | 0.88 | 7.911 | 5094.684
6221 | 56 | 32.97 | 91.8 | 0.65 | 14.56 | 8.4462 | 8074 | 7964 | 105.95 | 6 | 2.69 | 0.37 | 0.82 | 1.8 | 100.8
6222 | 452 | 80.57 | 42.71 | 0.88 | 27.2 | 23.9958 | 3309 | 7965 | 107.1 | 24.04 | 1.08 | 0.92 | 0.88 | 7.212 | 3259.824
6223 | 51976 | 938.41 | 152.32 | 0.74 | 341.98 | 257.3159 | 3983 | 7976 | 148.63 | 225.65 | 1.49 | 0.67 | 0.95 | 67.695 | 3518515.32
6224 | 168 | 48.28 | 111.02 | 0.91 | 18.87 | 14.6292 | 6391 | 7973 | 122.01 | 14 | 1.32 | 0.76 | 0.88 | 4.2 | 705.6
6225 | 56 | 27.8 | 82.43 | 0.91 | 10.77 | 8.4462 | 4232 | 7974 | 111.8 | 8 | 1.33 | 0.75 | 0.85 | 2.4 | 134.4
6226 | 52 | 26.14 | 100.64 | 0.96 | 11.66 | 8.1389 | 7696 | 7974 | 120.96 | 6 | 1.53 | 0.66 | 0.93 | 1.8 | 93.6
6227 | 200 | 56.28 | 17.76 | 0.79 | 21.63 | 15.9617 | 7451 | 7983 | 33.69 | 14 | 1.52 | 0.66 | 0.87 | 4.2 | 840
6228 | 212 | 57.94 | 75.29 | 0.79 | 22.8 | 16.4336 | 1906 | 7989 | 74.74 | 14 | 1.55 | 0.65 | 0.84 | 4.2 | 890.4
6229 | 672 | 98.43 | 132.45 | 0.87 | 35.61 | 29.2583 | 5568 | 7979 | 141.84 | 28 | 1.07 | 0.93 | 0.96 | 8.4 | 5644.8
6230 | 48 | 22.63 | 0 | 1 | 8.94 | 7.8196 | 1657 | 7981 | 116.57 | 8 | 1 | 1 | 0.86 | 2.4 | 115.2
6231 | 20 | 15.31 | 108.43 | 1 | 7.21 | 5.0475 | 2963 | 7981 | 123.69 | 4 | 1.55 | 0.64 | 0.91 | 1.2 | 24
6232 | 124 | 44.28 | 77.28 | 0.79 | 18.97 | 12.5683 | 3297 | 7990 | 71.57 | 10 | 1.96 | 0.51 | 0.84 | 3 | 372
6233 | 24 | 15.31 | 90 | 1 | 7.21 | 5.5293 | 6190 | 7981 | 123.69 | 4 | 1.5 | 0.67 | 1 | 1.2 | 28.8
6234 | 196 | 51.11 | 144.87 | 0.94 | 21.26 | 15.8013 | 6977 | 7981 | 131.19 | 14.86 | 1.43 | 0.7 | 0.91 | 4.458 | 873.768
6235 | 132 | 49.46 | 76.98 | 0.68 | 21.54 | 12.9674 | 4981 | 7992 | 68.2 | 10 | 2.32 | 0.43 | 0.82 | 3 | 396
6236 | 900 | 114.23 | 170.64 | 0.87 | 40.79 | 33.86 | 2916 | 7996 | 11.31 | 29.73 | 1.38 | 0.72 | 0.92 | 8.919 | 8027.1
6237 | 248 | 60.77 | 133.37 | 0.84 | 21.63 | 17.7742 | 3647 | 7986 | 123.69 | 18 | 1.2 | 0.83 | 0.86 | 5.4 | 1339.2
6238 | 128 | 45.94 | 148.41 | 0.76 | 20 | 12.7694 | 3703 | 7999 | 143.13 | 9.84 | 2.29 | 0.44 | 0.82 | 2.952 | 377.856
6239 | 128 | 40.28 | 96.97 | 0.99 | 15.23 | 12.7694 | 6428 | 7998 | 113.2 | 12 | 1.23 | 0.82 | 0.89 | 3.6 | 460.8
6240 | 680 | 149.34 | 92.96 | 0.38 | 41.23 | 29.432 | 4233 | 8000 | 104.04 | 26.65 | 1.56 | 0.64 | 0.75 | 7.995 | 5436.6
6241 | 28 | 20.97 | 120.96 | 0.8 | 8.94 | 5.9723 | 5583 | 8000 | 116.57 | 5.66 | 1.67 | 0.6 | 0.78 | 1.698 | 47.544
6242 | 1144 | 129.54 | 34.04 | 0.86 | 48.37 | 38.1749 | 6582 | 8015 | 29.74 | 36.36 | 1.29 | 0.78 | 0.93 | 10.908 | 12478.752
6243 | 496 | 86.91 | 159.55 | 0.83 | 34.93 | 25.1366 | 7053 | 8005 | 156.37 | 21.47 | 1.71 | 0.59 | 0.9 | 6.441 | 3194.736
6244 | 36 | 20.97 | 110.3 | 1 | 8.94 | 6.772 | 6068 | 8003 | 116.57 | 6 | 1.34 | 0.75 | 0.86 | 1.8 | 64.8
6245 | 60 | 26.63 | 152.45 | 1 | 11.66 | 8.7426 | 2360 | 8005 | 149.04 | 8 | 1.44 | 0.7 | 0.88 | 2.4 | 144
6246 | 12 | 11.31 | 135 | 1 | 5.66 | 3.9098 | 7600 | 8006 | 135 | 4 | 1.46 | 0.68 | 0.86 | 1.2 | 14.4
6247 | 128 | 41.46 | 141.75 | 0.94 | 18.44 | 12.7694 | 2199 | 8008 | 139.4 | 11.31 | 1.65 | 0.61 | 0.9 | 3.393 | 434.304
6248 | 1904 | 164.65 | 59.54 | 0.88 | 60.93 | 49.2491 | 5401 | 8038 | 66.8 | 42.87 | 1.46 | 0.68 | 0.94 | 12.861 | 24487.344
6249 | 16 | 11.31 | 0 | 1 | 5.66 | 4.5147 | 7478 | 8010 | 135 | 4 | 1 | 1 | 1 | 1.2 | 19.2
6250 | 32 | 20.97 | 107.3 | 0.91 | 8.94 | 6.3847 | 4169 | 8013 | 116.57 | 6 | 1.44 | 0.7 | 0.84 | 1.8 | 57.6
6251 | 76 | 32.28 | 32.91 | 0.92 | 14.42 | 9.8395 | 1615 | 8018 | 33.69 | 8.49 | 1.85 | 0.54 | 0.84 | 2.547 | 193.572
6252 | 144 | 44.77 | 153.07 | 0.9 | 17.09 | 13.544 | 5862 | 8017 | 159.44 | 13.42 | 1.33 | 0.75 | 0.85 | 4.026 | 579.744
6253 | 60 | 26.63 | 31.85 | 1 | 11.66 | 8.7426 | 6847 | 8019 | 30.96 | 8 | 1.39 | 0.72 | 0.88 | 2.4 | 144
6254 | 128 | 43.11 | 115.81 | 0.87 | 17.89 | 12.7694 | 2261 | 8017 | 116.57 | 11.63 | 1.63 | 0.61 | 0.84 | 3.489 | 446.592
6255 | 204 | 53.25 | 82.41 | 0.9 | 20.4 | 16.1206 | 7324 | 8017 | 101.31 | 16 | 1.33 | 0.75 | 0.84 | 4.8 | 979.2
6256 | 848 | 111.6 | 3.99 | 0.86 | 41.62 | 32.8672 | 2556 | 8036 | 35.22 | 26 | 1.46 | 0.68 | 0.95 | 7.8 | 6614.4
6257 | 10092 | 407.36 | 152.66 | 0.76 | 143.4 | 113.3845 | 5512 | 8027 | 140.09 | 96.37 | 1.42 | 0.7 | 0.94 | 28.911 | 291769.812
6258 | 20 | 15.31 | 18.43 | 1 | 7.21 | 5.0475 | 5120 | 8029 | 33.69 | 4 | 1.55 | 0.64 | 0.91 | 1.2 | 24
6259 | 5668 | 318.11 | 85.23 | 0.7 | 120.83 | 84.9728 | 2023 | 8087 | 77.57 | 61.56 | 2.12 | 0.47 | 0.93 | 18.468 | 104676.624
6260 | 64 | 27.8 | 94.84 | 1 | 11.66 | 9.0293 | 5978 | 8028 | 120.96 | 8 | 1.29 | 0.77 | 0.89 | 2.4 | 153.6
6261 | 216 | 52.77 | 61.48 | 0.97 | 20 | 16.5879 | 6029 | 8036 | 36.87 | 16 | 1.16 | 0.86 | 0.89 | 4.8 | 1036.8
6262 | 100 | 34.63 | 98.54 | 1 | 13.42 | 11.2867 | 6979 | 8029 | 116.57 | 10 | 1.23 | 0.81 | 0.91 | 3 | 300
6263 | 1152 | 128.85 | 16.42 | 0.87 | 46.17 | 38.3082 | 3348 | 8040 | 17.65 | 38 | 1.11 | 0.9 | 0.92 | 11.4 | 13132.8
6264 | 5808 | 330.88 | 174.52 | 0.67 | 128.06 | 86.0158 | 3714 | 8050 | 165.53 | 73.04 | 1.94 | 0.52 | 0.88 | 21.912 | 127264.896
6265 | 68 | 27.8 | 164.83 | 1 | 11.66 | 9.3072 | 5381 | 8036 | 149.04 | 8 | 1.26 | 0.79 | 0.92 | 2.4 | 163.2
6266 | 264 | 60.77 | 153.4 | 0.9 | 22.8 | 18.3386 | 3111 | 8037 | 127.87 | 16.98 | 1.41 | 0.71 | 0.89 | 5.094 | 1344.816
6267 | 112 | 37.46 | 102.15 | 1 | 15.23 | 11.9447 | 7664 | 8037 | 113.2 | 10 | 1.45 | 0.69 | 0.9 | 3 | 336
6268 | 72 | 30.63 | 149.09 | 0.96 | 11.66 | 9.577 | 7936 | 8038 | 120.96 | 9.9 | 1.14 | 0.88 | 0.88 | 2.97 | 213.84
6269 | 276 | 59.6 | 67.4 | 0.98 | 21.63 | 18.7508 | 2627 | 8049 | 56.31 | 18 | 1.06 | 0.94 | 0.91 | 5.4 | 1490.4
6270 | 2720 | 201.62 | 170.95 | 0.84 | 68.41 | 58.864 | 5823 | 8061 | 15.26 | 56.92 | 1.11 | 0.9 | 0.94 | 17.076 | 46446.72
6271 | 2476 | 198.31 | 126.98 | 0.79 | 65.39 | 56.1617 | 5648 | 8041 | 113.43 | 58.14 | 1.05 | 0.95 | 0.9 | 17.442 | 43186.392
6272 | 36 | 19.31 | 0 | 1 | 8.49 | 6.772 | 7911 | 8043 | 135 | 6 | 1 | 1 | 1 | 1.8 | 64.8
6273 | 24 | 16.97 | 45 | 1 | 7.21 | 5.5293 | 5857 | 8046 | 33.69 | 5.66 | 1.29 | 0.77 | 0.8 | 1.698 | 40.752
6274 | 48 | 22.63 | 0 | 1 | 8.94 | 7.8196 | 6801 | 8044 | 116.57 | 8 | 1 | 1 | 0.86 | 2.4 | 115.2
6275 | 180 | 53.25 | 43.05 | 0.8 | 21.63 | 15.1426 | 1739 | 8057 | 56.31 | 12.73 | 1.84 | 0.54 | 0.83 | 3.819 | 687.42
6276 | 396 | 88.77 | 12.52 | 0.63 | 39.4 | 22.4602 | 3984 | 8061 | 23.96 | 14.8 | 2.89 | 0.35 | 0.9 | 4.44 | 1758.24
6277 | 24 | 15.31 | 90 | 1 | 7.21 | 5.5293 | 2946 | 8054 | 123.69 | 4 | 1.5 | 0.67 | 1 | 1.2 | 28.8
6278 | 112 | 37.46 | 175.28 | 1 | 15.23 | 11.9447 | 4243 | 8056 | 156.8 | 10 | 1.39 | 0.72 | 0.9 | 3 | 336
6279 | 32 | 18.14 | 135 | 1 | 8.49 | 6.3847 | 6078 | 8055 | 135 | 6 | 1.23 | 0.81 | 0.94 | 1.8 | 57.6
6280 | 16780 | 505.47 | 23.44 | 0.83 | 171.17 | 146.2046 | 3121 | 8105 | 6.71 | 130.58 | 1.28 | 0.78 | 0.96 | 39.174 | 657339.72
6281 | 1596 | 155.68 | 109.11 | 0.83 | 59.06 | 45.0901 | 4014 | 8064 | 118.3 | 37.5 | 1.6 | 0.63 | 0.93 | 11.25 | 17955
6282 | 304 | 70.91 | 58.42 | 0.76 | 29.53 | 19.679 | 3303 | 8080 | 61.7 | 16.09 | 1.99 | 0.5 | 0.86 | 4.827 | 1467.408
6283 | 116 | 40.28 | 170.09 | 0.9 | 15.23 | 12.1561 | 6827 | 8070 | 156.8 | 11.77 | 1.29 | 0.77 | 0.84 | 3.531 | 409.596
6284 | 40 | 20.97 | 153.43 | 1 | 10 | 7.1383 | 6987 | 8068 | 143.13 | 6 | 1.55 | 0.64 | 0.91 | 1.8 | 72
6285 | 604 | 107.4 | 87.2 | 0.66 | 40.79 | 27.7385 | 7365 | 8089 | 78.69 | 25.93 | 1.53 | 0.66 | 0.83 | 7.779 | 4698.516
6286 | 9240 | 398.76 | 62.53 | 0.73 | 150.33 | 108.4929 | 3800 | 8138 | 56.94 | 84.16 | 1.88 | 0.53 | 0.94 | 25.248 | 233291.52
6287 | 244 | 62.43 | 38.16 | 0.79 | 23.32 | 17.6303 | 6748 | 8082 | 30.96 | 16.97 | 1.41 | 0.71 | 0.85 | 5.091 | 1242.204
6288 | 16 | 11.31 | 0 | 1 | 5.66 | 4.5147 | 6132 | 8074 | 135 | 4 | 1 | 1 | 1 | 1.2 | 19.2
6289 | 460 | 90.91 | 113.62 | 0.7 | 32.8 | 24.2072 | 6696 | 8077 | 127.57 | 21.7 | 1.64 | 0.61 | 0.84 | 6.51 | 2994.6
6290 | 48 | 23.8 | 52.76 | 1 | 10 | 7.8196 | 4898 | 8079 | 36.87 | 8 | 1.28 | 0.78 | 0.86 | 2.4 | 115.2
6291 | 224 | 52.28 | 135 | 1 | 20 | 16.8923 | 4766 | 8077 | 126.87 | 16 | 1.15 | 0.87 | 0.95 | 4.8 | 1075.2
6292 | 708 | 107.4 | 86.98 | 0.77 | 41.23 | 30.0318 | 5178 | 8097 | 75.96 | 25.89 | 1.74 | 0.58 | 0.9 | 7.767 | 5499.036
6293 | 616 | 93.25 | 174.16 | 0.89 | 33.53 | 28.0127 | 5544 | 8081 | 162.65 | 24 | 1.27 | 0.79 | 0.93 | 7.2 | 4435.2
6294 | 124 | 40.28 | 100.09 | 0.96 | 15.23 | 12.5683 | 5875 | 8081 | 113.2 | 12 | 1.14 | 0.88 | 0.86 | 3.6 | 446.4
6295 | 456 | 84.57 | 129.06 | 0.8 | 34.06 | 24.1017 | 7798 | 8082 | 130.24 | 21.21 | 1.77 | 0.57 | 0.88 | 6.363 | 2901.528
6296 | 100 | 36.28 | 160.49 | 0.95 | 15.23 | 11.2867 | 7530 | 8085 | 156.8 | 10 | 1.56 | 0.64 | 0.85 | 3 | 300
6297 | 576 | 90.91 | 167.44 | 0.88 | 36.06 | 27.088 | 7737 | 8086 | 160.56 | 21.97 | 1.71 | 0.59 | 0.93 | 6.591 | 3796.416
6298 | 7088 | 385.1 | 154.01 | 0.6 | 156.87 | 95.0226 | 2378 | 8096 | 160.64 | 57.43 | 2.87 | 0.35 | 0.93 | 17.229 | 122119.152
6299 | 84 | 30.63 | 0 | 1 | 11.66 | 10.3444 | 2598 | 8086 | 120.96 | 10 | 1 | 1 | 0.91 | 3 | 252
6300 | 44 | 22.14 | 105.07 | 1 | 10 | 7.4867 | 2717 | 8088 | 126.87 | 6 | 1.37 | 0.73 | 0.96 | 1.8 | 79.2
6301 | 36 | 19.31 | 0 | 1 | 8.49 | 6.772 | 3347 | 8088 | 135 | 6 | 1 | 1 | 1 | 1.8 | 64.8
6302 | 320 | 80.08 | 170.32 | 0.63 | 31.62 | 20.1902 | 7457 | 8092 | 161.57 | 16 | 1.82 | 0.55 | 0.84 | 4.8 | 1536
6303 | 816 | 113.54 | 6.88 | 0.8 | 44.41 | 32.2411 | 4281 | 8098 | 172.23 | 26 | 1.79 | 0.56 | 0.91 | 7.8 | 6364.8
6304 | 13728 | 497.87 | 131.85 | 0.7 | 163.13 | 132.2418 | 6734 | 8097 | 130.53 | 132 | 1.16 | 0.86 | 0.94 | 39.6 | 543628.8
6305 | 1056 | 126.02 | 51.7 | 0.84 | 46.52 | 36.6773 | 4143 | 8117 | 64.54 | 33.73 | 1.33 | 0.75 | 0.91 | 10.119 | 10685.664
6306 | 28 | 18.14 | 90 | 1 | 7.21 | 5.9723 | 7918 | 8097 | 123.69 | 6 | 1.07 | 0.94 | 0.88 | 1.8 | 50.4
6307 | 96 | 48.28 | 91.5 | 0.52 | 17.09 | 11.0586 | 3569 | 8100 | 110.56 | 8 | 2.13 | 0.47 | 0.79 | 2.4 | 230.4
6308 | 56 | 26.63 | 53.97 | 0.99 | 11.66 | 8.4462 | 5853 | 8105 | 59.04 | 8 | 1.47 | 0.68 | 0.85 | 2.4 | 134.4
6309 | 144 | 41.46 | 107.03 | 1 | 16.12 | 13.544 | 3272 | 8102 | 119.74 | 12 | 1.19 | 0.84 | 0.94 | 3.6 | 518.4
6310 | 32 | 18.14 | 45 | 1 | 8.49 | 6.3847 | 5627 | 8106 | 45 | 6 | 1.23 | 0.81 | 0.94 | 1.8 | 57.6
6311 | 200 | 59.6 | 165.85 | 0.71 | 22.8 | 15.9617 | 6379 | 8107 | 164.74 | 15.04 | 1.57 | 0.64 | 0.8 | 4.512 | 902.4
6312 | 48 | 23.8 | 170.58 | 1 | 10.77 | 7.8196 | 4928 | 8104 | 158.2 | 6 | 1.58 | 0.63 | 0.89 | 1.8 | 86.4
6313 | 120 | 41.94 | 96.04 | 0.86 | 15.62 | 12.3639 | 6031 | 8104 | 129.81 | 12 | 1.18 | 0.85 | 0.83 | 3.6 | 432
6314 | 68 | 28.97 | 149.04 | 1 | 12.81 | 9.3072 | 4352 | 8110 | 141.34 | 8 | 1.39 | 0.72 | 0.92 | 2.4 | 163.2
6315 | 684 | 98.43 | 65.77 | 0.89 | 36.06 | 29.5184 | 4556 | 8126 | 56.31 | 26 | 1.18 | 0.85 | 0.94 | 7.8 | 5335.2
6316 | 100 | 36.28 | 42.08 | 0.95 | 14.42 | 11.2867 | 5596 | 8119 | 33.69 | 11.09 | 1.36 | 0.74 | 0.86 | 3.327 | 332.7
6317 | 152 | 44.28 | 99.53 | 0.97 | 17.89 | 13.9151 | 7265 | 8115 | 116.57 | 12 | 1.37 | 0.73 | 0.9 | 3.6 | 547.2
6318 | 2408 | 202.39 | 141.39 | 0.74 | 78 | 55.3852 | 5487 | 8126 | 157.38 | 39.96 | 2.06 | 0.48 | 0.89 | 11.988 | 28867.104
6319 | 160 | 48.28 | 29.75 | 0.86 | 18.87 | 14.2766 | 2626 | 8125 | 32.01 | 14 | 1.42 | 0.71 | 0.86 | 4.2 | 672
6320 | 40 | 22.14 | 90 | 1 | 8.94 | 7.1383 | 3997 | 8123 | 116.57 | 6 | 1.24 | 0.81 | 0.91 | 1.8 | 72
6321 | 224 | 53.94 | 168.12 | 0.97 | 20.88 | 16.8923 | 5409 | 8124 | 163.3 | 14 | 1.38 | 0.73 | 0.93 | 4.2 | 940.8
6322 | 128 | 45.94 | 95.02 | 0.76 | 18.44 | 12.7694 | 6446 | 8134 | 77.47 | 11.77 | 1.61 | 0.62 | 0.81 | 3.531 | 451.968
6323 | 108 | 35.8 | 12.49 | 1 | 14.42 | 11.7294 | 5932 | 8131 | 33.69 | 10 | 1.21 | 0.83 | 0.95 | 3 | 324
6324 | 76 | 29.46 | 45 | 1 | 11.66 | 9.8395 | 4287 | 8131 | 30.96 | 9.9 | 1.16 | 0.86 | 0.88 | 2.97 | 225.72
6325 | 60 | 26.63 | 165.96 | 1 | 10.77 | 8.7426 | 6132 | 8132 | 158.2 | 8 | 1.13 | 0.89 | 0.86 | 2.4 | 144
6326 | 80 | 31.8 | 159.09 | 0.99 | 12.81 | 10.0951 | 2233 | 8134 | 141.34 | 10 | 1.16 | 0.86 | 0.89 | 3 | 240
6327 | 56 | 24.97 | 2.771e-13 | 1 | 10 | 8.4462 | 5772 | 8137 | 126.87 | 8 | 1.02 | 0.98 | 0.93 | 2.4 | 134.4
6328 | 56 | 26.63 | 18.94 | 0.99 | 11.66 | 8.4462 | 2513 | 8142 | 30.96 | 8 | 1.46 | 0.68 | 0.85 | 2.4 | 134.4
6329 | 532 | 91.88 | 159.37 | 0.79 | 37.36 | 26.0328 | 3599 | 8143 | 164.48 | 22.74 | 1.76 | 0.57 | 0.88 | 6.822 | 3629.304
6330 | 104 | 40.28 | 41.35 | 0.81 | 17.2 | 11.5102 | 1810 | 8148 | 35.54 | 9.9 | 1.93 | 0.52 | 0.85 | 2.97 | 308.88
6331 | 116 | 37.46 | 99.97 | 1 | 15.23 | 12.1561 | 3640 | 8145 | 113.2 | 10 | 1.37 | 0.73 | 0.92 | 3 | 348
6332 | 164 | 49.94 | 1.35 | 0.83 | 20.4 | 14.454 | 7110 | 8150 | 11.31 | 12 | 1.63 | 0.61 | 0.85 | 3.6 | 590.4
6333 | 48 | 22.63 | 0 | 1 | 8.94 | 7.8196 | 2477 | 8146 | 116.57 | 8 | 1 | 1 | 0.86 | 2.4 | 115.2
6334 | 2240 | 196.85 | 79.48 | 0.73 | 78.1 | 53.4182 | 4118 | 8184 | 76.68 | 38.65 | 2.17 | 0.46 | 0.93 | 11.595 | 25972.8
6335 | 528 | 88.08 | 86.88 | 0.86 | 31.62 | 25.9348 | 2904 | 8151 | 108.43 | 24 | 1.35 | 0.74 | 0.9 | 7.2 | 3801.6
6336 | 72 | 30.63 | 167.76 | 0.96 | 12.65 | 9.577 | 7922 | 8153 | 161.57 | 8 | 1.42 | 0.71 | 0.88 | 2.4 | 172.8
6337 | 708 | 110.23 | 63.58 | 0.73 | 42.8 | 30.0318 | 3512 | 8172 | 52.59 | 22.98 | 2.02 | 0.5 | 0.87 | 6.894 | 4880.952
6338 | 16 | 11.31 | 0 | 1 | 5.66 | 4.5147 | 4583 | 8154 | 135 | 4 | 1 | 1 | 1 | 1.2 | 19.2
6339 | 760 | 105.05 | 172.29 | 0.87 | 39.29 | 31.1152 | 6591 | 8158 | 165.26 | 26 | 1.53 | 0.65 | 0.93 | 7.8 | 5928
6340 | 52 | 26.63 | 143.27 | 0.92 | 11.66 | 8.1389 | 6892 | 8156 | 149.04 | 7.07 | 1.71 | 0.58 | 0.84 | 2.121 | 110.292
6341 | 908 | 120.37 | 49.66 | 0.79 | 44.94 | 34.0101 | 6801 | 8176 | 57.72 | 31.11 | 1.4 | 0.72 | 0.91 | 9.333 | 8474.364
6342 | 76 | 30.63 | 124.35 | 1 | 12.81 | 9.8395 | 3255 | 8158 | 128.66 | 9.84 | 1.34 | 0.74 | 0.88 | 2.952 | 224.352
6343 | 216 | 58.43 | 42.85 | 0.8 | 25.61 | 16.5879 | 4085 | 8168 | 38.66 | 12.73 | 2.16 | 0.46 | 0.88 | 3.819 | 824.904
6344 | 412 | 74.43 | 57.57 | 0.93 | 27.2 | 22.9094 | 6018 | 8169 | 36.03 | 22 | 1.2 | 0.83 | 0.92 | 6.6 | 2719.2
6345 | 300 | 63.11 | 24.73 | 0.95 | 22.8 | 19.5491 | 6862 | 8166 | 37.87 | 18 | 1.14 | 0.88 | 0.93 | 5.4 | 1620
6346 | 624 | 94.43 | 32.71 | 0.88 | 34.41 | 28.1941 | 6399 | 8174 | 54.46 | 26.37 | 1.19 | 0.84 | 0.93 | 7.911 | 4936.464
6347 | 1304 | 153.54 | 10.01 | 0.7 | 65.15 | 40.7572 | 3699 | 8174 | 17.88 | 28 | 2.32 | 0.43 | 0.92 | 8.4 | 10953.6
6348 | 192 | 49.94 | 57.3 | 0.97 | 17.89 | 15.6392 | 5381 | 8164 | 153.43 | 16 | 1.02 | 0.98 | 0.89 | 4.8 | 921.6
6349 | 4432 | 261.91 | 151.38 | 0.81 | 88.41 | 75.1389 | 5468 | 8165 | 142.35 | 66.19 | 1.24 | 0.81 | 0.94 | 19.857 | 88006.224
6350 | 40 | 20.97 | 0 | 1 | 8.94 | 7.1383 | 3073 | 8163 | 153.43 | 6 | 1.24 | 0.81 | 0.91 | 1.8 | 72
6351 | 184 | 49.94 | 160.03 | 0.93 | 20.59 | 15.31 | 8036 | 8165 | 150.95 | 13.58 | 1.54 | 0.65 | 0.88 | 4.074 | 749.616
6352 | 112 | 40.28 | 31.19 | 0.87 | 17.2 | 11.9447 | 6118 | 8172 | 35.54 | 10.73 | 1.79 | 0.56 | 0.86 | 3.219 | 360.528
6353 | 84 | 33.46 | 152.12 | 0.94 | 14.42 | 10.3444 | 3862 | 8169 | 146.31 | 9.84 | 1.53 | 0.65 | 0.86 | 2.952 | 247.968
6354 | 4332 | 287.76 | 7.8 | 0.66 | 103.77 | 74.2864 | 5710 | 8198 | 27.55 | 65 | 1.63 | 0.61 | 0.88 | 19.5 | 84474
6355 | 348 | 69.25 | 156.68 | 0.91 | 26.83 | 21.055 | 2079 | 8170 | 153.43 | 19.68 | 1.4 | 0.72 | 0.89 | 5.904 | 2054.592
6356 | 44 | 22.14 | 105.07 | 1 | 10 | 7.4867 | 6309 | 8169 | 126.87 | 6 | 1.37 | 0.73 | 0.96 | 1.8 | 79.2
6357 | 180 | 53.25 | 52.66 | 0.8 | 18.97 | 15.1426 | 5584 | 8179 | 71.57 | 15.31 | 1.27 | 0.79 | 0.81 | 4.593 | 826.74
6358 | 292 | 71.11 | 1.67 | 0.73 | 27.86 | 19.2866 | 3485 | 8176 | 21.04 | 14 | 1.88 | 0.53 | 0.9 | 4.2 | 1226.4
6359 | 20 | 15.31 | 161.57 | 1 | 7.21 | 5.0475 | 4928 | 8173 | 146.31 | 4 | 1.55 | 0.64 | 0.91 | 1.2 | 24
6360 | 1604 | 163.68 | 28.85 | 0.75 | 60.03 | 45.203 | 6499 | 8193 | 29.98 | 42 | 1.38 | 0.73 | 0.91 | 12.6 | 20210.4
6361 | 28 | 18.14 | 90 | 1 | 7.21 | 5.9723 | 6946 | 8174 | 123.69 | 6 | 1.07 | 0.94 | 0.88 | 1.8 | 50.4
6362 | 88 | 33.94 | 137.91 | 0.96 | 13.42 | 10.5878 | 4443 | 8175 | 116.57 | 10.73 | 1.19 | 0.84 | 0.8 | 3.219 | 283.272
6363 | 88 | 33.46 | 32.46 | 0.99 | 13.42 | 10.5878 | 4359 | 8182 | 26.57 | 10 | 1.19 | 0.84 | 0.88 | 3 | 264
6364 | 84 | 31.8 | 36.14 | 1 | 12.81 | 10.3444 | 3201 | 8184 | 38.66 | 10 | 1.18 | 0.85 | 0.91 | 3 | 252
6365 | 284 | 62.43 | 151.96 | 0.92 | 24.41 | 19.0206 | 1703 | 8181 | 145.01 | 17.71 | 1.49 | 0.67 | 0.89 | 5.313 | 1508.892
6366 | 3528 | 237.34 | 175.35 | 0.79 | 86.02 | 67.0393 | 5768 | 8197 | 17.59 | 55.97 | 1.48 | 0.68 | 0.95 | 16.791 | 59238.648
6367 | 500 | 80.08 | 174.45 | 0.98 | 27.86 | 25.2377 | 5914 | 8183 | 158.96 | 24 | 1.08 | 0.93 | 0.94 | 7.2 | 3600
6368 | 36 | 20.97 | 159.7 | 1 | 8.94 | 6.772 | 6915 | 8182 | 153.43 | 6 | 1.34 | 0.75 | 0.86 | 1.8 | 64.8
6369 | 152 | 45.94 | 119.28 | 0.91 | 17.2 | 13.9151 | 3875 | 8182 | 125.54 | 13.42 | 1.28 | 0.78 | 0.85 | 4.026 | 611.952
6370 | 28 | 18.14 | 90 | 1 | 7.21 | 5.9723 | 6165 | 8183 | 123.69 | 6 | 1.07 | 0.94 | 0.88 | 1.8 | 50.4
6371 | 56 | 26.63 | 23.12 | 0.99 | 11.66 | 8.4462 | 3261 | 8189 | 30.96 | 8 | 1.6 | 0.62 | 0.85 | 2.4 | 134.4
6372 | 404 | 89.05 | 32.95 | 0.64 | 37.2 | 22.6859 | 4517 | 8197 | 36.25 | 18.7 | 2.38 | 0.42 | 0.81 | 5.61 | 2266.44
6373 | 32 | 18.14 | 135 | 1 | 8.49 | 6.3847 | 5362 | 8186 | 135 | 6 | 1.23 | 0.81 | 0.94 | 1.8 | 57.6
6374 | 56 | 26.63 | 155.64 | 0.99 | 10.77 | 8.4462 | 3599 | 8188 | 158.2 | 8 | 1.26 | 0.79 | 0.85 | 2.4 | 134.4
6375 | 24 | 16.97 | 135 | 1 | 7.21 | 5.5293 | 7823 | 8188 | 123.69 | 5.66 | 1.29 | 0.77 | 0.8 | 1.698 | 40.752
6376 | 92 | 34.63 | 104.26 | 0.96 | 13.42 | 10.8258 | 4024 | 8192 | 116.57 | 10 | 1.39 | 0.72 | 0.87 | 3 | 276
6377 | 16 | 15.31 | 18.43 | 0.86 | 7.21 | 4.5147 | 3648 | 8195 | 33.69 | 4 | 2 | 0.5 | 0.8 | 1.2 | 19.2
6378 | 32 | 20.97 | 35.35 | 0.91 | 10 | 6.3847 | 4659 | 8196 | 36.87 | 5.66 | 1.94 | 0.52 | 0.84 | 1.698 | 54.336
6379 | 144 | 45.94 | 67.39 | 0.86 | 18.97 | 13.544 | 8078 | 8202 | 71.57 | 12 | 1.61 | 0.62 | 0.88 | 3.6 | 518.4
6380 | 16 | 15.31 | 90 | 0.86 | 6.32 | 4.5147 | 3728 | 8194 | 108.43 | 4 | 1.47 | 0.68 | 0.8 | 1.2 | 19.2
6381 | 240 | 58.43 | 37.03 | 0.88 | 21.54 | 17.4852 | 5666 | 8200 | 21.8 | 16.8 | 1.24 | 0.81 | 0.89 | 5.04 | 1209.6
6382 | 28 | 18.14 | 90 | 1 | 7.21 | 5.9723 | 6762 | 8199 | 123.69 | 6 | 1.07 | 0.94 | 0.88 | 1.8 | 50.4
6383 | 176 | 47.11 | 12.47 | 1 | 17.89 | 14.9734 | 6644 | 8206 | 26.57 | 14 | 1.22 | 0.82 | 0.91 | 4.2 | 739.2
6384 | 88 | 31.8 | 135 | 1 | 12.81 | 10.5878 | 5578 | 8202 | 128.66 | 10 | 1.1 | 0.91 | 0.94 | 3 | 264
6385 | 68 | 27.8 | 105.17 | 1 | 11.66 | 9.3072 | 2661 | 8203 | 120.96 | 8 | 1.26 | 0.79 | 0.92 | 2.4 | 163.2
6386 | 60 | 27.8 | 5.88 | 0.98 | 10.77 | 8.7426 | 2980 | 8205 | 158.2 | 8 | 1.19 | 0.84 | 0.88 | 2.4 | 144
6387 | 2836 | 207.97 | 156.62 | 0.82 | 78.79 | 60.1061 | 4859 | 8215 | 156.04 | 54.92 | 1.43 | 0.7 | 0.95 | 16.476 | 46725.936
6388 | 88 | 33.46 | 116.57 | 0.99 | 12.81 | 10.5878 | 3938 | 8210 | 128.66 | 10 | 1.11 | 0.9 | 0.86 | 3 | 264
6389 | 168 | 47.11 | 167.73 | 0.95 | 17.89 | 14.6292 | 5204 | 8213 | 153.43 | 14 | 1.22 | 0.82 | 0.88 | 4.2 | 705.6
6390 | 64 | 27.8 | 27.99 | 1 | 11.66 | 9.0293 | 5163 | 8216 | 30.96 | 8 | 1.23 | 0.81 | 0.89 | 2.4 | 153.6
6391 | 52 | 24.97 | 165.13 | 1 | 11.66 | 8.1389 | 5314 | 8213 | 149.04 | 6 | 1.74 | 0.58 | 0.93 | 1.8 | 93.6
6392 | 52 | 24.97 | 165.13 | 1 | 11.66 | 8.1389 | 6262 | 8213 | 149.04 | 6 | 1.74 | 0.58 | 0.93 | 1.8 | 93.6
6393 | 12 | 11.31 | 45 | 1 | 5.66 | 3.9098 | 6035 | 8216 | 45 | 4 | 1.46 | 0.68 | 0.86 | 1.2 | 14.4
6394 | 668 | 99.88 | 127.93 | 0.84 | 36.88 | 29.1711 | 6189 | 8217 | 130.6 | 25.46 | 1.5 | 0.67 | 0.91 | 7.638 | 5102.184
6395 | 2448 | 199.48 | 66.21 | 0.77 | 68.82 | 55.8433 | 6600 | 8249 | 54.46 | 54.57 | 1.26 | 0.79 | 0.93 | 16.371 | 40076.208
6396 | 96 | 40.77 | 47.76 | 0.73 | 18.44 | 11.0586 | 7909 | 8224 | 40.6 | 8.43 | 2.72 | 0.37 | 0.79 | 2.529 | 242.784
6397 | 44 | 22.14 | 164.93 | 1 | 10 | 7.4867 | 4734 | 8219 | 143.13 | 6 | 1.37 | 0.73 | 0.96 | 1.8 | 79.2
6398 | 64 | 26.63 | 0 | 1 | 10.77 | 9.0293 | 5044 | 8224 | 158.2 | 8 | 1.21 | 0.83 | 0.89 | 2.4 | 153.6
6399 | 52 | 26.14 | 90 | 0.96 | 10.77 | 8.1389 | 6026 | 8224 | 111.8 | 6 | 1.55 | 0.64 | 0.93 | 1.8 | 93.6
6400 | 104 | 35.11 | 135 | 1 | 13.42 | 11.5102 | 4753 | 8230 | 116.57 | 11.31 | 1.13 | 0.88 | 0.88 | 3.393 | 352.872
6401 | 696 | 101.05 | 156.38 | 0.86 | 37.2 | 29.7762 | 5792 | 8233 | 143.75 | 26.83 | 1.4 | 0.72 | 0.91 | 8.049 | 5602.104
6402 | 204 | 60.77 | 39.4 | 0.69 | 25.61 | 16.1206 | 3080 | 8242 | 38.66 | 14.18 | 2.06 | 0.48 | 0.81 | 4.254 | 867.816
6403 | 104 | 37.46 | 70.65 | 0.93 | 15.23 | 11.5102 | 4357 | 8241 | 66.8 | 10 | 1.47 | 0.68 | 0.87 | 3 | 312
6404 | 588 | 97.74 | 99.72 | 0.77 | 36.77 | 27.3687 | 6251 | 8234 | 112.38 | 22 | 1.71 | 0.58 | 0.89 | 6.6 | 3880.8
6405 | 992 | 121.74 | 34.35 | 0.84 | 46.86 | 35.5485 | 1743 | 8256 | 39.81 | 34 | 1.33 | 0.75 | 0.92 | 10.2 | 10118.4
6406 | 24 | 16.97 | 45 | 1 | 7.21 | 5.5293 | 2375 | 8242 | 33.69 | 5.66 | 1.29 | 0.77 | 0.8 | 1.698 | 40.752
6407 | 236 | 57.94 | 56.36 | 0.88 | 21.26 | 17.3389 | 8224 | 8247 | 41.19 | 17.95 | 1.13 | 0.88 | 0.87 | 5.385 | 1270.86
6408 | 4048 | 252.94 | 35.06 | 0.8 | 86.83 | 71.8101 | 5508 | 8277 | 51.55 | 68.57 | 1.3 | 0.77 | 0.93 | 20.571 | 83271.408
6409 | 120 | 39.11 | 32.15 | 0.99 | 16.12 | 12.3639 | 4901 | 8247 | 29.74 | 11.31 | 1.4 | 0.71 | 0.9 | 3.393 | 407.16
6410 | 28 | 18.14 | 0 | 1 | 7.21 | 5.9723 | 3260 | 8245 | 123.69 | 6 | 1.07 | 0.94 | 0.88 | 1.8 | 50.4
6411 | 104 | 37.46 | 48.49 | 0.93 | 15.62 | 11.5102 | 4373 | 8251 | 50.19 | 11.31 | 1.38 | 0.72 | 0.87 | 3.393 | 352.872
6412 | 120 | 38.63 | 4.23 | 1 | 15.23 | 12.3639 | 7377 | 8250 | 23.2 | 10 | 1.33 | 0.75 | 0.92 | 3 | 360
6413 | 16 | 14.14 | 148.28 | 1 | 7.21 | 4.5147 | 4110 | 8250 | 146.31 | 4 | 2.03 | 0.49 | 0.8 | 1.2 | 19.2
6414 | 76 | 32.28 | 82.74 | 0.92 | 12.65 | 9.8395 | 3374 | 8253 | 108.43 | 10 | 1.21 | 0.83 | 0.81 | 3 | 228
6415 | 192 | 64.08 | 25.87 | 0.59 | 23.32 | 15.6392 | 3109 | 8261 | 30.96 | 14.06 | 1.97 | 0.51 | 0.78 | 4.218 | 809.856
6416 | 52 | 26.63 | 165.24 | 0.92 | 10.77 | 8.1389 | 4125 | 8257 | 158.2 | 8 | 1.35 | 0.74 | 0.79 | 2.4 | 124.8
6417 | 352 | 69.94 | 134.48 | 0.9 | 26.08 | 21.1756 | 1862 | 8260 | 147.53 | 20 | 1.21 | 0.82 | 0.92 | 6 | 2112
6418 | 16 | 11.31 | 0 | 1 | 5.66 | 4.5147 | 4518 | 8260 | 135 | 4 | 1 | 1 | 1 | 1.2 | 19.2
6419 | 16 | 11.31 | 0 | 1 | 5.66 | 4.5147 | 6026 | 8260 | 135 | 4 | 1 | 1 | 1 | 1.2 | 19.2
6420 | 12 | 11.31 | 135 | 1 | 5.66 | 3.9098 | 3417 | 8264 | 135 | 4 | 1.46 | 0.68 | 0.86 | 1.2 | 14.4
6421 | 1264 | 134.51 | 58.39 | 0.88 | 46.82 | 40.1272 | 2354 | 8288 | 70.02 | 36.4 | 1.25 | 0.8 | 0.92 | 10.92 | 13802.88
6422 | 136 | 41.46 | 30.62 | 0.99 | 17.2 | 13.1624 | 3070 | 8272 | 35.54 | 12 | 1.37 | 0.73 | 0.93 | 3.6 | 489.6
6423 | 156 | 44.28 | 45 | 1 | 17.2 | 14.097 | 2469 | 8277 | 35.54 | 14 | 1.28 | 0.78 | 0.91 | 4.2 | 655.2
6424 | 164 | 46.63 | 164.26 | 0.95 | 18.44 | 14.454 | 4703 | 8272 | 139.4 | 12 | 1.26 | 0.79 | 0.93 | 3.6 | 590.4
6425 | 136 | 41.94 | 43.05 | 0.97 | 17.2 | 13.1624 | 6442 | 8280 | 35.54 | 11.31 | 1.48 | 0.68 | 0.88 | 3.393 | 461.448
6426 | 140 | 47.11 | 37.11 | 0.79 | 18.87 | 13.3545 | 6621 | 8280 | 32.01 | 13 | 1.59 | 0.63 | 0.8 | 3.9 | 546
6427 | 2556 | 213.62 | 174.73 | 0.7 | 77.28 | 57.0618 | 2664 | 8284 | 169.56 | 50 | 1.55 | 0.64 | 0.9 | 15 | 38340
6428 | 328 | 73.25 | 68.33 | 0.77 | 29.73 | 20.441 | 7681 | 8294 | 70.35 | 17.26 | 1.9 | 0.53 | 0.85 | 5.178 | 1698.384
6429 | 16 | 15.31 | 90 | 0.86 | 6.32 | 4.5147 | 5034 | 8281 | 108.43 | 4 | 1.47 | 0.68 | 0.8 | 1.2 | 19.2
6430 | 44 | 22.63 | 138.8 | 1 | 11.31 | 7.4867 | 5692 | 8281 | 135 | 7.07 | 1.85 | 0.54 | 0.85 | 2.121 | 93.324
6431 | 48 | 23.8 | 122.07 | 1 | 10 | 7.8196 | 5817 | 8281 | 126.87 | 8 | 1.28 | 0.78 | 0.86 | 2.4 | 115.2
6432 | 76 | 30.63 | 107.5 | 1 | 11.66 | 9.8395 | 3081 | 8282 | 120.96 | 10 | 1.11 | 0.9 | 0.88 | 3 | 228
6433 | 2452 | 196.65 | 50.01 | 0.8 | 71.61 | 55.8889 | 4474 | 8314 | 54.09 | 51.99 | 1.44 | 0.69 | 0.93 | 15.597 | 38243.844
6434 | 204 | 52.77 | 34.73 | 0.92 | 20 | 16.1206 | 5120 | 8294 | 36.87 | 15.56 | 1.24 | 0.81 | 0.89 | 4.668 | 952.272
6435 | 32 | 20.97 | 90 | 0.91 | 8.25 | 6.3847 | 6303 | 8289 | 104.04 | 6 | 1.2 | 0.84 | 0.8 | 1.8 | 57.6
6436 | 4292 | 279.97 | 175.84 | 0.69 | 107.52 | 73.9427 | 3534 | 8304 | 170.36 | 53.01 | 2.19 | 0.46 | 0.93 | 15.903 | 68255.676
6437 | 200 | 55.6 | 169.53 | 0.81 | 20.88 | 15.9617 | 4021 | 8292 | 163.3 | 14 | 1.52 | 0.66 | 0.85 | 4.2 | 840
6438 | 172 | 48.28 | 11.05 | 0.93 | 17.89 | 14.8023 | 6033 | 8295 | 26.57 | 14 | 1.1 | 0.91 | 0.91 | 4.2 | 722.4
6439 | 44 | 22.14 | 15.07 | 1 | 10 | 7.4867 | 4277 | 8296 | 36.87 | 6 | 1.37 | 0.73 | 0.96 | 1.8 | 79.2
6440 | 32 | 18.14 | 135 | 1 | 8.49 | 6.3847 | 1803 | 8296 | 135 | 6 | 1.23 | 0.81 | 0.94 | 1.8 | 57.6
6441 | 6224 | 313.71 | 84.04 | 0.79 | 106.3 | 89.043 | 3107 | 8348 | 78.06 | 83.08 | 1.22 | 0.82 | 0.94 | 24.924 | 155126.976
6442 | 120 | 40.77 | 163.04 | 0.91 | 15.23 | 12.3639 | 5493 | 8304 | 156.8 | 12.73 | 1.2 | 0.83 | 0.83 | 3.819 | 458.28
6443 | 76 | 30.63 | 32.53 | 1 | 12.81 | 9.8395 | 4208 | 8310 | 38.66 | 9.9 | 1.24 | 0.8 | 0.88 | 2.97 | 225.72
6444 | 40 | 22.63 | 153.43 | 0.98 | 8.94 | 7.1383 | 5953 | 8309 | 153.43 | 8 | 1.03 | 0.97 | 0.77 | 2.4 | 96
6445 | 84 | 31.8 | 135 | 1 | 14.14 | 10.3444 | 3925 | 8309 | 135 | 9.9 | 1.4 | 0.71 | 0.93 | 2.97 | 249.48
6446 | 16 | 11.31 | 0 | 1 | 5.66 | 4.5147 | 6096 | 8309 | 135 | 4 | 1 | 1 | 1 | 1.2 | 19.2
6447 | 160 | 45.46 | 135.44 | 0.97 | 18.44 | 14.2766 | 7036 | 8311 | 130.6 | 14 | 1.35 | 0.74 | 0.92 | 4.2 | 672
6448 | 340 | 67.6 | 119.94 | 0.94 | 26.08 | 20.8116 | 3890 | 8313 | 122.47 | 20 | 1.21 | 0.83 | 0.92 | 6 | 2040
6449 | 60 | 26.14 | 45 | 1 | 11.31 | 8.7426 | 6132 | 8317 | 45 | 8 | 1.14 | 0.88 | 0.97 | 2.4 | 144
6450 | 108 | 35.11 | 146.48 | 1 | 13.42 | 11.7294 | 6320 | 8313 | 116.57 | 12 | 1.06 | 0.94 | 0.89 | 3.6 | 388.8
6451 | 116 | 38.63 | 178.6 | 0.98 | 15.23 | 12.1561 | 3484 | 8314 | 156.8 | 10 | 1.32 | 0.76 | 0.92 | 3 | 348
6452 | 468 | 81.25 | 94.28 | 0.89 | 31.62 | 24.4168 | 3803 | 8314 | 108.43 | 20 | 1.45 | 0.69 | 0.93 | 6 | 2808
6453 | 76 | 32.28 | 127.48 | 0.92 | 13.42 | 9.8395 | 4751 | 8316 | 116.57 | 9.84 | 1.54 | 0.65 | 0.81 | 2.952 | 224.352
6454 | 12 | 11.31 | 135 | 1 | 5.66 | 3.9098 | 3522 | 8319 | 135 | 4 | 1.46 | 0.68 | 0.86 | 1.2 | 14.4
6455 | 12 | 11.31 | 45 | 1 | 5.66 | 3.9098 | 4722 | 8324 | 45 | 4 | 1.46 | 0.68 | 0.86 | 1.2 | 14.4
6456 | 1264 | 140.85 | 22.26 | 0.8 | 51.11 | 40.1272 | 2299 | 8337 | 30.58 | 36.8 | 1.44 | 0.7 | 0.92 | 11.04 | 13954.56
6457 | 52 | 23.8 | 45 | 1 | 10 | 8.1389 | 6562 | 8329 | 36.87 | 8 | 1.16 | 0.86 | 0.9 | 2.4 | 124.8
6458 | 232 | 58.91 | 163.34 | 0.84 | 23.41 | 17.1913 | 3188 | 8327 | 160.02 | 15.69 | 1.61 | 0.62 | 0.85 | 4.707 | 1092.024
6459 | 64 | 27.8 | 58.04 | 1 | 12.81 | 9.0293 | 7627 | 8333 | 51.34 | 8 | 1.57 | 0.64 | 0.91 | 2.4 | 153.6
6460 | 108 | 37.46 | 98.84 | 0.97 | 15.23 | 11.7294 | 7075 | 8330 | 113.2 | 10 | 1.47 | 0.68 | 0.9 | 3 | 324
6461 | 36 | 19.8 | 20.3 | 1 | 8.94 | 6.772 | 5392 | 8336 | 26.57 | 6 | 1.34 | 0.75 | 0.86 | 1.8 | 64.8
6462 | 56 | 36.28 | 48.86 | 0.53 | 14.42 | 8.4462 | 4838 | 8341 | 56.31 | 8.32 | 1.91 | 0.52 | 0.67 | 2.496 | 139.776
6463 | 16 | 15.31 | 121.72 | 0.86 | 7.21 | 4.5147 | 5722 | 8338 | 123.69 | 4 | 2.03 | 0.49 | 0.8 | 1.2 | 19.2
6464 | 1480 | 150.51 | 120.91 | 0.82 | 56.6 | 43.4206 | 3513 | 8339 | 122.01 | 39.6 | 1.45 | 0.69 | 0.92 | 11.88 | 17582.4
6465 | 28 | 20.97 | 120.96 | 0.8 | 8.94 | 5.9723 | 2495 | 8340 | 116.57 | 5.66 | 1.67 | 0.6 | 0.78 | 1.698 | 47.544
6466 | 12 | 11.31 | 45 | 1 | 5.66 | 3.9098 | 2529 | 8343 | 45 | 4 | 1.46 | 0.68 | 0.86 | 1.2 | 14.4
6467 | 116 | 37.46 | 35.73 | 1 | 14.42 | 12.1561 | 5162 | 8345 | 33.69 | 12 | 1.08 | 0.92 | 0.92 | 3.6 | 417.6
6468 | 168 | 45.94 | 87.26 | 1 | 17.09 | 14.6292 | 7213 | 8341 | 110.56 | 14 | 1.16 | 0.87 | 0.9 | 4.2 | 705.6
6469 | 1340 | 142.02 | 62.13 | 0.83 | 53.25 | 41.3159 | 3479 | 8367 | 55.71 | 36.68 | 1.47 | 0.68 | 0.92 | 11.004 | 14745.36
6470 | 224 | 54.43 | 33.6 | 0.95 | 20 | 16.8923 | 2514 | 8352 | 36.87 | 16.97 | 1.19 | 0.84 | 0.88 | 5.091 | 1140.384
6471 | 40 | 22.14 | 71.78 | 1 | 10 | 7.1383 | 6145 | 8349 | 53.13 | 6 | 1.56 | 0.64 | 0.91 | 1.8 | 72
6472 | 20 | 15.31 | 108.43 | 1 | 7.21 | 5.0475 | 7448 | 8348 | 123.69 | 4 | 1.55 | 0.64 | 0.91 | 1.2 | 24
6473 | 16 | 15.31 | 90 | 0.86 | 6.32 | 4.5147 | 6855 | 8350 | 108.43 | 4 | 1.47 | 0.68 | 0.8 | 1.2 | 19.2
6474 | 2192 | 187.68 | 175.81 | 0.78 | 64.5 | 52.8428 | 5404 | 8355 | 150.26 | 47.21 | 1.29 | 0.77 | 0.9 | 14.163 | 31045.296
6475 | 1040 | 126.02 | 82.22 | 0.82 | 44.41 | 36.3984 | 3229 | 8353 | 97.77 | 33.95 | 1.24 | 0.8 | 0.9 | 10.185 | 10592.4
6476 | 2672 | 227.28 | 128.28 | 0.65 | 89.2 | 58.3423 | 4093 | 8355 | 137.73 | 48.3 | 1.82 | 0.55 | 0.87 | 14.49 | 38717.28
6477 | 240 | 58.43 | 124.35 | 0.88 | 22.8 | 17.4852 | 3445 | 8355 | 127.87 | 16.44 | 1.52 | 0.66 | 0.86 | 4.932 | 1183.68
6478 | 132 | 40.97 | 62.28 | 0.99 | 15.62 | 12.9674 | 2995 | 8356 | 129.81 | 12 | 1.06 | 0.95 | 0.96 | 3.6 | 475.2
6479 | 112 | 37.94 | 26.66 | 0.98 | 14.56 | 11.9447 | 5559 | 8360 | 15.95 | 12 | 1.14 | 0.88 | 0.84 | 3.6 | 403.2
6480 | 528 | 84.08 | 75.8 | 0.94 | 30.53 | 25.9348 | 3080 | 8372 | 58.39 | 24 | 1.16 | 0.86 | 0.93 | 7.2 | 3801.6
6481 | 12 | 11.31 | 45 | 1 | 5.66 | 3.9098 | 4223 | 8363 | 45 | 4 | 1.46 | 0.68 | 0.86 | 1.2 | 14.4
6482 | 1496 | 147.88 | 11.82 | 0.86 | 53.85 | 43.6547 | 7166 | 8377 | 31.33 | 37.77 | 1.37 | 0.73 | 0.94 | 11.331 | 16951.176
6483 | 12 | 12.49 | 0 | 0.97 | 6.32 | 3.9098 | 2408 | 8362 | 161.57 | 2 | 3 | 0.33 | 1 | 0.6 | 7.2
6484 | 204 | 56.28 | 163.27 | 0.81 | 21.63 | 16.1206 | 6896 | 8363 | 146.31 | 15.6 | 1.43 | 0.7 | 0.87 | 4.68 | 954.72
6485 | 176 | 48.77 | 178.38 | 0.93 | 18.44 | 14.9734 | 3320 | 8366 | 167.47 | 14 | 1.32 | 0.76 | 0.85 | 4.2 | 739.2
6486 | 28 | 19.31 | 81.65 | 0.94 | 8.94 | 5.9723 | 4251 | 8370 | 63.43 | 4 | 1.94 | 0.52 | 0.93 | 1.2 | 33.6
6487 | 124 | 39.11 | 94.12 | 1 | 15.23 | 12.5683 | 7109 | 8367 | 113.2 | 12 | 1.19 | 0.84 | 0.87 | 3.6 | 446.4
6488 | 24 | 15.31 | 0 | 1 | 7.21 | 5.5293 | 3097 | 8368 | 146.31 | 4 | 1.5 | 0.67 | 1 | 1.2 | 28.8
6489 | 304 | 67.6 | 126.38 | 0.84 | 27.2 | 19.679 | 6711 | 8371 | 126.03 | 18.31 | 1.5 | 0.67 | 0.89 | 5.493 | 1669.872
6490 | 224 | 56.08 | 30.21 | 0.89 | 22.36 | 16.8923 | 2367 | 8378 | 26.57 | 15.56 | 1.43 | 0.7 | 0.9 | 4.668 | 1045.632
6491 | 56 | 26.63 | 28.94 | 0.99 | 11.66 | 8.4462 | 4264 | 8376 | 30.96 | 8 | 1.6 | 0.62 | 0.85 | 2.4 | 134.4
6492 | 88 | 33.46 | 14.72 | 0.99 | 13.42 | 10.5878 | 3006 | 8378 | 26.57 | 10 | 1.4 | 0.72 | 0.86 | 3 | 264
6493 | 128 | 54.43 | 42.85 | 0.54 | 20.59 | 12.7694 | 2891 | 8384 | 29.05 | 11.31 | 1.97 | 0.51 | 0.73 | 3.393 | 434.304
6494 | 84 | 34.63 | 73.86 | 0.88 | 12.81 | 10.3444 | 4330 | 8379 | 141.34 | 10 | 1.03 | 0.97 | 0.82 | 3 | 252
6495 | 56 | 27.8 | 61.38 | 0.91 | 11.66 | 8.4462 | 6856 | 8385 | 59.04 | 8 | 1.53 | 0.65 | 0.85 | 2.4 | 134.4
6496 | 96 | 37.94 | 53.14 | 0.84 | 16.12 | 11.0586 | 3080 | 8388 | 60.26 | 9.43 | 1.94 | 0.52 | 0.8 | 2.829 | 271.584
6497 | 24 | 15.31 | 0 | 1 | 7.21 | 5.5293 | 2517 | 8388 | 146.31 | 4 | 1.5 | 0.67 | 1 | 1.2 | 28.8
6498 | 64 | 28.28 | 127.56 | 1 | 11.66 | 9.0293 | 2368 | 8391 | 120.96 | 8.49 | 1.45 | 0.69 | 0.82 | 2.547 | 163.008
6499 | 20 | 14.14 | 18.43 | 1 | 7.21 | 5.0475 | 2066 | 8402 | 33.69 | 4 | 1.55 | 0.64 | 0.91 | 1.2 | 24
6500 | 64 | 29.46 | 24.7 | 0.93 | 12.65 | 9.0293 | 3679 | 8404 | 18.43 | 8 | 1.52 | 0.66 | 0.84 | 2.4 | 153.6
6501 | 24 | 18.14 | 135 | 0.92 | 8.49 | 5.5293 | 4570 | 8401 | 135 | 5.66 | 1.59 | 0.63 | 0.86 | 1.698 | 40.752
6502 | 16 | 14.14 | 0 | 1 | 6.32 | 4.5147 | 3605 | 8402 | 161.57 | 4 | 1.47 | 0.68 | 0.8 | 1.2 | 19.2
6503 | 20 | 16.97 | 0 | 0.87 | 6.32 | 5.0475 | 6279 | 8402 | 108.43 | 5.66 | 1 | 1 | 0.71 | 1.698 | 33.96
6504 | 152 | 47.6 | 136.71 | 0.84 | 18.44 | 13.9151 | 5929 | 8405 | 139.4 | 14.14 | 1.26 | 0.79 | 0.82 | 4.242 | 644.784
6505 | 120 | 38.63 | 90 | 1 | 14.42 | 12.3639 | 3955 | 8407 | 123.69 | 12 | 1.05 | 0.95 | 0.91 | 3.6 | 432
6506 | 312 | 67.6 | 69.74 | 0.86 | 28.64 | 19.9362 | 3626 | 8421 | 65.22 | 16 | 1.83 | 0.55 | 0.92 | 4.8 | 1497.6
6507 | 96 | 34.63 | 23.29 | 1 | 14.42 | 11.0586 | 6868 | 8412 | 33.69 | 10 | 1.41 | 0.71 | 0.91 | 3 | 288
6508 | 32 | 18.14 | 135 | 1 | 8.49 | 6.3847 | 3778 | 8409 | 135 | 6 | 1.23 | 0.81 | 0.94 | 1.8 | 57.6
6509 | 896 | 117.05 | 46.44 | 0.82 | 44.41 | 33.7846 | 5955 | 8428 | 35.84 | 31.11 | 1.37 | 0.73 | 0.9 | 9.333 | 8362.368
6510 | 32 | 18.14 | 45 | 1 | 8.49 | 6.3847 | 2078 | 8428 | 45 | 6 | 1.23 | 0.81 | 0.94 | 1.8 | 57.6
6511 | 36 | 19.31 | 0 | 1 | 8.49 | 6.772 | 4186 | 8429 | 135 | 6 | 1 | 1 | 1 | 1.8 | 64.8
6512 | 1912 | 169.34 | 162.05 | 0.84 | 62.03 | 49.3525 | 6055 | 8432 | 159.23 | 41 | 1.52 | 0.66 | 0.93 | 12.3 | 23517.6
6513 | 20 | 15.31 | 18.43 | 1 | 7.21 | 5.0475 | 4599 | 8432 | 33.69 | 4 | 1.55 | 0.64 | 0.91 | 1.2 | 24
6514 | 512 | 84.57 | 40.08 | 0.9 | 31.62 | 25.5388 | 6940 | 8442 | 34.7 | 22.63 | 1.43 | 0.7 | 0.91 | 6.789 | 3475.968
6515 | 6932 | 324.74 | 24.58 | 0.83 | 124.35 | 93.9711 | 4752 | 8466 | 27.8 | 78.71 | 1.59 | 0.63 | 0.96 | 23.613 | 163685.316
6516 | 36 | 20.97 | 96.05 | 1 | 8.94 | 6.772 | 3474 | 8434 | 116.57 | 6 | 1.54 | 0.65 | 0.86 | 1.8 | 64.8
6517 | 36 | 22.63 | 34.57 | 0.88 | 8.94 | 6.772 | 7617 | 8437 | 26.57 | 7.07 | 1.39 | 0.72 | 0.75 | 2.121 | 76.356
6518 | 140 | 41.46 | 98.47 | 1 | 16.12 | 13.3545 | 2366 | 8437 | 119.74 | 12 | 1.19 | 0.84 | 0.92 | 3.6 | 504
6519 | 168 | 57.94 | 67.27 | 0.63 | 23.32 | 14.6292 | 4722 | 8447 | 59.04 | 12.9 | 1.99 | 0.5 | 0.76 | 3.87 | 650.16
6520 | 336 | 66.43 | 141.77 | 0.96 | 26.08 | 20.6888 | 7066 | 8438 | 147.53 | 18.38 | 1.41 | 0.71 | 0.93 | 5.514 | 1852.704
6521 | 112 | 36.28 | 149.59 | 1 | 14.42 | 11.9447 | 2937 | 8441 | 146.31 | 12 | 1.15 | 0.87 | 0.89 | 3.6 | 403.2
6522 | 92 | 36.28 | 76.34 | 0.88 | 14.56 | 10.8258 | 3542 | 8448 | 74.05 | 10 | 1.46 | 0.68 | 0.82 | 3 | 276
6523 | 164 | 45.94 | 27 | 0.98 | 17.89 | 14.454 | 4013 | 8448 | 26.57 | 13.91 | 1.33 | 0.75 | 0.89 | 4.173 | 684.372
6524 | 24 | 16.97 | 45 | 1 | 7.21 | 5.5293 | 5283 | 8446 | 33.69 | 5.66 | 1.29 | 0.77 | 0.8 | 1.698 | 40.752
6525 | 12 | 11.31 | 45 | 1 | 5.66 | 3.9098 | 6818 | 8454 | 45 | 4 | 1.46 | 0.68 | 0.86 | 1.2 | 14.4
6526 | 6220 | 325.1 | 36.46 | 0.74 | 117.75 | 89.0144 | 6859 | 8480 | 20.9 | 77.65 | 1.47 | 0.68 | 0.93 | 23.295 | 144894.9
6527 | 16 | 15.31 | 90 | 0.86 | 6.32 | 4.5147 | 6656 | 8454 | 108.43 | 4 | 1.47 | 0.68 | 0.8 | 1.2 | 19.2
6528 | 20 | 15.31 | 18.43 | 1 | 7.21 | 5.0475 | 6504 | 8458 | 33.69 | 4 | 1.55 | 0.64 | 0.91 | 1.2 | 24
6529 | 492 | 82.91 | 122.97 | 0.9 | 32.25 | 25.035 | 6207 | 8460 | 119.74 | 24 | 1.39 | 0.72 | 0.91 | 7.2 | 3542.4
6530 | 20576 | 622.16 | 66.29 | 0.67 | 242.47 | 161.8996 | 4762 | 8572 | 61.96 | 126.56 | 1.85 | 0.54 | 0.95 | 37.968 | 781229.568
6531 | 24 | 15.31 | 90 | 1 | 7.21 | 5.5293 | 3674 | 8467 | 123.69 | 4 | 1.5 | 0.67 | 1 | 1.2 | 28.8
6532 | 124 | 43.11 | 61.61 | 0.84 | 17.89 | 12.5683 | 5426 | 8476 | 63.43 | 10.73 | 1.81 | 0.55 | 0.84 | 3.219 | 399.156
6533 | 284 | 63.6 | 5.64 | 0.88 | 23.41 | 19.0206 | 8126 | 8474 | 19.98 | 17.95 | 1.33 | 0.75 | 0.89 | 5.385 | 1529.34
6534 | 96 | 34.63 | 90 | 1 | 14.56 | 11.0586 | 3811 | 8470 | 105.95 | 8 | 1.67 | 0.6 | 0.92 | 2.4 | 230.4
6535 | 84 | 30.63 | 0 | 1 | 11.66 | 10.3444 | 6963 | 8470 | 120.96 | 10 | 1 | 1 | 0.91 | 3 | 252
6536 | 252 | 59.11 | 1.62 | 0.91 | 23.41 | 17.917 | 2801 | 8473 | 160.02 | 14 | 1.57 | 0.64 | 0.93 | 4.2 | 1058.4
6537 | 92 | 33.46 | 56.69 | 1 | 14.42 | 10.8258 | 3099 | 8479 | 56.31 | 9.9 | 1.47 | 0.68 | 0.9 | 2.97 | 273.24
6538 | 920 | 114.71 | 109.85 | 0.88 | 39.85 | 34.2341 | 6310 | 8474 | 107.53 | 33.84 | 1.22 | 0.82 | 0.92 | 10.152 | 9339.84
6539 | 12 | 15.31 | 118.15 | 0.64 | 7.21 | 3.9098 | 8184 | 8478 | 123.69 | 3.58 | 2.7 | 0.37 | 0.67 | 1.074 | 12.888
6540 | 220 | 55.6 | 2.14 | 0.89 | 21.54 | 16.7408 | 5695 | 8487 | 21.8 | 14 | 1.47 | 0.68 | 0.92 | 4.2 | 924
6541 | 160 | 46.63 | 59.63 | 0.92 | 18.44 | 14.2766 | 7912 | 8488 | 40.6 | 14 | 1.23 | 0.81 | 0.93 | 4.2 | 672
6542 | 340 | 66.43 | 20.47 | 0.97 | 24.17 | 20.8116 | 2883 | 8492 | 24.44 | 20 | 1.16 | 0.86 | 0.92 | 6 | 2040
6543 | 28 | 16.97 | 135 | 1 | 8.49 | 5.9723 | 7103 | 8488 | 135 | 5.66 | 1.6 | 0.63 | 0.88 | 1.698 | 47.544
6544 | 36 | 20.97 | 11.98 | 1 | 8.94 | 6.772 | 5624 | 8490 | 153.43 | 6 | 1.34 | 0.74 | 0.86 | 1.8 | 64.8
6545 | 80 | 31.8 | 78.1 | 0.99 | 13.42 | 10.0951 | 2704 | 8502 | 63.43 | 8 | 1.55 | 0.65 | 0.91 | 2.4 | 192
6546 | 12 | 11.31 | 135 | 1 | 5.66 | 3.9098 | 3943 | 8497 | 135 | 4 | 1.46 | 0.68 | 0.86 | 1.2 | 14.4
6547 | 88 | 32.97 | 49.42 | 1 | 14.14 | 10.5878 | 6536 | 8503 | 45 | 10 | 1.29 | 0.78 | 0.94 | 3 | 264
6548 | 84 | 31.8 | 110.3 | 1 | 12.81 | 10.3444 | 4916 | 8501 | 128.66 | 10 | 1.06 | 0.94 | 0.91 | 3 | 252
6549 | 8916 | 394.76 | 145.28 | 0.72 | 129.32 | 106.5737 | 5194 | 8508 | 140.65 | 98.4 | 1.34 | 0.74 | 0.93 | 29.52 | 263200.32
6550 | 192 | 52.77 | 58.75 | 0.87 | 20 | 15.6392 | 6232 | 8510 | 36.87 | 14.31 | 1.54 | 0.65 | 0.86 | 4.293 | 824.256
6551 | 40 | 22.14 | 90 | 1 | 8.94 | 7.1383 | 3901 | 8504 | 116.57 | 6 | 1.24 | 0.81 | 0.91 | 1.8 | 72
6552 | 80 | 31.8 | 55.52 | 0.99 | 12.81 | 10.0951 | 3357 | 8509 | 38.66 | 9.84 | 1.28 | 0.78 | 0.89 | 2.952 | 236.16
6553 | 84 | 31.8 | 53.86 | 1 | 12.81 | 10.3444 | 6587 | 8511 | 38.66 | 10 | 1.18 | 0.85 | 0.91 | 3 | 252
6554 | 360 | 70.43 | 24.5 | 0.91 | 26.83 | 21.4149 | 3606 | 8515 | 26.57 | 20 | 1.2 | 0.83 | 0.91 | 6 | 2160
6555 | 112 | 37.46 | 113.93 | 1 | 14.42 | 11.9447 | 4526 | 8509 | 123.69 | 12 | 1.15 | 0.87 | 0.9 | 3.6 | 403.2
6556 | 1088 | 133.34 | 18.04 | 0.77 | 50.99 | 37.2288 | 7407 | 8525 | 11.31 | 32.2 | 1.59 | 0.63 | 0.91 | 9.66 | 10510.08
6557 | 72 | 33.46 | 162.42 | 0.81 | 14.42 | 9.577 | 7778 | 8515 | 146.31 | 8 | 1.71 | 0.58 | 0.86 | 2.4 | 172.8
6558 | 32 | 18.14 | 135 | 1 | 8.49 | 6.3847 | 5043 | 8516 | 135 | 6 | 1.23 | 0.81 | 0.94 | 1.8 | 57.6
6559 | 20 | 15.31 | 71.57 | 1 | 7.21 | 5.0475 | 5357 | 8520 | 56.31 | 4 | 1.55 | 0.64 | 0.91 | 1.2 | 24
6560 | 60 | 27.8 | 128.74 | 0.98 | 11.66 | 8.7426 | 5989 | 8518 | 120.96 | 8 | 1.29 | 0.78 | 0.86 | 2.4 | 144
6561 | 1436 | 155.68 | 145.56 | 0.74 | 61.61 | 42.7703 | 6105 | 8520 | 144.25 | 35.36 | 1.78 | 0.56 | 0.93 | 10.608 | 15233.088
6562 | 60 | 27.8 | 95.88 | 0.98 | 10.77 | 8.7426 | 1497 | 8521 | 111.8 | 8 | 1.19 | 0.84 | 0.88 | 2.4 | 144
6563 | 176 | 51.6 | 37.62 | 0.83 | 21.63 | 14.9734 | 5920 | 8529 | 33.69 | 12.73 | 1.88 | 0.53 | 0.84 | 3.819 | 672.144
6564 | 108 | 41.46 | 76.08 | 0.79 | 17.09 | 11.7294 | 4192 | 8535 | 69.44 | 9.22 | 2.1 | 0.48 | 0.83 | 2.766 | 298.728
6565 | 132 | 44.77 | 146.81 | 0.83 | 18.87 | 12.9674 | 4641 | 8534 | 147.99 | 11.63 | 1.74 | 0.57 | 0.8 | 3.489 | 460.548
6566 | 84 | 32.28 | 51.34 | 1 | 13.42 | 10.3444 | 5962 | 8539 | 63.43 | 9.9 | 1.36 | 0.74 | 0.86 | 2.97 | 249.48
6567 | 28 | 16.97 | 90 | 1 | 7.21 | 5.9723 | 3088 | 8536 | 123.69 | 6 | 1.07 | 0.94 | 0.88 | 1.8 | 50.4
6568 | 600 | 94.23 | 129.98 | 0.85 | 37.2 | 27.6465 | 5480 | 8540 | 126.25 | 24.04 | 1.63 | 0.61 | 0.91 | 7.212 | 4327.2
6569 | 12 | 11.31 | 45 | 1 | 5.66 | 3.9098 | 4684 | 8544 | 45 | 4 | 1.46 | 0.68 | 0.86 | 1.2 | 14.4
6570 | 112 | 37.94 | 119.8 | 0.98 | 15.23 | 11.9447 | 5413 | 8545 | 113.2 | 11.31 | 1.39 | 0.72 | 0.86 | 3.393 | 380.016
6571 | 416 | 85.74 | 30.22 | 0.71 | 33.29 | 23.0203 | 4055 | 8560 | 32.74 | 21.77 | 1.65 | 0.61 | 0.83 | 6.531 | 2716.896
6572 | 92 | 34.63 | 112.5 | 0.96 | 14.42 | 10.8258 | 6612 | 8553 | 123.69 | 10 | 1.36 | 0.74 | 0.88 | 3 | 276
6573 | 364 | 73.74 | 48.17 | 0.84 | 30 | 21.5336 | 6203 | 8568 | 53.13 | 16.97 | 1.83 | 0.55 | 0.9 | 5.091 | 1853.124
6574 | 144 | 43.11 | 137.58 | 0.97 | 16.12 | 13.544 | 3346 | 8558 | 119.74 | 14 | 1.13 | 0.88 | 0.89 | 4.2 | 604.8
6575 | 636 | 102.23 | 67.33 | 0.76 | 40.5 | 28.4639 | 5964 | 8577 | 69.78 | 21.47 | 1.97 | 0.51 | 0.89 | 6.441 | 4096.476
6576 | 1440 | 173.14 | 98.86 | 0.6 | 54.59 | 42.8298 | 3485 | 8559 | 98.43 | 37.31 | 1.4 | 0.71 | 0.88 | 11.193 | 16117.92
6577 | 6552 | 369.1 | 60.5 | 0.6 | 156.52 | 91.3592 | 4792 | 8629 | 63.43 | 61.44 | 2.59 | 0.39 | 0.94 | 18.432 | 120766.464
6578 | 40 | 22.63 | 45 | 0.98 | 8.94 | 7.1383 | 6660 | 8563 | 26.57 | 7.07 | 1.24 | 0.81 | 0.8 | 2.121 | 84.84
6579 | 2156 | 188.94 | 35.09 | 0.76 | 62.48 | 52.407 | 5924 | 8588 | 39.81 | 50.91 | 1.15 | 0.87 | 0.92 | 15.273 | 32928.588
6580 | 192 | 49.94 | 122.4 | 0.97 | 18.87 | 15.6392 | 5215 | 8564 | 122.01 | 15.56 | 1.16 | 0.86 | 0.9 | 4.668 | 896.256
6581 | 164 | 45.94 | 91.56 | 0.98 | 17.09 | 14.454 | 6053 | 8564 | 110.56 | 14 | 1.24 | 0.81 | 0.88 | 4.2 | 688.8
6582 | 44 | 22.14 | 74.93 | 1 | 10 | 7.4867 | 3784 | 8570 | 53.13 | 6 | 1.37 | 0.73 | 0.96 | 1.8 | 79.2
6583 | 40 | 23.8 | 125.44 | 0.89 | 11.31 | 7.1383 | 4180 | 8567 | 135 | 6.26 | 1.98 | 0.51 | 0.8 | 1.878 | 75.12
6584 | 48 | 23.8 | 135 | 1 | 11.31 | 7.8196 | 5146 | 8568 | 135 | 7.07 | 1.65 | 0.61 | 0.89 | 2.121 | 101.808
6585 | 68 | 35.11 | 110.87 | 0.69 | 13.42 | 9.3072 | 5501 | 8571 | 116.57 | 9.7 | 1.52 | 0.66 | 0.69 | 2.91 | 197.88
6586 | 52 | 23.8 | 135 | 1 | 10 | 8.1389 | 5382 | 8576 | 126.87 | 8 | 1.16 | 0.86 | 0.9 | 2.4 | 124.8
6587 | 324 | 73.94 | 90.22 | 0.74 | 29.12 | 20.316 | 6041 | 8590 | 74.05 | 16 | 1.81 | 0.55 | 0.88 | 4.8 | 1555.2
6588 | 28528 | 706.12 | 10.53 | 0.72 | 244.75 | 190.6342 | 4301 | 8666 | 11.31 | 181.73 | 1.33 | 0.75 | 0.95 | 54.519 | 1555318.032
6589 | 836 | 110.23 | 110.73 | 0.86 | 38.83 | 32.6338 | 2388 | 8582 | 124.51 | 31.3 | 1.25 | 0.8 | 0.91 | 9.39 | 7850.04
6590 | 360 | 78.91 | 93.14 | 0.73 | 28.64 | 21.4149 | 3614 | 8596 | 77.91 | 21.47 | 1.35 | 0.74 | 0.84 | 6.441 | 2318.76
6591 | 32 | 18.14 | 45 | 1 | 8.49 | 6.3847 | 5464 | 8586 | 45 | 6 | 1.23 | 0.81 | 0.94 | 1.8 | 57.6
6592 | 76 | 31.8 | 51.51 | 0.94 | 12.81 | 9.8395 | 3091 | 8598 | 38.66 | 10 | 1.23 | 0.81 | 0.88 | 3 | 228
6593 | 936 | 117.54 | 27.89 | 0.85 | 38.83 | 34.5305 | 3207 | 8606 | 34.51 | 35.33 | 1.09 | 0.92 | 0.92 | 10.599 | 9920.664
6594 | 200 | 51.11 | 165.68 | 0.96 | 20 | 15.9617 | 4847 | 8596 | 143.13 | 14 | 1.29 | 0.77 | 0.92 | 4.2 | 840
6595 | 492 | 79.6 | 129.57 | 0.98 | 28.84 | 25.035 | 3578 | 8596 | 123.69 | 24 | 1.08 | 0.93 | 0.95 | 7.2 | 3542.4
6596 | 192 | 57.25 | 17.63 | 0.74 | 22.8 | 15.6392 | 3503 | 8601 | 15.26 | 14 | 1.75 | 0.57 | 0.79 | 4.2 | 806.4
6597 | 20 | 14.14 | 161.57 | 1 | 7.21 | 5.0475 | 3335 | 8601 | 146.31 | 4 | 1.55 | 0.64 | 0.91 | 1.2 | 24
6598 | 192 | 51.11 | 50.61 | 0.92 | 20 | 15.6392 | 7269 | 8610 | 53.13 | 15.56 | 1.24 | 0.81 | 0.9 | 4.668 | 896.256
6599 | 2316 | 183.28 | 44.13 | 0.87 | 61.77 | 54.3168 | 4480 | 8631 | 60.95 | 49.29 | 1.24 | 0.81 | 0.94 | 14.787 | 34246.692
6600 | 52 | 26.14 | 90 | 0.96 | 10.77 | 8.1389 | 6441 | 8605 | 111.8 | 6 | 1.55 | 0.64 | 0.93 | 1.8 | 93.6
6601 | 764 | 114.02 | 140.12 | 0.74 | 45.34 | 31.1969 | 4293 | 8606 | 138.58 | 25.46 | 1.95 | 0.51 | 0.89 | 7.638 | 5835.432
6602 | 24 | 15.31 | 90 | 1 | 7.21 | 5.5293 | 3304 | 8607 | 123.69 | 4 | 1.5 | 0.67 | 1 | 1.2 | 28.8
6603 | 32 | 19.8 | 0 | 1 | 8.25 | 6.3847 | 5457 | 8611 | 165.96 | 6 | 1.2 | 0.84 | 0.8 | 1.8 | 57.6
6604 | 76 | 32.97 | 91.47 | 0.88 | 13.42 | 9.8395 | 7365 | 8610 | 116.57 | 8 | 1.77 | 0.57 | 0.88 | 2.4 | 182.4
6605 | 28 | 16.97 | 90 | 1 | 7.21 | 5.9723 | 7765 | 8610 | 123.69 | 6 | 1.07 | 0.94 | 0.88 | 1.8 | 50.4
6606 | 20 | 15.31 | 108.43 | 1 | 7.21 | 5.0475 | 4208 | 8615 | 123.69 | 4 | 1.55 | 0.64 | 0.91 | 1.2 | 24
6607 | 8908 | 401.99 | 93.83 | 0.69 | 147.11 | 106.5259 | 4587 | 8696 | 82.97 | 93.33 | 1.63 | 0.61 | 0.9 | 27.999 | 249415.092
6608 | 388 | 80.57 | 145.5 | 0.75 | 31.62 | 22.2321 | 4281 | 8628 | 145.3 | 19.8 | 1.72 | 0.58 | 0.87 | 5.94 | 2304.72
6609 | 64 | 26.63 | 90 | 1 | 10.77 | 9.0293 | 5227 | 8626 | 111.8 | 8 | 1.21 | 0.83 | 0.89 | 2.4 | 153.6
6610 | 364 | 71.6 | 85.79 | 0.89 | 26.83 | 21.5336 | 6761 | 8645 | 63.43 | 18 | 1.47 | 0.68 | 0.91 | 5.4 | 1965.6
6611 | 32 | 20.97 | 90 | 0.91 | 8.25 | 6.3847 | 3363 | 8638 | 104.04 | 6 | 1.2 | 0.84 | 0.8 | 1.8 | 57.6
6612 | 56 | 25.46 | 24.36 | 1 | 10.77 | 8.4462 | 5211 | 8641 | 21.8 | 8 | 1.26 | 0.79 | 0.85 | 2.4 | 134.4
6613 | 32 | 20.97 | 125.35 | 0.91 | 10 | 6.3847 | 3643 | 8644 | 126.87 | 5.66 | 1.94 | 0.52 | 0.84 | 1.698 | 54.336
6614 | 148 | 43.11 | 47.89 | 1 | 17.2 | 13.7308 | 5652 | 8651 | 35.54 | 12.73 | 1.39 | 0.72 | 0.9 | 3.819 | 565.212
6615 | 96 | 34.63 | 144.71 | 1 | 14.42 | 11.0586 | 5233 | 8648 | 146.31 | 10 | 1.27 | 0.79 | 0.91 | 3 | 288
6616 | 48 | 23.8 | 9.42 | 1 | 10.77 | 7.8196 | 3690 | 8656 | 21.8 | 6 | 1.58 | 0.63 | 0.89 | 1.8 | 86.4
6617 | 316 | 63.11 | 82.98 | 1 | 23.32 | 20.0636 | 4928 | 8663 | 59.04 | 18 | 1.12 | 0.9 | 0.95 | 5.4 | 1706.4
6618 | 36 | 20.97 | 20.3 | 1 | 8.94 | 6.772 | 4985 | 8658 | 26.57 | 6 | 1.34 | 0.75 | 0.86 | 1.8 | 64.8
6619 | 356 | 74.43 | 94.53 | 0.81 | 31.05 | 21.2956 | 4766 | 8658 | 104.93 | 16 | 2.03 | 0.49 | 0.89 | 4.8 | 1708.8
6620 | 180 | 54.63 | 99.57 | 0.76 | 23.41 | 15.1426 | 3287 | 8659 | 109.98 | 10 | 2.19 | 0.46 | 0.93 | 3 | 540
6621 | 348 | 68.77 | 146.59 | 0.92 | 25.06 | 21.055 | 5696 | 8660 | 151.39 | 20 | 1.13 | 0.89 | 0.92 | 6 | 2088
6622 | 32 | 19.31 | 90 | 1 | 8.94 | 6.3847 | 4751 | 8661 | 116.57 | 4 | 2 | 0.5 | 1 | 1.2 | 38.4
6623 | 308 | 69.25 | 173.17 | 0.81 | 26.68 | 19.808 | 5479 | 8662 | 167.01 | 18 | 1.5 | 0.66 | 0.86 | 5.4 | 1663.2
6624 | 376 | 81.25 | 18.18 | 0.72 | 28.43 | 21.8856 | 4679 | 8677 | 39.29 | 19.89 | 1.31 | 0.76 | 0.89 | 5.967 | 2243.592
6625 | 20 | 15.31 | 108.43 | 1 | 7.21 | 5.0475 | 6438 | 8668 | 123.69 | 4 | 1.55 | 0.64 | 0.91 | 1.2 | 24
6626 | 1796 | 166.31 | 32.76 | 0.82 | 57.69 | 47.832 | 3957 | 8694 | 56.31 | 40.13 | 1.42 | 0.71 | 0.92 | 12.039 | 21622.044
6627 | 356 | 71.6 | 32.36 | 0.87 | 27.78 | 21.2956 | 5458 | 8681 | 30.26 | 20 | 1.35 | 0.74 | 0.9 | 6 | 2136
6628 | 36 | 19.31 | 0 | 1 | 8.49 | 6.772 | 3838 | 8677 | 135 | 6 | 1 | 1 | 1 | 1.8 | 64.8
6629 | 28 | 18.14 | 0 | 1 | 7.21 | 5.9723 | 5589 | 8679 | 123.69 | 6 | 1.07 | 0.94 | 0.88 | 1.8 | 50.4
6630 | 28 | 19.8 | 169.1 | 0.9 | 8.25 | 5.9723 | 4264 | 8681 | 165.96 | 6 | 1.39 | 0.72 | 0.74 | 1.8 | 50.4
6631 | 16 | 11.31 | 0 | 1 | 5.66 | 4.5147 | 6187 | 8682 | 135 | 4 | 1 | 1 | 1 | 1.2 | 19.2
6632 | 204 | 56.28 | 70.28 | 0.81 | 21.63 | 16.1206 | 3842 | 8693 | 56.31 | 14 | 1.39 | 0.72 | 0.92 | 4.2 | 856.8
6633 | 48 | 24.97 | 99.42 | 0.97 | 10.77 | 7.8196 | 6333 | 8686 | 111.8 | 6 | 1.58 | 0.63 | 0.89 | 1.8 | 86.4
6634 | 1668 | 162.51 | 126.93 | 0.79 | 56.64 | 46.096 | 4622 | 8691 | 132.14 | 43.44 | 1.29 | 0.78 | 0.9 | 13.032 | 21737.376
6635 | 388 | 71.6 | 167.31 | 0.95 | 26.83 | 22.2321 | 6577 | 8691 | 153.43 | 20 | 1.23 | 0.82 | 0.93 | 6 | 2328
6636 | 276 | 64.08 | 126.49 | 0.84 | 24.41 | 18.7508 | 3007 | 8692 | 124.99 | 16.46 | 1.62 | 0.62 | 0.86 | 4.938 | 1362.888
6637 | 372 | 74.91 | 23.01 | 0.83 | 28.84 | 21.7689 | 2821 | 8705 | 33.69 | 17.89 | 1.67 | 0.6 | 0.88 | 5.367 | 1996.524
6638 | 88 | 32.97 | 67.64 | 1 | 12.81 | 10.5878 | 4194 | 8697 | 128.66 | 10 | 1.08 | 0.92 | 0.94 | 3 | 264
6639 | 1772 | 195.28 | 70.89 | 0.58 | 63.81 | 47.5113 | 2725 | 8732 | 57.8 | 44 | 1.55 | 0.65 | 0.84 | 13.2 | 23390.4
6640 | 128 | 43.6 | 142.27 | 0.85 | 18.87 | 12.7694 | 4585 | 8703 | 147.99 | 9.9 | 1.95 | 0.51 | 0.84 | 2.97 | 380.16
6641 | 16 | 11.31 | 0 | 1 | 5.66 | 4.5147 | 5140 | 8704 | 135 | 4 | 1 | 1 | 1 | 1.2 | 19.2
6642 | 52 | 25.46 | 11.31 | 1 | 10.77 | 8.1389 | 5614 | 8708 | 21.8 | 8 | 1.31 | 0.76 | 0.81 | 2.4 | 124.8
6643 | 96 | 34.63 | 0 | 1 | 14.56 | 11.0586 | 4991 | 8711 | 164.05 | 8 | 1.67 | 0.6 | 0.92 | 2.4 | 230.4
6644 | 4660 | 286.39 | 134.09 | 0.71 | 102.22 | 77.0474 | 3187 | 8718 | 120.58 | 65.56 | 1.62 | 0.62 | 0.89 | 19.668 | 91652.88
6645 | 16 | 14.14 | 0 | 1 | 6.32 | 4.5147 | 3098 | 8720 | 161.57 | 4 | 1.47 | 0.68 | 0.8 | 1.2 | 19.2
6646 | 192 | 49.46 | 85.94 | 0.99 | 18.87 | 15.6392 | 4815 | 8738 | 57.99 | 14 | 1.18 | 0.85 | 0.94 | 4.2 | 806.4
6647 | 2652 | 199.48 | 29.13 | 0.84 | 74.4 | 58.1235 | 5721 | 8758 | 36.25 | 51.41 | 1.48 | 0.67 | 0.95 | 15.423 | 40901.796
6648 | 2632 | 206.59 | 68.71 | 0.77 | 79.12 | 57.9039 | 4307 | 8771 | 73.86 | 46.51 | 1.67 | 0.6 | 0.92 | 13.953 | 36724.296
6649 | 164 | 48.28 | 21.23 | 0.88 | 20.59 | 14.454 | 3454 | 8739 | 29.05 | 12 | 1.79 | 0.56 | 0.91 | 3.6 | 590.4
6650 | 20 | 15.31 | 161.57 | 1 | 7.21 | 5.0475 | 5778 | 8736 | 146.31 | 4 | 1.55 | 0.64 | 0.91 | 1.2 | 24
6651 | 12 | 11.31 | 45 | 1 | 5.66 | 3.9098 | 6115 | 8738 | 45 | 4 | 1.46 | 0.68 | 0.86 | 1.2 | 14.4
6652 | 112 | 36.28 | 135 | 1 | 14.42 | 11.9447 | 6769 | 8737 | 123.69 | 11.31 | 1.26 | 0.79 | 0.9 | 3.393 | 380.016
6653 | 32 | 20.97 | 90 | 0.91 | 8.25 | 6.3847 | 3265 | 8742 | 104.04 | 6 | 1.2 | 0.84 | 0.8 | 1.8 | 57.6
6654 | 188 | 51.11 | 72.82 | 0.9 | 20 | 15.4755 | 5465 | 8751 | 53.13 | 14 | 1.37 | 0.73 | 0.91 | 4.2 | 789.6
6655 | 812 | 113.05 | 32.45 | 0.8 | 45.34 | 32.162 | 4949 | 8760 | 41.42 | 28.28 | 1.65 | 0.61 | 0.9 | 8.484 | 6889.008
6656 | 116 | 37.46 | 135 | 1 | 15.62 | 12.1561 | 3758 | 8746 | 129.81 | 11.31 | 1.35 | 0.74 | 0.92 | 3.393 | 393.588
6657 | 364 | 71.6 | 140.86 | 0.89 | 25.06 | 21.5336 | 6551 | 8748 | 118.61 | 22 | 1.06 | 0.94 | 0.91 | 6.6 | 2402.4
6658 | 172 | 48.28 | 113.7 | 0.93 | 18.87 | 14.8023 | 2894 | 8751 | 122.01 | 14 | 1.26 | 0.79 | 0.9 | 4.2 | 722.4
6659 | 188 | 52.77 | 119.59 | 0.85 | 20 | 15.4755 | 6634 | 8755 | 126.87 | 14.98 | 1.28 | 0.78 | 0.85 | 4.494 | 844.872
6660 | 352 | 78.91 | 3.82 | 0.71 | 32.56 | 21.1756 | 3705 | 8763 | 10.62 | 16 | 2.15 | 0.46 | 0.86 | 4.8 | 1689.6
6661 | 156 | 44.77 | 121.31 | 0.98 | 17.2 | 14.097 | 4563 | 8758 | 125.54 | 14 | 1.25 | 0.8 | 0.87 | 4.2 | 655.2
6662 | 16 | 15.31 | 90 | 0.86 | 6.32 | 4.5147 | 6525 | 8757 | 108.43 | 4 | 1.47 | 0.68 | 0.8 | 1.2 | 19.2
6663 | 276 | 64.77 | 18.67 | 0.83 | 24.17 | 18.7508 | 3541 | 8764 | 24.44 | 17.86 | 1.35 | 0.74 | 0.87 | 5.358 | 1478.808
6664 | 40 | 20.97 | 90 | 1 | 8.94 | 7.1383 | 3294 | 8759 | 116.57 | 6 | 1.33 | 0.75 | 0.91 | 1.8 | 72
6665 | 18984 | 544.42 | 178.76 | 0.8 | 182.83 | 155.5103 | 5692 | 8817 | 19.82 | 136.6 | 1.23 | 0.81 | 0.96 | 40.98 | 777964.32
6666 | 1128 | 127.2 | 22.92 | 0.88 | 42.94 | 37.907 | 5892 | 8776 | 27.76 | 39.35 | 1.08 | 0.93 | 0.92 | 11.805 | 13316.04
6667 | 64 | 27.8 | 23.74 | 1 | 11.66 | 9.0293 | 6675 | 8768 | 30.96 | 8 | 1.23 | 0.81 | 0.91 | 2.4 | 153.6
6668 | 584 | 121.34 | 54.08 | 0.5 | 37.2 | 27.2754 | 4365 | 8778 | 36.25 | 25.94 | 1.52 | 0.66 | 0.83 | 7.782 | 4544.688
6669 | 48 | 23.8 | 122.07 | 1 | 10 | 7.8196 | 4181 | 8770 | 126.87 | 8 | 1.28 | 0.78 | 0.86 | 2.4 | 115.2
6670 | 104 | 37.46 | 68.84 | 0.93 | 15.23 | 11.5102 | 3212 | 8778 | 66.8 | 10 | 1.42 | 0.7 | 0.9 | 3 | 312
6671 | 88 | 36.28 | 144.1 | 0.84 | 17.2 | 10.5878 | 5928 | 8771 | 144.46 | 9.43 | 2.03 | 0.49 | 0.83 | 2.829 | 248.952
6672 | 296 | 61.94 | 0 | 0.97 | 23.41 | 19.4183 | 6009 | 8775 | 160.02 | 16 | 1.35 | 0.74 | 0.95 | 4.8 | 1420.8
6673 | 136 | 41.94 | 81.63 | 0.97 | 16.49 | 13.1624 | 3720 | 8787 | 75.96 | 12 | 1.24 | 0.81 | 0.87 | 3.6 | 489.6
6674 | 84 | 31.8 | 172.8 | 1 | 13.42 | 10.3444 | 4286 | 8781 | 153.43 | 8 | 1.47 | 0.68 | 0.93 | 2.4 | 201.6
6675 | 40 | 20.97 | 180 | 1 | 8.94 | 7.1383 | 4290 | 8786 | 153.43 | 6 | 1.38 | 0.72 | 0.91 | 1.8 | 72
6676 | 28 | 18.14 | 0 | 1 | 7.21 | 5.9723 | 6190 | 8786 | 123.69 | 6 | 1.07 | 0.94 | 0.88 | 1.8 | 50.4
6677 | 28 | 18.14 | 90 | 1 | 7.21 | 5.9723 | 3764 | 8787 | 123.69 | 6 | 1.07 | 0.94 | 0.88 | 1.8 | 50.4
6678 | 32 | 19.8 | 0 | 1 | 8.25 | 6.3847 | 4742 | 8789 | 165.96 | 6 | 1.2 | 0.84 | 0.8 | 1.8 | 57.6
6679 | 12 | 11.31 | 135 | 1 | 5.66 | 3.9098 | 4875 | 8791 | 135 | 4 | 1.46 | 0.68 | 0.86 | 1.2 | 14.4
6680 | 280 | 60.77 | 164.01 | 0.95 | 22.36 | 18.8862 | 2666 | 8795 | 153.43 | 18 | 1.22 | 0.82 | 0.91 | 5.4 | 1512
6681 | 192 | 52.28 | 120.71 | 0.88 | 21.63 | 15.6392 | 3295 | 8795 | 123.69 | 14 | 1.52 | 0.66 | 0.91 | 4.2 | 806.4
6682 | 38592 | 810.12 | 144.35 | 0.74 | 318.52 | 221.7246 | 2899 | 8806 | 144.71 | 177.35 | 1.79 | 0.56 | 0.97 | 53.205 | 2053287.36
6683 | 636 | 107.88 | 21.82 | 0.69 | 39.45 | 28.4639 | 3723 | 8807 | 30.47 | 26 | 1.47 | 0.68 | 0.89 | 7.8 | 4960.8
6684 | 200 | 52.28 | 89.45 | 0.92 | 19.7 | 15.9617 | 5318 | 8798 | 113.96 | 14 | 1.36 | 0.74 | 0.9 | 4.2 | 840
6685 | 44 | 23.8 | 30.29 | 0.98 | 10 | 7.4867 | 6296 | 8807 | 36.87 | 7.16 | 1.45 | 0.69 | 0.81 | 2.148 | 94.512
6686 | 12 | 11.31 | 45 | 1 | 5.66 | 3.9098 | 5546 | 8806 | 45 | 4 | 1.46 | 0.68 | 0.86 | 1.2 | 14.4
6687 | 1152 | 142.71 | 162.14 | 0.71 | 55.57 | 38.3082 | 6604 | 8806 | 149.74 | 29.73 | 1.99 | 0.5 | 0.91 | 8.919 | 10274.688
6688 | 32 | 18.14 | 45 | 1 | 8.49 | 6.3847 | 6135 | 8810 | 45 | 6 | 1.23 | 0.81 | 0.94 | 1.8 | 57.6
6689 | 140 | 58.43 | 28.34 | 0.52 | 24.17 | 13.3545 | 3595 | 8815 | 24.44 | 12.3 | 2.33 | 0.43 | 0.65 | 3.69 | 516.6
6690 | 300 | 64.77 | 15.33 | 0.9 | 23.41 | 19.5491 | 2813 | 8815 | 19.98 | 18 | 1.19 | 0.84 | 0.91 | 5.4 | 1620
6691 | 3476 | 229.82 | 54.01 | 0.83 | 80 | 66.5434 | 4392 | 8844 | 53.13 | 64.03 | 1.12 | 0.9 | 0.94 | 19.209 | 66770.484
6692 | 16 | 11.31 | 0 | 1 | 5.66 | 4.5147 | 5639 | 8818 | 135 | 4 | 1 | 1 | 1 | 1.2 | 19.2
6693 | 40 | 22.14 | 90 | 1 | 8.94 | 7.1383 | 5990 | 8819 | 116.57 | 6 | 1.24 | 0.81 | 0.91 | 1.8 | 72
6694 | 56 | 24.97 | 90 | 1 | 10 | 8.4462 | 3708 | 8820 | 126.87 | 8 | 1.02 | 0.98 | 0.93 | 2.4 | 134.4
6695 | 36 | 20.97 | 110.3 | 1 | 8.94 | 6.772 | 2661 | 8822 | 116.57 | 6 | 1.34 | 0.75 | 0.86 | 1.8 | 64.8
6696 | 12 | 11.31 | 135 | 1 | 5.66 | 3.9098 | 3963 | 8822 | 135 | 4 | 1.46 | 0.68 | 0.86 | 1.2 | 14.4
6697 | 2496 | 216.74 | 149.31 | 0.67 | 79.7 | 56.3881 | 6235 | 8830 | 162.47 | 44.5 | 1.9 | 0.53 | 0.88 | 13.35 | 33321.6
6698 | 248 | 61.94 | 67.87 | 0.81 | 23.32 | 17.7742 | 6402 | 8835 | 59.04 | 17.33 | 1.36 | 0.73 | 0.87 | 5.199 | 1289.352
6699 | 100 | 35.8 | 94.35 | 0.98 | 15.23 | 11.2867 | 2208 | 8828 | 113.2 | 8 | 1.71 | 0.59 | 0.94 | 2.4 | 240
6700 | 212 | 53.94 | 97.72 | 0.92 | 20.59 | 16.4336 | 3076 | 8828 | 119.05 | 16 | 1.28 | 0.78 | 0.88 | 4.8 | 1017.6
6701 | 24 | 16.97 | 45 | 1 | 7.21 | 5.5293 | 2815 | 8833 | 33.69 | 5.66 | 1.29 | 0.77 | 0.8 | 1.698 | 40.752
6702 | 180 | 47.11 | 177.71 | 1 | 17.89 | 15.1426 | 2794 | 8839 | 153.43 | 14 | 1.21 | 0.83 | 0.91 | 4.2 | 756
6703 | 40 | 22.14 | 90 | 1 | 8.94 | 7.1383 | 5225 | 8838 | 116.57 | 6 | 1.24 | 0.81 | 0.91 | 1.8 | 72
6704 | 68 | 28.97 | 120.96 | 1 | 12.81 | 9.3072 | 5949 | 8839 | 128.66 | 8 | 1.39 | 0.72 | 0.92 | 2.4 | 163.2
6705 | 20 | 15.31 | 108.43 | 1 | 7.21 | 5.0475 | 3269 | 8843 | 123.69 | 4 | 1.55 | 0.64 | 0.91 | 1.2 | 24
6706 | 16 | 14.14 | 31.72 | 1 | 7.21 | 4.5147 | 3272 | 8846 | 33.69 | 4 | 2.03 | 0.49 | 0.8 | 1.2 | 19.2
6707 | 2572 | 200.17 | 124.87 | 0.81 | 73.24 | 57.2401 | 4248 | 8847 | 124.99 | 55.15 | 1.24 | 0.81 | 0.93 | 16.545 | 42553.74
6708 | 104 | 35.8 | 72.89 | 1 | 14.42 | 11.5102 | 5762 | 8856 | 56.31 | 10 | 1.28 | 0.78 | 0.93 | 3 | 312
6709 | 64 | 28.97 | 66.26 | 0.96 | 11.66 | 9.0293 | 5806 | 8855 | 59.04 | 8 | 1.23 | 0.81 | 0.91 | 2.4 | 153.6
6710 | 236 | 62.43 | 173.27 | 0.76 | 24.74 | 17.3389 | 5748 | 8853 | 165.96 | 13.34 | 2.06 | 0.48 | 0.84 | 4.002 | 944.472
6711 | 252 | 59.6 | 55.88 | 0.89 | 23.32 | 17.917 | 2771 | 8869 | 59.04 | 15.78 | 1.55 | 0.65 | 0.89 | 4.734 | 1192.968
6712 | 184 | 47.11 | 2.13 | 1 | 17.89 | 15.31 | 5581 | 8862 | 153.43 | 14 | 1.18 | 0.85 | 0.92 | 4.2 | 772.8
6713 | 152 | 47.6 | 52.37 | 0.84 | 18.87 | 13.9151 | 6267 | 8868 | 32.01 | 12.73 | 1.62 | 0.62 | 0.84 | 3.819 | 580.488
6714 | 80 | 36.28 | 179.76 | 0.76 | 14.14 | 10.0951 | 6054 | 8864 | 171.87 | 10 | 1.38 | 0.73 | 0.78 | 3 | 240
6715 | 188 | 49.94 | 2.28 | 0.95 | 18.97 | 15.4755 | 6064 | 8875 | 18.43 | 14 | 1.24 | 0.81 | 0.9 | 4.2 | 789.6
6716 | 44 | 22.63 | 161.57 | 1 | 8.94 | 7.4867 | 5456 | 8873 | 116.57 | 8 | 1.14 | 0.88 | 0.81 | 2.4 | 105.6
6717 | 32 | 19.31 | 90 | 1 | 8.94 | 6.3847 | 3283 | 8875 | 116.57 | 4 | 2 | 0.5 | 1 | 1.2 | 38.4
6718 | 72 | 30.63 | 78.8 | 0.96 | 11.66 | 9.577 | 3813 | 8880 | 120.96 | 9.84 | 1.2 | 0.84 | 0.84 | 2.952 | 212.544
6719 | 236 | 56.77 | 110.28 | 0.92 | 20.59 | 17.3389 | 5207 | 8880 | 119.05 | 17.75 | 1.14 | 0.88 | 0.89 | 5.325 | 1256.7
6720 | 40 | 22.14 | 90 | 1 | 8.94 | 7.1383 | 5221 | 8881 | 116.57 | 6 | 1.24 | 0.81 | 0.91 | 1.8 | 72
6721 | 140 | 44.28 | 106.19 | 0.9 | 17.2 | 13.3545 | 6617 | 8883 | 125.54 | 12 | 1.44 | 0.69 | 0.89 | 3.6 | 504
6722 | 4924 | 279.08 | 68.74 | 0.79 | 96.33 | 79.1998 | 6185 | 8927 | 41.63 | 71.9 | 1.37 | 0.73 | 0.94 | 21.57 | 106210.68
6723 | 11280 | 430.96 | 74.61 | 0.76 | 150.21 | 119.8725 | 6236 | 8963 | 86.95 | 99.95 | 1.51 | 0.66 | 0.95 | 29.985 | 338230.8
6724 | 268 | 64.77 | 102.43 | 0.8 | 27.86 | 18.477 | 3653 | 8889 | 111.04 | 14 | 2.1 | 0.48 | 0.89 | 4.2 | 1125.6
6725 | 16 | 11.31 | 0 | 1 | 5.66 | 4.5147 | 4452 | 8895 | 135 | 4 | 1 | 1 | 1 | 1.2 | 19.2
6726 | 120 | 46.43 | 24.46 | 0.7 | 17.09 | 12.3639 | 3365 | 8901 | 20.56 | 10.73 | 1.71 | 0.59 | 0.78 | 3.219 | 386.28
6727 | 32 | 20.97 | 97.02 | 0.91 | 8.94 | 6.3847 | 3937 | 8897 | 116.57 | 6 | 1.42 | 0.71 | 0.8 | 1.8 | 57.6
6728 | 2052 | 181.34 | 89.05 | 0.78 | 68.12 | 51.1274 | 4865 | 8906 | 93.37 | 42 | 1.67 | 0.6 | 0.93 | 12.6 | 25855.2
6729 | 20 | 16.97 | 55.9 | 0.87 | 7.21 | 5.0475 | 4434 | 8913 | 33.69 | 5.37 | 1.5 | 0.67 | 0.71 | 1.611 | 32.22
6730 | 1648 | 171.97 | 122.68 | 0.7 | 62.77 | 45.8188 | 3804 | 8911 | 112.48 | 42.04 | 1.64 | 0.61 | 0.88 | 12.612 | 20784.576
6731 | 28 | 18.14 | 0 | 1 | 7.21 | 5.9723 | 5592 | 8920 | 123.69 | 6 | 1.07 | 0.94 | 0.88 | 1.8 | 50.4
6732 | 368 | 75.11 | 86.33 | 0.82 | 28.64 | 21.6516 | 5405 | 8934 | 65.22 | 16 | 1.69 | 0.59 | 0.95 | 4.8 | 1766.4
6733 | 16 | 11.31 | 0 | 1 | 5.66 | 4.5147 | 6037 | 8922 | 135 | 4 | 1 | 1 | 1 | 1.2 | 19.2
6734 | 316 | 70.91 | 116.44 | 0.79 | 28.64 | 20.0636 | 2958 | 8924 | 114.78 | 17.71 | 1.79 | 0.56 | 0.85 | 5.313 | 1678.908
6735 | 100 | 36.28 | 64.49 | 0.95 | 14.42 | 11.2867 | 3509 | 8931 | 56.31 | 11.31 | 1.24 | 0.81 | 0.85 | 3.393 | 339.3
6736 | 352 | 69.74 | 159.87 | 0.91 | 27.86 | 21.1756 | 4022 | 8927 | 158.96 | 19.8 | 1.44 | 0.69 | 0.89 | 5.94 | 2090.88
6737 | 148 | 45.94 | 119.34 | 0.88 | 17.2 | 13.7308 | 3401 | 8932 | 144.46 | 13.91 | 1.23 | 0.81 | 0.86 | 4.173 | 617.604
6738 | 160 | 45.46 | 127.14 | 0.97 | 17.2 | 14.2766 | 6058 | 8932 | 125.54 | 14 | 1.14 | 0.87 | 0.92 | 4.2 | 672
6739 | 48 | 23.8 | 147.93 | 1 | 10 | 7.8196 | 3565 | 8933 | 126.87 | 8 | 1.28 | 0.78 | 0.86 | 2.4 | 115.2
6740 | 128 | 40.28 | 26.57 | 0.99 | 16.12 | 12.7694 | 4544 | 8942 | 29.74 | 11.63 | 1.42 | 0.7 | 0.89 | 3.489 | 446.592
6741 | 144 | 45.94 | 64.34 | 0.86 | 19.7 | 13.544 | 3612 | 8947 | 66.04 | 11.63 | 1.82 | 0.55 | 0.87 | 3.489 | 502.416
6742 | 96 | 35.8 | 91.19 | 0.94 | 14.42 | 11.0586 | 4793 | 8940 | 123.69 | 10 | 1.38 | 0.72 | 0.89 | 3 | 288
6743 | 40192 | 798.97 | 38.08 | 0.79 | 278.37 | 226.2742 | 3832 | 9050 | 28.77 | 184.66 | 1.57 | 0.64 | 0.96 | 55.398 | 2226556.416
6744 | 24 | 18.14 | 161.57 | 0.92 | 8.94 | 5.5293 | 3549 | 8951 | 153.43 | 4 | 2.08 | 0.48 | 0.86 | 1.2 | 28.8
6745 | 100 | 34.63 | 62.97 | 1 | 14.42 | 11.2867 | 3243 | 8961 | 56.31 | 10 | 1.29 | 0.77 | 0.93 | 3 | 300
6746 | 108 | 37.46 | 9.67 | 0.97 | 14.56 | 11.7294 | 4581 | 8957 | 164.05 | 10 | 1.39 | 0.72 | 0.89 | 3 | 324
6747 | 100 | 36.28 | 40.87 | 0.95 | 14.42 | 11.2867 | 5773 | 8962 | 33.69 | 11.31 | 1.3 | 0.77 | 0.85 | 3.393 | 339.3
6748 | 140 | 44.28 | 40.79 | 0.9 | 18.44 | 13.3545 | 4615 | 8964 | 40.6 | 12.52 | 1.56 | 0.64 | 0.89 | 3.756 | 525.84
6749 | 96 | 37.94 | 126.85 | 0.84 | 14.56 | 11.0586 | 5034 | 8958 | 105.95 | 9.9 | 1.47 | 0.68 | 0.81 | 2.97 | 285.12
6750 | 64 | 27.8 | 64 | 1 | 11.66 | 9.0293 | 3559 | 8968 | 59.04 | 8 | 1.26 | 0.79 | 0.89 | 2.4 | 153.6
6751 | 40 | 22.63 | 108.43 | 0.98 | 8.94 | 7.1383 | 3383 | 8972 | 116.57 | 7.16 | 1.32 | 0.76 | 0.77 | 2.148 | 85.92
6752 | 68 | 28.97 | 149.04 | 1 | 12.81 | 9.3072 | 5043 | 8976 | 141.34 | 8 | 1.39 | 0.72 | 0.92 | 2.4 | 163.2
6753 | 72 | 30.63 | 72.89 | 0.96 | 13.42 | 9.577 | 3571 | 8984 | 63.43 | 8 | 1.7 | 0.59 | 0.88 | 2.4 | 172.8
6754 | 492 | 84.57 | 4.61 | 0.86 | 30.46 | 25.035 | 3553 | 8992 | 23.2 | 24 | 1.21 | 0.82 | 0.91 | 7.2 | 3542.4
6755 | 24 | 15.31 | 90 | 1 | 7.21 | 5.5293 | 3422 | 8989 | 123.69 | 4 | 1.5 | 0.67 | 1 | 1.2 | 28.8
6756 | 536 | 89.05 | 49.18 | 0.85 | 34 | 26.1305 | 4132 | 9008 | 61.93 | 22.63 | 1.49 | 0.67 | 0.88 | 6.789 | 3638.904
6757 | 108 | 36.28 | 109.74 | 1 | 15.23 | 11.7294 | 4944 | 8993 | 113.2 | 10 | 1.44 | 0.7 | 0.9 | 3 | 324
6758 | 768 | 110.51 | 51.2 | 0.79 | 41.18 | 31.2785 | 5752 | 9008 | 29.05 | 25.2 | 1.65 | 0.61 | 0.88 | 7.56 | 5806.08
6759 | 192 | 48.77 | 132.64 | 1 | 17.89 | 15.6392 | 4271 | 9005 | 116.57 | 16 | 1.1 | 0.91 | 0.89 | 4.8 | 921.6
6760 | 120 | 38.63 | 104.6 | 1 | 16.12 | 12.3639 | 3172 | 9006 | 119.74 | 10 | 1.44 | 0.7 | 0.94 | 3 | 360
6761 | 4972 | 311.56 | 169.54 | 0.64 | 125.3 | 79.5849 | 4878 | 9024 | 171.74 | 58.49 | 2.44 | 0.41 | 0.89 | 17.547 | 87243.684
6762 | 336 | 88.08 | 23.54 | 0.54 | 36.77 | 20.6888 | 5494 | 9026 | 22.38 | 14.55 | 3.27 | 0.31 | 0.8 | 4.365 | 1466.64
6763 | 2300 | 186.31 | 161.01 | 0.83 | 71.69 | 54.1289 | 4049 | 9020 | 157.01 | 44.9 | 1.61 | 0.62 | 0.94 | 13.47 | 30981
6764 | 156 | 46.63 | 86 | 0.9 | 18.97 | 14.097 | 5410 | 9027 | 71.57 | 10 | 1.73 | 0.58 | 0.93 | 3 | 468
6765 | 92 | 33.46 | 113.09 | 1 | 13.42 | 10.8258 | 3341 | 9022 | 116.57 | 10 | 1.31 | 0.76 | 0.88 | 3 | 276
6766 | 200 | 51.11 | 149.48 | 0.96 | 18.87 | 15.9617 | 3960 | 9027 | 147.99 | 16 | 1.12 | 0.89 | 0.91 | 4.8 | 960
6767 | 63428 | 1135.43 | 56.28 | 0.62 | 400.68 | 284.2534 | 3664 | 9207 | 58.06 | 256.73 | 1.85 | 0.54 | 0.86 | 77.019 | 4885161.132
6768 | 52 | 23.8 | 45 | 1 | 10 | 8.1389 | 5146 | 9039 | 36.87 | 8 | 1.16 | 0.86 | 0.9 | 2.4 | 124.8
6769 | 136 | 43.11 | 18.63 | 0.92 | 17.09 | 13.1624 | 6721 | 9042 | 20.56 | 12 | 1.44 | 0.69 | 0.86 | 3.6 | 489.6
6770 | 40 | 23.8 | 25.67 | 0.89 | 11.66 | 7.1383 | 2996 | 9042 | 30.96 | 6 | 2.21 | 0.45 | 0.83 | 1.8 | 72
6771 | 16 | 11.31 | 0 | 1 | 5.66 | 4.5147 | 4047 | 9040 | 135 | 4 | 1 | 1 | 1 | 1.2 | 19.2
6772 | 64 | 29.46 | 45 | 0.93 | 11.66 | 9.0293 | 6311 | 9051 | 30.96 | 8.49 | 1.34 | 0.75 | 0.84 | 2.547 | 163.008
6773 | 104 | 36.97 | 0 | 0.96 | 14.42 | 11.5102 | 3473 | 9049 | 146.31 | 10 | 1.23 | 0.81 | 0.93 | 3 | 312
6774 | 5596 | 300.05 | 147.9 | 0.78 | 105 | 84.4314 | 4335 | 9051 | 130.36 | 76.6 | 1.31 | 0.76 | 0.95 | 22.98 | 128596.08
6775 | 56 | 26.63 | 65.64 | 0.99 | 10.77 | 8.4462 | 5329 | 9057 | 68.2 | 8 | 1.26 | 0.79 | 0.85 | 2.4 | 134.4
6776 | 40 | 22.63 | 180 | 0.98 | 8.94 | 7.1383 | 4987 | 9060 | 153.43 | 8 | 1.35 | 0.74 | 0.77 | 2.4 | 96
6777 | 236 | 61.46 | 9.8 | 0.79 | 25.3 | 17.3389 | 5683 | 9068 | 18.43 | 12 | 2.12 | 0.47 | 0.92 | 3.6 | 849.6
6778 | 12 | 11.31 | 135 | 1 | 5.66 | 3.9098 | 3986 | 9071 | 135 | 4 | 1.46 | 0.68 | 0.86 | 1.2 | 14.4
6779 | 32 | 20.97 | 90 | 0.91 | 8.25 | 6.3847 | 5564 | 9074 | 104.04 | 6 | 1.2 | 0.84 | 0.8 | 1.8 | 57.6
6780 | 88 | 34.63 | 130.16 | 0.92 | 15.62 | 10.5878 | 4676 | 9077 | 129.81 | 9.9 | 1.54 | 0.65 | 0.9 | 2.97 | 261.36
6781 | 72 | 39.11 | 158.39 | 0.59 | 17.89 | 9.577 | 4403 | 9081 | 153.43 | 7.59 | 3.3 | 0.3 | 0.67 | 2.277 | 163.944
6782 | 40 | 20.97 | 2.596e-14 | 1 | 8.94 | 7.1383 | 4576 | 9085 | 153.43 | 6 | 1.33 | 0.75 | 0.91 | 1.8 | 72
6783 | 272 | 64.77 | 2.99 | 0.81 | 24.74 | 18.6144 | 4386 | 9091 | 14.04 | 16 | 1.49 | 0.67 | 0.89 | 4.8 | 1305.6
6784 | 120 | 37.46 | 45 | 1 | 14.42 | 12.3639 | 3873 | 9094 | 33.69 | 12 | 1.12 | 0.9 | 0.92 | 3.6 | 432
6785 | 232 | 57.46 | 27.74 | 0.88 | 21.63 | 17.1913 | 4071 | 9098 | 33.69 | 16 | 1.26 | 0.79 | 0.9 | 4.8 | 1113.6
6786 | 12 | 11.31 | 45 | 1 | 5.66 | 3.9098 | 3823 | 9095 | 45 | 4 | 1.46 | 0.68 | 0.86 | 1.2 | 14.4
6787 | 2348 | 195.48 | 14.22 | 0.77 | 68.35 | 54.6908 | 4392 | 9128 | 20.56 | 51.19 | 1.26 | 0.79 | 0.91 | 15.357 | 36058.236
6788 | 36 | 19.31 | 0 | 1 | 8.49 | 6.772 | 4626 | 9106 | 135 | 6 | 1 | 1 | 1 | 1.8 | 64.8
6789 | 1212 | 136.37 | 42.4 | 0.82 | 50 | 39.2931 | 5316 | 9132 | 53.13 | 35.72 | 1.41 | 0.71 | 0.91 | 10.716 | 12987.792
6790 | 460 | 79.6 | 86.36 | 0.91 | 28.64 | 24.2072 | 5211 | 9123 | 114.78 | 22 | 1.24 | 0.8 | 0.93 | 6.6 | 3036
6791 | 276 | 66.43 | 169.94 | 0.79 | 26 | 18.7508 | 5906 | 9131 | 157.38 | 16.98 | 1.63 | 0.61 | 0.85 | 5.094 | 1405.944
6792 | 40 | 20.97 | 63.43 | 1 | 10 | 7.1383 | 6195 | 9135 | 53.13 | 6 | 1.55 | 0.64 | 0.91 | 1.8 | 72
6793 | 1556 | 157.82 | 103.32 | 0.79 | 60.83 | 44.5215 | 5436 | 9139 | 99.46 | 37.76 | 1.64 | 0.61 | 0.91 | 11.328 | 17626.368
6794 | 104 | 36.28 | 30.13 | 0.99 | 13.42 | 11.5102 | 4414 | 9147 | 26.57 | 12 | 1.08 | 0.93 | 0.87 | 3.6 | 374.4
6795 | 24 | 16.97 | 36.87 | 1 | 8.49 | 5.5293 | 4446 | 9149 | 45 | 5.37 | 1.81 | 0.55 | 0.8 | 1.611 | 38.664
6796 | 48 | 23.8 | 57.93 | 1 | 10 | 7.8196 | 4834 | 9155 | 36.87 | 8 | 1.28 | 0.78 | 0.86 | 2.4 | 115.2
6797 | 1528 | 154.02 | 60.5 | 0.81 | 55.46 | 44.1191 | 4067 | 9178 | 64.36 | 40.06 | 1.35 | 0.74 | 0.91 | 12.018 | 18363.504
6798 | 200 | 49.94 | 137.81 | 1 | 18.87 | 15.9617 | 5797 | 9161 | 147.99 | 15.56 | 1.15 | 0.87 | 0.92 | 4.668 | 933.6
6799 | 92 | 33.46 | 60.57 | 1 | 13.42 | 10.8258 | 4472 | 9169 | 63.43 | 10 | 1.24 | 0.81 | 0.88 | 3 | 276
6800 | 228 | 56.77 | 11.62 | 0.89 | 22.36 | 17.0425 | 3144 | 9175 | 10.3 | 14 | 1.5 | 0.67 | 0.89 | 4.2 | 957.6
6801 | 24 | 15.31 | 0 | 1 | 7.21 | 5.5293 | 4797 | 9178 | 146.31 | 4 | 1.5 | 0.67 | 1 | 1.2 | 28.8
6802 | 320 | 70.43 | 178.32 | 0.81 | 27.2 | 20.1902 | 4362 | 9191 | 17.1 | 16 | 1.71 | 0.59 | 0.89 | 4.8 | 1536
6803 | 92 | 34.63 | 83.47 | 0.96 | 13.42 | 10.8258 | 3494 | 9220 | 116.57 | 10 | 1.39 | 0.72 | 0.87 | 3 | 276
6804 | 64 | 29.46 | 119.23 | 0.93 | 10.77 | 9.0293 | 6250 | 9221 | 111.8 | 9.84 | 1.08 | 0.93 | 0.82 | 2.952 | 188.928
6805 | 56 | 24.97 | 45 | 1 | 11.31 | 8.4462 | 3354 | 9230 | 45 | 8 | 1.32 | 0.76 | 0.93 | 2.4 | 134.4
6806 | 240 | 56.77 | 179.33 | 0.94 | 22.8 | 17.4852 | 4956 | 9229 | 164.74 | 14 | 1.64 | 0.61 | 0.9 | 4.2 | 1008
6807 | 20 | 14.14 | 161.57 | 1 | 7.21 | 5.0475 | 5028 | 9231 | 146.31 | 4 | 1.55 | 0.64 | 0.91 | 1.2 | 24
6808 | 172 | 47.6 | 156.04 | 0.95 | 19.7 | 14.8023 | 3505 | 9235 | 156.04 | 13.28 | 1.59 | 0.63 | 0.88 | 3.984 | 685.248
6809 | 288 | 64.08 | 54.78 | 0.88 | 25.61 | 19.1541 | 3468 | 9259 | 51.34 | 16.97 | 1.62 | 0.62 | 0.88 | 5.091 | 1466.208
6810 | 96 | 34.63 | 9.74 | 1 | 13.42 | 11.0586 | 4071 | 9262 | 153.43 | 10 | 1.31 | 0.76 | 0.89 | 3 | 288
6811 | 24 | 18.14 | 167.07 | 0.92 | 8.94 | 5.5293 | 4149 | 9263 | 153.43 | 4 | 2.24 | 0.45 | 0.86 | 1.2 | 28.8
6812 | 76 | 30.14 | 167.18 | 1 | 12.81 | 9.8395 | 5258 | 9281 | 141.34 | 8 | 1.27 | 0.79 | 0.97 | 2.4 | 182.4
6813 | 64 | 29.46 | 69.18 | 0.93 | 10.77 | 9.0293 | 5152 | 9284 | 111.8 | 9.84 | 1.13 | 0.89 | 0.82 | 2.952 | 188.928
6814 | 320 | 66.91 | 67.15 | 0.9 | 25.3 | 20.1902 | 4535 | 9304 | 71.57 | 18.78 | 1.37 | 0.73 | 0.88 | 5.634 | 1802.88
6815 | 560 | 87.4 | 44.86 | 0.92 | 32.8 | 26.7091 | 4261 | 9317 | 37.57 | 23.74 | 1.39 | 0.72 | 0.91 | 7.122 | 3988.32
6816 | 70400 | 1106.17 | 166.49 | 0.72 | 390.27 | 299.4687 | 4025 | 9393 | 162.4 | 273.22 | 1.38 | 0.72 | 0.95 | 81.966 | 5770406.4
6817 | 88 | 33.46 | 158.63 | 0.99 | 13.42 | 10.5878 | 4818 | 9323 | 153.43 | 10 | 1.4 | 0.72 | 0.86 | 3 | 264
6818 | 76 | 31.8 | 83.8 | 0.94 | 13.42 | 9.8395 | 6122 | 9344 | 63.43 | 8 | 1.6 | 0.63 | 0.88 | 2.4 | 182.4
6819 | 216 | 53.94 | 162.37 | 0.93 | 22.36 | 16.5879 | 4322 | 9345 | 153.43 | 14 | 1.56 | 0.64 | 0.9 | 4.2 | 907.2
6820 | 64 | 26.63 | 90 | 1 | 10.77 | 9.0293 | 6242 | 9394 | 111.8 | 8 | 1.21 | 0.83 | 0.89 | 2.4 | 153.6
6821 | 39580 | 1050.45 | 64.31 | 0.45 | 433.63 | 224.5448 | 4582 | 9616 | 60.12 | 153.03 | 3.39 | 0.29 | 0.84 | 45.909 | 1817078.22
6822 | 76 | 30.63 | 50.09 | 1 | 12.81 | 9.8395 | 4611 | 9450 | 38.66 | 9.84 | 1.34 | 0.75 | 0.88 | 2.952 | 224.352
6823 | 16 | 11.31 | 0 | 1 | 5.66 | 4.5147 | 4143 | 9532 | 135 | 4 | 1 | 1 | 1 | 1.2 | 19.2