## Batch #XXXX
EasyMP™ Batch #XXXX [Polystyrene (PS), Fragments, Blue, 500-1000 µm]
Polymer specific gravity: 1.04 g/cm³ (1.04·10−6 µg/µm³) | [12 empty] | MicroplasticSolution.com | contact@microplasticsolution.com
62 ± 13 (21%) MPs [n/10 mg] ¦ 1000 mg (1.0 g) dry, neat (powder)
All values in microplastics (n)/10 mg
| SS #1 | SS #2 | SS #3 | SS #4 | Particle count (n/10 mg) |  |  | Particle size distribution |  |  | D10 (µm) | 760.6244
Feret diameter (µm) | n/ 10 mg | n/ 10 mg | n/ 10 mg | n/ 10 mg | Mean (n/10 mg) | SD (n/10 mg) | RSD (%) | Mean diameter (µm) | PSD (%) | Cum. PSD (%) | D50 (µm) | 1039.097
400-450 | 0 | 0 | 2.1429 | 0.42735 | 0.64255 | 0.8836 | 137.5137 | 425 | 1.0359 | 1.0359 | D90 (µm) | 1419.5213
450-500 | 0 | 0 | 0 | 0.8547 | 0.21368 | 0.3701 | 173.2051 | 475 | 0.34447 | 1.3803
500-550 | 0 | 0.4902 | 1.4286 | 0.8547 | 0.69337 | 0.52168 | 75.2383 | 525 | 1.1178 | 2.4981 | Note: D10 signifies that the 10th percentile of particles is below 761 µm in diameter
550-600 | 1 | 0 | 1.4286 | 0 | 0.60714 | 0.62576 | 103.0671 | 575 | 0.97878 | 3.4769
600-650 | 0 | 0 | 0.71429 | 0.42735 | 0.28541 | 0.3029 | 106.1292 | 625 | 0.46011 | 3.937
650-700 | 0 | 1.4706 | 1.4286 | 1.2821 | 1.0453 | 0.60755 | 58.122 | 675 | 1.6851 | 5.6221
700-750 | 1 | 0.98039 | 1.4286 | 0.8547 | 1.0659 | 0.21667 | 20.3275 | 725 | 1.7184 | 7.3405
750-800 | 1 | 1.9608 | 5.7143 | 3.4188 | 3.0235 | 1.7763 | 58.7493 | 775 | 4.8741 | 12.2146
800-850 | 0 | 3.4314 | 8.5714 | 4.2735 | 4.0691 | 3.0527 | 75.0231 | 825 | 6.5598 | 18.7744
850-900 | 0 | 3.4314 | 9.2857 | 2.5641 | 3.8203 | 3.3983 | 88.9547 | 875 | 6.1587 | 24.9331
900-950 | 3 | 4.902 | 6.4286 | 4.2735 | 4.651 | 1.234 | 26.5319 | 925 | 7.4979 | 32.431
950-1000 | 2 | 5.3922 | 11.4286 | 6.4103 | 6.3077 | 3.3774 | 53.5443 | 975 | 10.1687 | 42.5997
1000-1050 | 2 | 4.902 | 6.4286 | 2.9915 | 4.0805 | 1.7105 | 41.918 | 1025 | 6.5782 | 49.1779
1050-1100 | 6 | 2.451 | 6.4286 | 3.8462 | 4.6814 | 1.6174 | 34.549 | 1075 | 7.5469 | 56.7248
1100-1150 | 4 | 0.98039 | 5 | 2.9915 | 3.243 | 1.4868 | 45.8482 | 1125 | 5.228 | 61.9528
1150-1200 | 6 | 1.4706 | 2.1429 | 2.9915 | 3.1512 | 1.7308 | 54.924 | 1175 | 5.0801 | 67.0329
1200-1250 | 4 | 2.9412 | 2.8571 | 1.7094 | 2.8769 | 0.8107 | 28.1793 | 1225 | 4.6379 | 71.6708
1250-1300 | 5 | 3.4314 | 3.5714 | 2.9915 | 3.7486 | 0.75354 | 20.1021 | 1275 | 6.0431 | 77.7139
1300-1350 | 3 | 2.9412 | 1.4286 | 2.1368 | 2.3766 | 0.64491 | 27.1357 | 1325 | 3.8314 | 81.5452
1350-1400 | 3 | 1.4706 | 0 | 3.8462 | 2.0792 | 1.4717 | 70.782 | 1375 | 3.3519 | 84.8971
1400-1450 | 5 | 2.9412 | 0.71429 | 0.42735 | 2.2707 | 1.852 | 81.5587 | 1425 | 3.6606 | 88.5577
1450-1500 | 2 | 0.4902 | 1.4286 | 2.5641 | 1.6207 | 0.76629 | 47.2812 | 1475 | 2.6128 | 91.1705
>1500 | 9 | 3.9216 | 4.2857 | 4.7009 | 5.477 | 2.0526 | 37.4763 | 1500 | 8.8295 | 100
Total | 57 | 50 | 84.2857 | 56.8376 | 62.0308 | 13.1558 | 21.2085
Polymer Raman signature
Raman shift (1/cm) | Counts (relative intensity)
3506.303 | 0.0017401
3502.737 | 0.0013119
3499.171 | -0.00071577
3495.604 | 0.00043167
3492.038 | 0.0004828
3488.472 | -0.00014248
3484.905 | 0.0010196
3481.339 | 0.0004548
3477.773 | 0.00087817
3474.206 | 0.0014958
3470.64 | 0.0014909
3467.074 | 0.00043218
3463.507 | 0.00098313
3459.941 | 0.001104
3456.375 | 0.0011195
3452.808 | 0.00080042
3449.242 | 0.0010397
3445.676 | 0.0011507
3442.109 | 0.0010948
3438.543 | 0.001002
3434.977 | 0.00033599
3431.411 | 0.0011212
3427.844 | 0.0017506
3424.278 | -6.144e-05
3420.712 | 0.0010196
3417.145 | 0.0012632
3413.579 | 0.001536
3410.013 | 0.00087254
3406.446 | 0.00025498
3402.88 | 0.00016488
3399.314 | 0.0017453
3395.747 | -0.00022446
3392.181 | 0.00045519
3388.615 | -0.00040999
3385.048 | -0.00068039
3381.482 | 0.00084244
3377.916 | 0.0012187
3374.349 | 0.0017914
3370.783 | 0.0003672
3367.217 | 0.00045296
3363.65 | 0.0012876
3360.084 | 0.00054268
3356.518 | 0.00051713
3352.951 | 0.0006601
3349.385 | 0.00098615
3345.819 | 0.0014901
3342.252 | 0.00092263
3338.686 | 0.001674
3335.12 | 0.0026145
3331.553 | -0.00017159
3327.987 | 0.00096199
3324.421 | 0.00065366
3320.855 | 0.0011169
3317.288 | 0.0016582
3313.722 | 0.0024276
3310.156 | 0.0020654
3306.589 | 0.0017743
3303.023 | 0.00047008
3299.457 | 1.8531e-05
3295.89 | 0.00071685
3292.324 | 0.0019776
3288.758 | 0.0012745
3285.191 | 0.0019827
3281.625 | 0.00092416
3278.059 | 0.0017565
3274.492 | 0.00099831
3270.926 | 0.0019549
3267.36 | 0.00073359
3263.793 | 0.00074636
3260.227 | 0.00019648
3256.661 | 0.0015752
3253.094 | 0.0022613
3249.528 | 0.0019662
3245.962 | 0.0013173
3242.395 | 0.0010827
3238.829 | 0.0026751
3235.263 | 0.0028656
3231.696 | 0.0052562
3228.13 | 0.0047303
3224.564 | 0.0054227
3220.997 | 0.0073566
3217.431 | 0.0099665
3213.865 | 0.012152
3210.299 | 0.014525
3206.732 | 0.018911
3203.166 | 0.021457
3199.6 | 0.019075
3196.033 | 0.016297
3192.467 | 0.013444
3188.901 | 0.0095399
3185.334 | 0.010108
3181.768 | 0.0094917
3178.202 | 0.010394
3174.635 | 0.013988
3171.069 | 0.01815
3167.503 | 0.025159
3163.936 | 0.023371
3160.37 | 0.020641
3156.804 | 0.015835
3153.237 | 0.012271
3149.671 | 0.01108
3146.105 | 0.01159
3142.538 | 0.013183
3138.972 | 0.011445
3135.406 | 0.013339
3131.839 | 0.015269
3128.273 | 0.015206
3124.707 | 0.016604
3121.14 | 0.021519
3117.574 | 0.024509
3114.008 | 0.028759
3110.441 | 0.035454
3106.875 | 0.037089
3103.309 | 0.043644
3099.743 | 0.047854
3096.176 | 0.05641
3092.61 | 0.072214
3089.044 | 0.088927
3085.477 | 0.11717
3081.911 | 0.1508
3078.345 | 0.21189
3074.778 | 0.29986
3071.212 | 0.42205
3067.646 | 0.54793
3064.079 | 0.63603
3060.513 | 0.68749
3056.947 | 0.69155
3053.38 | 0.61247
3049.814 | 0.46496
3046.248 | 0.35892
3042.681 | 0.30804
3039.115 | 0.27352
3035.549 | 0.22753
3031.982 | 0.17652
3028.416 | 0.12762
3024.85 | 0.0951
3021.283 | 0.071328
3017.717 | 0.065164
3014.151 | 0.06801
3010.584 | 0.079013
3007.018 | 0.091837
3003.452 | 0.088511
2999.885 | 0.075784
2996.319 | 0.057513
2992.753 | 0.052805
2989.187 | 0.059439
2985.62 | 0.072002
2982.054 | 0.084619
2978.488 | 0.084473
2974.921 | 0.072358
2971.355 | 0.061765
2967.789 | 0.056653
2964.222 | 0.059068
2960.656 | 0.063336
2957.09 | 0.070639
2953.523 | 0.080255
2949.957 | 0.096084
2946.391 | 0.11725
2942.824 | 0.13541
2939.258 | 0.15705
2935.692 | 0.17349
2932.125 | 0.19479
2928.559 | 0.20958
2924.993 | 0.22659
2921.426 | 0.24955
2917.86 | 0.26509
2914.294 | 0.27735
2910.727 | 0.27843
2907.161 | 0.27695
2903.595 | 0.26277
2900.028 | 0.24027
2896.462 | 0.21079
2892.896 | 0.18562
2889.329 | 0.15767
2885.763 | 0.14082
2882.197 | 0.1285
2878.631 | 0.11868
2875.064 | 0.11871
2871.498 | 0.12071
2867.932 | 0.12082
2864.365 | 0.12578
2860.799 | 0.13415
2857.233 | 0.14109
2853.666 | 0.13388
2850.1 | 0.11696
2846.534 | 0.092225
2842.967 | 0.065546
2839.401 | 0.044682
2835.835 | 0.028948
2832.268 | 0.020522
2828.702 | 0.013161
2825.136 | 0.011034
2821.569 | 0.0077306
2818.003 | 0.0069223
2814.437 | 0.0054196
2810.87 | 0.0052095
2807.304 | 0.0042515
2803.738 | 0.0040979
2800.171 | 0.0051377
2796.605 | 0.0096198
2793.039 | 0.0098034
2789.472 | 0.0083713
2785.906 | 0.0059164
2782.34 | 0.0053092
2778.773 | 0.0040494
2775.207 | 0.0021615
2771.641 | -0.0001417
2768.075 | 0.00091759
2764.508 | 3.0701e-05
2760.942 | 0.0011472
2757.376 | -4.9171e-05
2753.809 | 0.00057335
2750.243 | 0.0021269
2746.677 | 0.0017125
2743.11 | 0.0032944
2739.544 | 0.0022389
2735.978 | 0.0029205
2732.411 | 0.0030417
2728.845 | 0.0035211
2725.279 | 0.0027187
2721.712 | 0.0048231
2718.146 | 0.0059549
2714.58 | 0.0048577
2711.013 | 0.0051582
2707.447 | 0.0046989
2703.881 | 0.0049299
2700.314 | 0.0053946
2696.748 | 0.0070621
2693.182 | 0.0070514
2689.615 | 0.0097296
2686.049 | 0.01163
2682.483 | 0.013988
2678.916 | 0.017572
2675.35 | 0.019023
2671.784 | 0.017985
2668.217 | 0.014887
2664.651 | 0.013076
2661.085 | 0.011235
2657.519 | 0.009442
2653.952 | 0.0084079
2650.386 | 0.0094203
2646.82 | 0.0082596
2643.253 | 0.0086397
2639.687 | 0.0081774
2636.121 | 0.0064021
2632.554 | 0.0070401
2628.988 | 0.0089477
2625.422 | 0.0086178
2621.855 | 0.010823
2618.289 | 0.0092176
2614.723 | 0.0088879
2611.156 | 0.0095882
2607.59 | 0.011824
2604.024 | 0.011495
2600.457 | 0.012263
2596.891 | 0.011948
2593.325 | 0.010852
2589.758 | 0.0081729
2586.192 | 0.0064899
2582.626 | 0.0076784
2579.059 | 0.0073568
2575.493 | 0.0067309
2571.927 | 0.0065146
2568.36 | 0.005441
2564.794 | 0.0051721
2561.228 | 0.0062291
2557.661 | 0.0054546
2554.095 | 0.0053253
2550.529 | 0.0052845
2546.963 | 0.004182
2543.396 | 0.0030623
2539.83 | 0.0025157
2536.264 | 0.0029241
2532.697 | 0.0027624
2529.131 | 0.0033658
2525.565 | 0.0049806
2521.998 | 0.0039233
2518.432 | 0.0031569
2514.866 | 0.0031259
2511.299 | 0.0017444
2507.733 | 0.0027009
2504.167 | 0.002075
2500.6 | 0.0028027
2497.034 | 0.0025728
2493.468 | 0.0045886
2489.901 | 0.0059165
2486.335 | 0.0059324
2482.769 | 0.005921
2479.202 | 0.00566
2475.636 | 0.0037266
2472.07 | 0.0028894
2468.503 | 0.0021473
2464.937 | 0.0012142
2461.371 | 0.0023875
2457.804 | 0.0026025
2454.238 | 0.0027648
2450.672 | 0.0016343
2447.105 | 0.0030835
2443.539 | 0.0048337
2439.973 | 0.0054642
2436.407 | 0.0051744
2432.84 | 0.003417
2429.274 | 0.0047143
2425.708 | 0.0048464
2422.141 | 0.0044089
2418.575 | 0.0034734
2415.009 | 0.0035719
2411.442 | 0.0033861
2407.876 | 0.0037952
2404.31 | 0.0043269
2400.743 | 0.0024243
2397.177 | 0.0021591
2393.611 | 0.0015712
2390.044 | 0.0034848
2386.478 | 0.0039847
2382.912 | 0.002731
2379.345 | 0.0035574
2375.779 | 0.0038844
2372.213 | 0.0026358
2368.646 | 0.0037743
2365.08 | 0.0037879
2361.514 | 0.0032065
2357.947 | 0.001957
2354.381 | 0.0015489
2350.815 | 0.0021041
2347.248 | 0.0013404
2343.682 | 0.00067572
2340.116 | 0.0001006
2336.549 | -0.00049204
2332.983 | 0.00020996
2329.417 | -0.00031884
2325.851 | 0.0016637
2322.284 | 0.0031243
2318.718 | 0.0016011
2315.152 | 0.0032564
2311.585 | 0.0027076
2308.019 | 0.0025744
2304.453 | 0.0020645
2300.886 | 0.0031234
2297.32 | 0.0035898
2293.754 | 0.0033532
2290.187 | 0.002919
2286.621 | 0.0053589
2283.055 | 0.0076054
2279.488 | 0.010362
2275.922 | 0.0094538
2272.356 | 0.0073477
2268.789 | 0.0051422
2265.223 | 0.0042941
2261.657 | 0.0037604
2258.09 | 0.0039167
2254.524 | 0.0032828
2250.958 | 0.0020792
2247.391 | 0.00023996
2243.825 | 0.00073575
2240.259 | 0.0015673
2236.692 | 0.0018179
2233.126 | 0.0024309
2229.56 | 0.0041112
2225.993 | 0.0031724
2222.427 | 0.0049624
2218.861 | 0.0080044
2215.295 | 0.0088749
2211.728 | 0.010957
2208.162 | 0.0099097
2204.596 | 0.0085439
2201.029 | 0.0076258
2197.463 | 0.0072948
2193.897 | 0.005777
2190.33 | 0.0070312
2186.764 | 0.0091384
2183.198 | 0.0096873
2179.631 | 0.0072752
2176.065 | 0.0066662
2172.499 | 0.005226
2168.932 | 0.0038745
2165.366 | 0.0029438
2161.8 | 0.0018737
2158.233 | 0.0011416
2154.667 | 0.0018204
2151.101 | 0.0018293
2147.534 | 0.0018688
2143.968 | 0.0020498
2140.402 | 0.0021038
2136.835 | 0.0026255
2133.269 | 0.0038329
2129.703 | 0.0047474
2126.136 | 0.0058799
2122.57 | 0.0043786
2119.004 | 0.0027337
2115.437 | 0.0018735
2111.871 | 0.0015184
2108.305 | 0.00085489
2104.739 | -0.00022006
2101.172 | 0.00087232
2097.606 | 0.0019901
2094.04 | 0.0038586
2090.473 | 0.0021473
2086.907 | 0.00070931
2083.341 | -2.5968e-05
2079.774 | -0.001123
2076.208 | -0.00011561
2072.642 | 0.00077794
2069.075 | 0.00047717
2065.509 | 0.00055076
2061.943 | 0.00060339
2058.376 | 0.00095872
2054.81 | 0.00089085
2051.244 | 0.00080203
2047.677 | 0.0029285
2044.111 | 0.0016505
2040.545 | 0.0017179
2036.978 | 0.0013746
2033.412 | 0.00022219
2029.846 | 0.0036291
2026.279 | 0.0024886
2022.713 | 0.0038572
2019.147 | 0.0028357
2015.58 | 0.0024549
2012.014 | 0.00051707
2008.448 | 0.0011926
2004.881 | 0.0005807
2001.315 | -0.00047116
1997.749 | 0.0011316
1994.183 | 0.0010796
1990.616 | 0.0010818
1987.05 | 0.0016908
1983.484 | 0.0010776
1979.917 | 0.0017218
1976.351 | 0.0023883
1972.785 | 0.00102
1969.218 | 0.0022751
1965.652 | 0.0022202
1962.086 | 0.0018938
1958.519 | 0.0014184
1954.953 | 0.0016492
1951.387 | 0.0021836
1947.82 | 0.0032684
1944.254 | 0.0016325
1940.688 | 0.0015596
1937.121 | 0.0034623
1933.555 | 0.0034256
1929.989 | 0.0025986
1926.422 | 0.0017187
1922.856 | 0.0025777
1919.29 | 0.0023834
1915.723 | 0.0020217
1912.157 | 0.0016309
1908.591 | 0.0012373
1905.024 | 0.00072501
1901.458 | 0.0033474
1897.892 | 0.0035057
1894.325 | 0.0029001
1890.759 | 0.0022099
1887.193 | 0.0022535
1883.627 | 0.0012155
1880.06 | 0.00017607
1876.494 | 0.0012441
1872.928 | 0.00069406
1869.361 | 0.00045007
1865.795 | 0.00035897
1862.229 | -4.6991e-05
1858.662 | 7.2768e-05
1855.096 | 0.00019806
1851.53 | -0.00010976
1847.963 | -8.989e-05
1844.397 | 1.4745e-05
1840.831 | 8.9335e-05
1837.264 | 0.00094063
1833.698 | 0.001298
1830.132 | 0.0012079
1826.565 | 0.0012209
1822.999 | 0.0028594
1819.433 | 0.0034712
1815.866 | 0.0036829
1812.3 | 0.003114
1808.734 | 0.0019807
1805.167 | 0.0025927
1801.601 | 0.0028064
1798.035 | 0.0038061
1794.468 | 0.004108
1790.902 | 0.00459
1787.336 | 0.0033928
1783.769 | 0.0034187
1780.203 | 0.0047495
1776.637 | 0.0011915
1773.071 | 0.00086737
1769.504 | 0.00054322
1765.938 | 0.00051278
1762.372 | 0.0018634
1758.805 | 0.0012288
1755.239 | 0.00045896
1751.673 | -0.00034732
1748.106 | 0.00086337
1744.54 | 0.0011774
1740.974 | 0.0021758
1737.407 | 0.0029389
1733.841 | 0.0017076
1730.275 | 0.0019684
1726.708 | 0.002176
1723.142 | 0.002182
1719.576 | 0.0027669
1716.009 | 0.0042849
1712.443 | 0.0066388
1708.877 | 0.0071925
1705.31 | 0.0064422
1701.744 | 0.0072097
1698.178 | 0.0075774
1694.611 | 0.0074497
1691.045 | 0.0083233
1687.479 | 0.010024
1683.912 | 0.011536
1680.346 | 0.01689
1676.78 | 0.023204
1673.213 | 0.031408
1669.647 | 0.038108
1666.081 | 0.039017
1662.515 | 0.034229
1658.948 | 0.033109
1655.382 | 0.032528
1651.816 | 0.02917
1648.249 | 0.027358
1644.683 | 0.02594
1641.117 | 0.024198
1637.55 | 0.024115
1633.984 | 0.024465
1630.418 | 0.025584
1626.851 | 0.029416
1623.285 | 0.035607
1619.719 | 0.049437
1616.152 | 0.086922
1612.586 | 0.15468
1609.02 | 0.23488
1605.453 | 0.29061
1601.887 | 0.26972
1598.321 | 0.20017
1594.754 | 0.13966
1591.188 | 0.11927
1587.622 | 0.12717
1584.055 | 0.11398
1580.489 | 0.078259
1576.923 | 0.046324
1573.356 | 0.028991
1569.79 | 0.020991
1566.224 | 0.018106
1562.657 | 0.018803
1559.091 | 0.020738
1555.525 | 0.024584
1551.959 | 0.030976
1548.392 | 0.041698
1544.826 | 0.065181
1541.26 | 0.12375
1537.693 | 0.25379
1534.127 | 0.44788
1530.561 | 0.5662
1526.994 | 0.4729
1523.428 | 0.25395
1519.862 | 0.11548
1516.295 | 0.052626
1512.729 | 0.029976
1509.163 | 0.018796
1505.596 | 0.011138
1502.03 | 0.0086233
1498.464 | 0.011385
1494.897 | 0.01738
1491.331 | 0.028718
1487.765 | 0.042843
1484.198 | 0.048509
1480.632 | 0.042733
1477.066 | 0.038016
1473.499 | 0.040822
1469.933 | 0.045815
1466.367 | 0.053588
1462.8 | 0.090692
1459.234 | 0.18559
1455.668 | 0.28409
1452.101 | 0.28109
1448.535 | 0.19249
1444.969 | 0.11106
1441.403 | 0.065112
1437.836 | 0.045894
1434.27 | 0.036853
1430.704 | 0.0285
1427.137 | 0.018933
1423.571 | 0.010396
1420.005 | 0.0092737
1416.438 | 0.015665
1412.872 | 0.017317
1409.306 | 0.011612
1405.739 | 0.0040778
1402.173 | 0.00012567
1398.607 | -0.0016177
1395.04 | -0.0018235
1391.474 | -0.000635
1387.908 | 0.0037632
1384.341 | 0.0099818
1380.775 | 0.01688
1377.209 | 0.024189
1373.642 | 0.028942
1370.076 | 0.028431
1366.51 | 0.026825
1362.943 | 0.025037
1359.377 | 0.029744
1355.811 | 0.046096
1352.244 | 0.095229
1348.678 | 0.17839
1345.112 | 0.25533
1341.545 | 0.25471
1337.979 | 0.19442
1334.413 | 0.13584
1330.847 | 0.10198
1327.28 | 0.082689
1323.714 | 0.072078
1320.148 | 0.063899
1316.581 | 0.071323
1313.015 | 0.081954
1309.449 | 0.092411
1305.882 | 0.077745
1302.316 | 0.058641
1298.75 | 0.044665
1295.183 | 0.033997
1291.617 | 0.02605
1288.051 | 0.020839
1284.484 | 0.017934
1280.918 | 0.016742
1277.352 | 0.015545
1273.785 | 0.012613
1270.219 | 0.0087383
1266.653 | 0.0070878
1263.086 | 0.007477
1259.52 | 0.0063878
1255.954 | 0.0053546
1252.387 | 0.0050172
1248.821 | 0.005616
1245.255 | 0.0068994
1241.688 | 0.00855
1238.122 | 0.010763
1234.556 | 0.015005
1230.989 | 0.025316
1227.423 | 0.03936
1223.857 | 0.054659
1220.291 | 0.073069
1216.724 | 0.092142
1213.158 | 0.11974
1209.592 | 0.14943
1206.025 | 0.17681
1202.459 | 0.19538
1198.893 | 0.19862
1195.326 | 0.19493
1191.76 | 0.18663
1188.194 | 0.18542
1184.627 | 0.16222
1181.061 | 0.12277
1177.495 | 0.082149
1173.928 | 0.056632
1170.362 | 0.050872
1166.796 | 0.063075
1163.229 | 0.086121
1159.663 | 0.10566
1156.097 | 0.10748
1152.53 | 0.094687
1148.964 | 0.097394
1145.398 | 0.083119
1141.831 | 0.053135
1138.265 | 0.025848
1134.699 | 0.0095495
1131.132 | 0.0043412
1127.566 | 0.002645
1124 | -0.00094412
1120.433 | 0.0018955
1116.867 | 0.0098133
1113.301 | 0.013589
1109.735 | 0.020145
1106.168 | 0.024454
1102.602 | 0.030151
1099.036 | 0.033636
1095.469 | 0.033421
1091.903 | 0.032067
1088.337 | 0.032632
1084.77 | 0.035716
1081.204 | 0.036311
1077.638 | 0.038602
1074.071 | 0.04129
1070.505 | 0.04102
1066.939 | 0.040072
1063.372 | 0.038006
1059.806 | 0.035064
1056.24 | 0.036085
1052.673 | 0.048478
1049.107 | 0.074676
1045.541 | 0.12481
1041.974 | 0.19965
1038.408 | 0.28009
1034.842 | 0.31116
1031.275 | 0.26654
1027.709 | 0.17736
1024.143 | 0.10023
1020.576 | 0.072156
1017.01 | 0.10924
1013.444 | 0.28146
1009.877 | 0.66982
1006.311 | 1
1002.745 | 0.96579
999.179 | 0.63466
995.612 | 0.30137
992.046 | 0.14498
988.48 | 0.082621
984.913 | 0.051006
981.347 | 0.033726
977.781 | 0.022445
974.214 | 0.016116
970.648 | 0.014328
967.082 | 0.015841
963.515 | 0.022876
959.949 | 0.03521
956.383 | 0.042227
952.816 | 0.031261
949.25 | 0.011972
945.684 | 0.0038269
942.117 | 0.00036877
938.551 | 0.00027543
934.985 | 0.00045176
931.418 | -0.00057953
927.852 | -0.00061096
924.286 | 0.00097136
920.719 | 0.0033446
917.153 | 0.0087732
913.587 | 0.014961
910.02 | 0.020819
906.454 | 0.022247
902.888 | 0.018419
899.321 | 0.013513
895.755 | 0.011375
892.189 | 0.0085723
888.623 | 0.0063972
885.056 | 0.0087679
881.49 | 0.011712
877.924 | 0.015396
874.357 | 0.0189
870.791 | 0.020048
867.225 | 0.020301
863.658 | 0.023156
860.092 | 0.029315
856.526 | 0.038366
852.959 | 0.046916
849.393 | 0.053503
845.827 | 0.057683
842.26 | 0.060322
838.694 | 0.064508
835.128 | 0.060124
831.561 | 0.044623
827.995 | 0.028367
824.429 | 0.021826
820.862 | 0.02591
817.296 | 0.035429
813.73 | 0.046131
810.163 | 0.061075
806.597 | 0.081231
803.031 | 0.10682
799.464 | 0.12167
795.898 | 0.12524
792.332 | 0.11662
788.765 | 0.097384
785.199 | 0.080021
781.633 | 0.067771
778.067 | 0.059464
774.5 | 0.057787
770.934 | 0.06037
767.368 | 0.065167
763.801 | 0.06934
760.235 | 0.071157
756.669 | 0.080922
753.102 | 0.088545
749.536 | 0.080413
745.97 | 0.060408
742.403 | 0.03718
738.837 | 0.019088
735.271 | 0.0097555
731.704 | 0.0044764
728.138 | 0.0023268
724.572 | 0.0011473
721.005 | 0.0033466
717.439 | 0.0038531
713.873 | 0.0037372
710.306 | 0.0085398
706.74 | 0.016435
703.174 | 0.021518
699.607 | 0.020628
696.041 | 0.025222
692.475 | 0.048157
688.908 | 0.089726
685.342 | 0.12888
681.776 | 0.1208
678.209 | 0.057573
674.643 | 0.019376
671.077 | 0.0039438
667.511 | -0.00083385
663.944 | -0.0018873
660.378 | 0.00016442
656.812 | 0.00079497
653.245 | 0.0016066
649.679 | 0.0051718
646.113 | 0.008983
642.546 | 0.01457
638.98 | 0.024206
635.414 | 0.041667
631.847 | 0.082878
628.281 | 0.14734
624.715 | 0.1746
621.148 | 0.14758
617.582 | 0.094612
614.016 | 0.055266
610.449 | 0.046425
606.883 | 0.052683
603.317 | 0.074108
599.75 | 0.093325
596.184 | 0.097504
592.618 | 0.084094
589.051 | 0.061188
585.485 | 0.043884
581.919 | 0.037917
578.352 | 0.031379
574.786 | 0.02862
571.22 | 0.028066
567.653 | 0.027993
564.087 | 0.030607
560.521 | 0.036616
556.955 | 0.047144
553.388 | 0.051819
549.822 | 0.051429
546.256 | 0.045917
542.689 | 0.034847
539.123 | 0.028303
535.557 | 0.019343
531.99 | 0.012716
528.424 | 0.00912
524.858 | 0.0071221
521.291 | 0.0053838
517.725 | 0.0054577
514.159 | 0.0037778
510.592 | 0.0039006
507.026 | 0.0034051
503.46 | 0.0029914
499.893 | 0.0038099
496.327 | 0.0055585
492.761 | 0.010766
489.194 | 0.0093971
485.628 | 0.0069405
482.062 | 0.0060236
478.495 | 0.0063839
474.929 | 0.0055684
471.363 | 0.0087404
467.796 | 0.01222
464.23 | 0.018079
460.664 | 0.023842
457.097 | 0.027964
453.531 | 0.031591
449.965 | 0.034439
446.399 | 0.037418
442.832 | 0.038553
439.266 | 0.03899
435.7 | 0.03958
432.133 | 0.039851
428.567 | 0.039435
425.001 | 0.041578
421.434 | 0.044911
417.868 | 0.049924
414.302 | 0.055103
410.735 | 0.056035
407.169 | 0.052198
403.603 | 0.047876
400.036 | 0.044631
396.47 | 0.041272
392.904 | 0.03742
389.337 | 0.03547
385.771 | 0.02897
382.205 | 0.024452
378.638 | 0.022881
375.072 | 0.021046
371.506 | 0.016685
367.939 | 0.014957
364.373 | 0.015049
360.807 | 0.014654
357.24 | 0.015437
353.674 | 0.017096
350.108 | 0.018059
346.541 | 0.018007
342.975 | 0.020262

## Subsample (SS) #1
| Subsample (SS) #1 |  |  | Subsample mass = 17.4 mg
Index | Area (µm²) | Angle | Perim. (µm) | Circ. | Feret diameter (µm) | FeretX | FeretY | FeretAngle | MinFeret | AR | Round | Solidity | Height (µm) | Volume (µm³) | Area-equivalent diameter (µm) | Feret diameter (µm) | Count of Feret diameter (µm) | Micrograph (31 µm/pixel)
1 | 629455 | 3061.86 | 129.84 | 0.84 | 1109.96 | 862 | 703 | 144.09 | 834.57 | 1.17 | 0.86 | 0.95 | 250.371 | 157597277.805 | 895.4627 | 550-600 | 1
2 | 693842 | 3474.58 | 69.78 | 0.72 | 1373.13 | 910 | 866 | 61.7 | 708.82 | 2 | 0.5 | 0.93 | 212.646 | 147542725.932 | 940.1463 | 700-750 | 1
3 | 538160 | 2807.62 | 92.62 | 0.86 | 962.5 | 1134 | 832 | 104.93 | 811.05 | 1.19 | 0.84 | 0.92 | 243.315 | 130942400.4 | 827.982 | 750-800 | 1
4 | 825499 | 3521.54 | 9.44 | 0.84 | 1215.34 | 1000 | 873 | 37.75 | 899 | 1.2 | 0.83 | 0.96 | 269.7 | 222637080.3 | 1025.4712 | 900-950 | 3
5 | 176824 | 1638.97 | 97.59 | 0.83 | 588.18 | 1115 | 864 | 108.43 | 434 | 1.35 | 0.74 | 0.91 | 130.2 | 23022484.8 | 474.6088 | 950-1000 | 2
6 | 764956 | 3548.51 | 154.26 | 0.76 | 1272.51 | 993 | 889 | 145.92 | 851.19 | 1.57 | 0.64 | 0.93 | 255.357 | 195336869.292 | 987.1506 | 1000-1050 | 2
7 | 622728 | 3117.62 | 148.59 | 0.81 | 1088.54 | 1123 | 900 | 160.02 | 851.19 | 1.35 | 0.74 | 0.92 | 255.357 | 159017953.896 | 890.665 | 1050-1100 | 6
8 | 885081 | 3548.51 | 51.5 | 0.88 | 1196.21 | 928 | 925 | 58.78 | 1023.88 | 1.18 | 0.85 | 0.95 | 307.164 | 271865020.284 | 1061.8341 | 1100-1150 | 4
9 | 683271 | 3187.15 | 134.45 | 0.85 | 1153.68 | 1057 | 912 | 120.7 | 842.4 | 1.3 | 0.77 | 0.94 | 252.72 | 172676247.12 | 932.9571 | 1150-1200 | 6
10 | 423801 | 2471.94 | 148.93 | 0.87 | 903.8 | 1259 | 917 | 157.83 | 637.13 | 1.45 | 0.69 | 0.93 | 191.139 | 81004899.339 | 734.7611 | 1200-1250 | 4
11 | 940819 | 3850.99 | 25.2 | 0.8 | 1365.41 | 974 | 946 | 39.47 | 988.75 | 1.4 | 0.71 | 0.94 | 296.625 | 279070435.875 | 1094.7582 | 1250-1300 | 5
12 | 1916234 | 5296.44 | 2.04 | 0.86 | 1940.16 | 724 | 943 | 12.93 | 1302 | 1.41 | 0.71 | 0.97 | 390.6 | 748481000.4 | 1562.39 | 1300-1350 | 3
13 | 818772 | 3453.31 | 147.32 | 0.86 | 1222.83 | 1240 | 940 | 149.53 | 958.17 | 1.28 | 0.78 | 0.95 | 287.451 | 235356830.172 | 1021.2843 | 1350-1400 | 3
14 | 788981 | 3386.9 | 168.65 | 0.86 | 1153.27 | 1050 | 956 | 143.75 | 868 | 1.29 | 0.78 | 0.96 | 260.4 | 205450652.4 | 1002.5325 | 1400-1450 | 5
15 | 893730 | 3811.55 | 27.16 | 0.77 | 1404.61 | 1158 | 986 | 22.04 | 924.02 | 1.66 | 0.6 | 0.93 | 277.206 | 247747318.38 | 1067.0096 | 1450-1500 | 2
16 | 757268 | 3362.51 | 31.05 | 0.84 | 1119.87 | 1358 | 975 | 4.76 | 941.27 | 1.21 | 0.83 | 0.93 | 282.381 | 213838095.108 | 982.1775 | >1500 | 9
17 | 809162 | 3501.55 | 34.11 | 0.83 | 1318.87 | 815 | 1016 | 23.55 | 813.39 | 1.58 | 0.63 | 0.95 | 244.017 | 197449283.754 | 1015.2732 | Total Result | 57
18 | 787059 | 3584.83 | 56.55 | 0.77 | 1226.36 | 1054 | 1030 | 73.86 | 942.57 | 1.42 | 0.7 | 0.91 | 282.771 | 222557460.489 | 1001.3106
19 | 25947 | 580.57 | 149.66 | 0.97 | 223.54 | 1467 | 995 | 146.31 | 186 | 1.12 | 0.89 | 0.89 | 55.8 | 1447842.6 | 181.8062
20 | 687115 | 3329.31 | 136.85 | 0.78 | 1251.19 | 1076 | 1020 | 131.99 | 822.85 | 1.49 | 0.67 | 0.94 | 246.855 | 169617773.325 | 935.5778
21 | 778410 | 3445.78 | 149.36 | 0.82 | 1251.19 | 1169 | 1035 | 138.01 | 901.88 | 1.37 | 0.73 | 0.95 | 270.564 | 210609723.24 | 995.7937
22 | 423801 | 2529.54 | 3.84 | 0.83 | 973.42 | 1289 | 1040 | 9.16 | 558 | 1.71 | 0.59 | 0.95 | 167.4 | 70944287.4 | 734.7611
23 | 534316 | 2967.94 | 125.61 | 0.76 | 1171.87 | 1000 | 1040 | 127.48 | 637.73 | 1.91 | 0.52 | 0.92 | 191.319 | 102224802.804 | 825.0196
24 | 289261 | 2168.17 | 29.72 | 0.77 | 765.64 | 900 | 1076 | 31.76 | 607.79 | 1.23 | 0.81 | 0.92 | 182.337 | 52742982.957 | 607.0299
25 | 270041 | 2018.49 | 86.45 | 0.83 | 715.69 | 1183 | 1067 | 107.65 | 515.24 | 1.4 | 0.72 | 0.92 | 154.572 | 41740777.452 | 586.5162
26 | 468968 | 2650.42 | 152.72 | 0.84 | 930.52 | 1216 | 1073 | 150.02 | 684.38 | 1.35 | 0.74 | 0.93 | 205.314 | 96285695.952 | 772.924
27 | 787059 | 3672.51 | 25.7 | 0.73 | 1411.78 | 1373 | 1094 | 19.23 | 829.37 | 1.91 | 0.52 | 0.91 | 248.811 | 195828936.849 | 1001.3106
28 | 1241612 | 4372.67 | 34.91 | 0.82 | 1476.65 | 754 | 1113 | 50.96 | 1240 | 1.04 | 0.96 | 0.93 | 372 | 461879664 | 1257.6452
29 | 38440 | 704.57 | 157.85 | 0.97 | 292.45 | 1089 | 1090 | 147.99 | 186 | 1.41 | 0.71 | 0.94 | 55.8 | 2144952 | 221.2875
30 | 839914 | 3624.26 | 164.02 | 0.8 | 1318.87 | 961 | 1109 | 150.42 | 878.82 | 1.43 | 0.7 | 0.94 | 263.646 | 221439966.444 | 1034.3859
31 | 787059 | 3483.39 | 154.97 | 0.82 | 1188.15 | 1054 | 1117 | 172.5 | 947.34 | 1.14 | 0.88 | 0.91 | 284.202 | 223683741.918 | 1001.3106
32 | 1010972 | 4219.87 | 161.11 | 0.71 | 1716.24 | 1196 | 1143 | 159.93 | 898.02 | 1.96 | 0.51 | 0.93 | 269.406 | 272361922.632 | 1134.8403
33 | 879315 | 3529.06 | 144.9 | 0.89 | 1302.37 | 1012 | 1171 | 141.77 | 961 | 1.28 | 0.78 | 0.97 | 288.3 | 253506514.5 | 1058.3697
34 | 1747098 | 5365.96 | 57.07 | 0.76 | 1997.76 | 1332 | 1233 | 41.86 | 1150.68 | 1.66 | 0.6 | 0.94 | 345.204 | 603105217.992 | 1491.8453
35 | 652519 | 3241.62 | 94.99 | 0.78 | 1258.84 | 1219 | 1186 | 99.93 | 744 | 1.68 | 0.59 | 0.93 | 223.2 | 145642240.8 | 911.7206
36 | 468968 | 2657.94 | 81.77 | 0.83 | 915.94 | 1599 | 1214 | 66.04 | 779.94 | 1.1 | 0.91 | 0.92 | 233.982 | 109730070.576 | 772.924
37 | 1138785 | 4026.35 | 167.9 | 0.88 | 1376.62 | 1111 | 1207 | 172.23 | 1085 | 1.23 | 0.81 | 0.96 | 325.5 | 370674517.5 | 1204.4424
38 | 1392489 | 4800.44 | 49.8 | 0.76 | 1843.39 | 929 | 1244 | 47.73 | 1070.93 | 1.63 | 0.61 | 0.94 | 321.279 | 447377473.431 | 1331.8676
39 | 1188757 | 4230.51 | 13.67 | 0.83 | 1503.74 | 1088 | 1250 | 14.32 | 1075.16 | 1.41 | 0.71 | 0.95 | 322.548 | 383431192.836 | 1230.5853
40 | 606391 | 3069.38 | 87.7 | 0.81 | 1095.58 | 1256 | 1265 | 64.89 | 744 | 1.43 | 0.7 | 0.95 | 223.2 | 135346471.2 | 878.9042
41 | 701530 | 3153.94 | 148.84 | 0.89 | 1060.36 | 1145 | 1257 | 142.13 | 901.14 | 1.15 | 0.87 | 0.96 | 270.342 | 189653023.26 | 945.3406
42 | 1093618 | 4469.16 | 127.71 | 0.69 | 1633.61 | 1056 | 1272 | 146.61 | 1002.67 | 1.84 | 0.54 | 0.89 | 300.801 | 328961388.018 | 1180.3152
43 | 1342517 | 4632.6 | 117.05 | 0.79 | 1652.62 | 1202 | 1257 | 113.2 | 1122.95 | 1.52 | 0.66 | 0.95 | 336.885 | 452273839.545 | 1307.751
44 | 853368 | 3482.1 | 41.33 | 0.88 | 1160.74 | 781 | 1287 | 34.11 | 1009.72 | 1.08 | 0.93 | 0.96 | 302.916 | 258498821.088 | 1042.6375
45 | 540082 | 2931.62 | 106.75 | 0.79 | 1143.22 | 995 | 1267 | 102.53 | 656.81 | 1.78 | 0.56 | 0.94 | 197.043 | 106419377.526 | 829.4592 |  |  | Overlay
46 | 1100345 | 4047.62 | 34.7 | 0.84 | 1419.92 | 941 | 1299 | 36.12 | 1116 | 1.17 | 0.86 | 0.96 | 334.8 | 368395506 | 1183.9398
47 | 720750 | 3234.1 | 169.65 | 0.87 | 1039.77 | 1326 | 1303 | 153.43 | 922.3 | 1.08 | 0.93 | 0.94 | 276.69 | 199424317.5 | 958.2029
48 | 714984 | 3219.06 | 23.13 | 0.87 | 1067.59 | 813 | 1328 | 25.82 | 930 | 1.05 | 0.95 | 0.96 | 279 | 199480536 | 954.3624
49 | 1035958 | 4036.99 | 146.97 | 0.8 | 1496.05 | 1137 | 1313 | 145.98 | 1019.52 | 1.42 | 0.71 | 0.94 | 305.856 | 316853970.048 | 1148.7784
50 | 696725 | 3241.62 | 78.52 | 0.83 | 1128.42 | 1013 | 1355 | 74.05 | 887.27 | 1.22 | 0.82 | 0.94 | 266.181 | 185454957.225 | 942.0975
51 | 612157 | 3262.9 | 82.28 | 0.72 | 1284.54 | 1116 | 1364 | 81.67 | 625.05 | 2.16 | 0.46 | 0.93 | 187.515 | 114788619.855 | 883.0729
52 | 488188 | 2828.9 | 103.24 | 0.77 | 1067.59 | 1302 | 1324 | 115.82 | 693.91 | 1.59 | 0.63 | 0.92 | 208.173 | 101627560.524 | 788.6035
53 | 1370386 | 4621.96 | 65.59 | 0.81 | 1568.49 | 1048 | 1408 | 71.57 | 1303.47 | 1.14 | 0.88 | 0.93 | 391.041 | 535877111.826 | 1321.255
54 | 604469 | 2934.74 | 75.67 | 0.88 | 1026.28 | 817 | 1391 | 64.98 | 831.98 | 1.18 | 0.85 | 0.95 | 249.594 | 150871835.586 | 877.5102
55 | 961000 | 3843.47 | 0.21 | 0.82 | 1405.98 | 1109 | 1402 | 14.04 | 930 | 1.45 | 0.69 | 0.96 | 279 | 268119000 | 1106.4374
56 | 820694 | 3625.55 | 111.26 | 0.78 | 1422.29 | 1002 | 1399 | 106.46 | 879.3 | 1.7 | 0.59 | 0.94 | 263.79 | 216490870.26 | 1022.4823
57 | 893730 | 3649.94 | 1.34 | 0.84 | 1249.65 | 1195 | 1428 | 172.87 | 912.72 | 1.38 | 0.73 | 0.94 | 273.816 | 244717573.68 | 1067.0096
58 | 693842 | 3135.78 | 120.55 | 0.89 | 1074.77 | 1164 | 1419 | 123.23 | 899 | 1.15 | 0.87 | 0.95 | 269.7 | 187129187.4 | 940.1463
59 | 41323 | 766.57 | 165.84 | 0.88 | 319.16 | 1209 | 1493 | 150.95 | 186 | 1.75 | 0.57 | 0.91 | 55.8 | 2305823.4 | 229.4358
60 | 1309843 | 4650.76 | 164.39 | 0.76 | 1692.27 | 1155 | 1586 | 171.57 | 1086.91 | 1.64 | 0.61 | 0.94 | 326.073 | 427104436.539 | 1291.7391

## Subsample (SS) #2
| Subsample (SS) #2 |  |  | Subsampled volume = 20.4 mL
Index | Area (µm²) | Angle | Perim. (µm) | Circ. | Feret diameter (µm) | FeretX | FeretY | FeretAngle | MinFeret | AR | Round | Solidity | Height (µm) | Volume (µm³) | Area-equivalent diameter (µm) |  | Data |  | Micrograph (61 µm/pixel)
1 | 595360 | 2888.68 | 108.8 | 0.9 | 1044.15 | 571 | 242 | 96.71 | 819.54 | 1.23 | 0.81 | 0.91 | 272.9068 | 162477804.3552 | 870.8733 | Feret diameter (µm) | Count of Feret diameter (µm) | Sum of Mass (mg)
2 | 878156 | 3584.94 | 43.12 | 0.86 | 1256.07 | 654 | 299 | 29.05 | 1036.64 | 1.12 | 0.89 | 0.91 | 345.2011 | 303140434.7347 | 1057.672 | 500-550 | 1 | 451.4704
3 | 372100 | 2270.01 | 163.36 | 0.91 | 820.67 | 546 | 360 | 131.99 | 610 | 1.2 | 0.83 | 0.91 | 203.13 | 75584673 | 688.4858 | 650-700 | 3 | 1420.7874
4 | 241865 | 2112.27 | 65.51 | 0.68 | 795.34 | 593 | 388 | 57.53 | 480.58 | 1.93 | 0.52 | 0.8 | 160.0331 | 38706415.4061 | 555.075 | 700-750 | 2 | 1219.6967
5 | 160003 | 1436.94 | 37.3 | 0.97 | 545.6 | 811 | 394 | 26.57 | 427 | 1.19 | 0.84 | 0.9 | 142.191 | 22750986.573 | 451.4704 | 750-800 | 4 | 2484.6022
6 | 952576 | 3900.41 | 95.37 | 0.79 | 1376.22 | 422 | 412 | 77.2 | 979.53 | 1.35 | 0.74 | 0.9 | 326.1835 | 310714564.1702 | 1101.5773 | 800-850 | 7 | 4313.5906
7 | 398147 | 2421.61 | 162.37 | 0.85 | 933.12 | 478 | 392 | 168.69 | 671 | 1.44 | 0.69 | 0.9 | 223.443 | 88963160.121 | 712.1753 | 850-900 | 7 | 4938.6174
8 | 610244 | 3239.87 | 47.61 | 0.73 | 1203.11 | 650 | 428 | 59.53 | 776.4 | 1.65 | 0.61 | 0.87 | 258.5412 | 157773216.0528 | 881.6921 | 900-950 | 10 | 7123.2266
9 | 1060485 | 4016.28 | 103.85 | 0.83 | 1525 | 552 | 422 | 106.26 | 1080.23 | 1.43 | 0.7 | 0.91 | 359.7166 | 381474047.9462 | 1162.2979 | 950-1000 | 11 | 8249.3809
10 | 814899 | 3361.87 | 135.43 | 0.91 | 1203.11 | 602 | 429 | 120.47 | 1009.36 | 1.1 | 0.91 | 0.92 | 336.1169 | 273901309.3951 | 1018.866 | 1000-1050 | 10 | 8531.1345
11 | 1648403 | 5301.61 | 115.08 | 0.74 | 1855.24 | 692 | 435 | 99.46 | 1212.67 | 1.69 | 0.59 | 0.86 | 403.8191 | 665656632.3813 | 1449.095 | 1050-1100 | 5 | 4187.6449
12 | 814899 | 3555.34 | 41.8 | 0.81 | 1337.83 | 518 | 456 | 43.15 | 945.2 | 1.41 | 0.71 | 0.9 | 314.7516 | 256490764.0884 | 1018.866 | 1100-1150 | 2 | 1843.527
13 | 480009 | 2629.87 | 71.46 | 0.87 | 946.97 | 569 | 463 | 75.07 | 732 | 1.26 | 0.79 | 0.87 | 243.756 | 117005073.804 | 781.9696 | 1150-1200 | 3 | 2681.9515
14 | 595360 | 2909.61 | 82.87 | 0.88 | 1080.92 | 619 | 467 | 73.61 | 793 | 1.33 | 0.75 | 0.91 | 264.069 | 157216119.84 | 870.8733 | 1200-1250 | 6 | 5284.1699
15 | 256749 | 1990.27 | 27.83 | 0.81 | 847.44 | 445 | 461 | 30.26 | 491.04 | 1.77 | 0.56 | 0.86 | 163.5163 | 41982651.6437 | 571.8993 | 1250-1300 | 7 | 7070.9907
16 | 573034 | 3082.14 | 152.89 | 0.76 | 1282.45 | 396 | 456 | 154.65 | 627.44 | 2.15 | 0.47 | 0.9 | 208.9375 | 119728302.8357 | 854.3884 | 1300-1350 | 6 | 6189.3827
17 | 1640961 | 4885.08 | 55.2 | 0.86 | 1727.5 | 539 | 479 | 42.14 | 1268.88 | 1.34 | 0.75 | 0.94 | 422.537 | 693366803.6954 | 1445.8202 | 1350-1400 | 3 | 3258.9066
18 | 535824 | 2808.54 | 59.07 | 0.85 | 1049.48 | 440 | 478 | 54.46 | 779.25 | 1.39 | 0.72 | 0.91 | 259.4903 | 139041103.716 | 826.183 | 1400-1450 | 6 | 6760.2262
19 | 729316 | 3433.34 | 106.96 | 0.78 | 1339.22 | 615 | 477 | 120.07 | 809.57 | 1.64 | 0.61 | 0.91 | 269.5868 | 196613973.922 | 963.8802 | 1450-1500 | 1 | 1168.3992
20 | 256749 | 2061.74 | 63.63 | 0.76 | 818.4 | 465 | 494 | 63.43 | 545.6 | 1.58 | 0.63 | 0.85 | 181.6848 | 46647390.7152 | 571.8993 | >1500 | 8 | 9984.9157
21 | 357216 | 2255.2 | 17.6 | 0.88 | 879.75 | 516 | 493 | 33.69 | 610 | 1.37 | 0.73 | 0.93 | 203.13 | 72561286.08 | 674.5756 | Total Result | 102 | 87162.6212
22 | 617686 | 2939.21 | 126.9 | 0.9 | 1042.37 | 603 | 490 | 159.44 | 862.67 | 1.09 | 0.92 | 0.91 | 287.2691 | 177442107.4795 | 887.0519
23 | 621407 | 2995.87 | 65.79 | 0.87 | 1049.48 | 706 | 517 | 54.46 | 845.68 | 1.2 | 0.83 | 0.9 | 281.6114 | 174995320.0961 | 889.7198
24 | 1079090 | 3986.68 | 72.83 | 0.85 | 1427.97 | 574 | 525 | 70.02 | 1037 | 1.33 | 0.75 | 0.94 | 345.321 | 372632437.89 | 1172.4491
25 | 532103 | 2802.41 | 59.17 | 0.85 | 1080.92 | 510 | 522 | 73.61 | 773.21 | 1.37 | 0.73 | 0.89 | 257.4789 | 137005311.0898 | 823.3093
26 | 480009 | 2808.54 | 95.84 | 0.76 | 1080.92 | 690 | 506 | 106.39 | 649.26 | 1.65 | 0.61 | 0.89 | 216.2036 | 103779664.2322 | 781.9696
27 | 930250 | 3793.21 | 84.3 | 0.81 | 1313.98 | 529 | 507 | 111.8 | 1037 | 1.18 | 0.85 | 0.93 | 345.321 | 321234860.25 | 1088.5917
28 | 368379 | 2270.01 | 66.95 | 0.9 | 879.75 | 552 | 524 | 56.31 | 606.58 | 1.54 | 0.65 | 0.92 | 201.9911 | 74409294.1621 | 685.0348
29 | 1023275 | 3950.94 | 7.36 | 0.82 | 1337.83 | 457 | 524 | 24.23 | 1189.41 | 1.12 | 0.89 | 0.92 | 396.0735 | 405292141.4107 | 1141.7246
30 | 933971 | 4114.81 | 6.82 | 0.69 | 1620.81 | 380 | 532 | 19.8 | 793 | 2.12 | 0.47 | 0.91 | 264.069 | 246632787.999 | 1090.7667
31 | 770247 | 3418.54 | 89.08 | 0.83 | 1313.98 | 799 | 525 | 111.8 | 793 | 1.6 | 0.63 | 0.92 | 264.069 | 203398355.043 | 990.5586
32 | 1138626 | 4058.14 | 173.18 | 0.87 | 1435.77 | 615 | 530 | 167.74 | 1037 | 1.29 | 0.77 | 0.95 | 345.321 | 393191468.946 | 1204.3583
33 | 1224209 | 4266.41 | 10.08 | 0.85 | 1528.66 | 670 | 543 | 28.61 | 1037 | 1.3 | 0.77 | 0.95 | 345.321 | 422745076.089 | 1248.8002
34 | 483730 | 2636.01 | 78.06 | 0.87 | 1009.73 | 811 | 543 | 64.98 | 671 | 1.47 | 0.68 | 0.93 | 223.443 | 108086082.39 | 784.9946
35 | 33489 | 639.6 | 20.3 | 1 | 272.8 | 538 | 531 | 26.57 | 183 | 1.34 | 0.75 | 0.86 | 60.939 | 2040786.171 | 206.5457
36 | 312564 | 2133.2 | 178.36 | 0.86 | 793 | 489 | 534 | 157.38 | 488 | 1.46 | 0.68 | 0.95 | 162.504 | 50792900.256 | 631.0077
37 | 305122 | 2011.2 | 98.93 | 0.95 | 737.07 | 463 | 533 | 114.44 | 549 | 1.13 | 0.88 | 0.94 | 182.817 | 55781488.674 | 623.4504
38 | 948855 | 3828.94 | 124.07 | 0.81 | 1574.23 | 638 | 541 | 125.54 | 897.09 | 1.87 | 0.54 | 0.93 | 298.731 | 283452374.5393 | 1099.4237
39 | 267912 | 2076.54 | 17.35 | 0.78 | 813.84 | 489 | 547 | 12.99 | 537.19 | 1.57 | 0.64 | 0.86 | 178.8843 | 47925242.5442 | 584.1996
40 | 167445 | 1558.94 | 105.55 | 0.87 | 656.99 | 480 | 550 | 111.8 | 366 | 1.81 | 0.55 | 0.9 | 121.878 | 20407861.71 | 461.8503
41 | 617686 | 2960.14 | 117.45 | 0.89 | 1121.47 | 569 | 551 | 112.38 | 854 | 1.29 | 0.78 | 0.91 | 284.382 | 175658780.052 | 887.0519
42 | 360937 | 2356.27 | 57.33 | 0.82 | 952.85 | 746 | 567 | 39.81 | 617.22 | 1.55 | 0.65 | 0.89 | 205.5343 | 74184919.2016 | 678.0799
43 | 621407 | 3010.68 | 63.22 | 0.86 | 1178.11 | 582 | 574 | 68.75 | 776.4 | 1.61 | 0.62 | 0.91 | 258.5412 | 160659311.4684 | 889.7198
44 | 461404 | 2585.47 | 3.28 | 0.87 | 964.49 | 672 | 560 | 161.57 | 610 | 1.58 | 0.63 | 0.93 | 203.13 | 93724994.52 | 766.6654
45 | 487451 | 2615.07 | 79.05 | 0.9 | 985.49 | 625 | 573 | 68.2 | 732 | 1.3 | 0.77 | 0.92 | 243.756 | 118819105.956 | 788.0081 |  |  |  | Overlay
46 | 453962 | 2499.2 | 68.96 | 0.91 | 964.49 | 346 | 575 | 55.3 | 671 | 1.34 | 0.75 | 0.95 | 223.443 | 101434631.166 | 760.4575
47 | 1004670 | 3814.14 | 167.59 | 0.87 | 1427.97 | 540 | 567 | 160.02 | 976 | 1.42 | 0.7 | 0.93 | 325.008 | 326525787.36 | 1131.2977
48 | 554429 | 2772.81 | 17.08 | 0.91 | 1009.73 | 451 | 581 | 25.02 | 790.89 | 1.32 | 0.76 | 0.91 | 263.3664 | 146017953.1527 | 840.4041
49 | 320006 | 2270.01 | 170.93 | 0.78 | 888.17 | 716 | 578 | 164.05 | 532.61 | 1.77 | 0.56 | 0.88 | 177.3591 | 56755985.7548 | 638.4755
50 | 364658 | 2371.07 | 123.78 | 0.82 | 931.12 | 441 | 578 | 121.61 | 647 | 1.58 | 0.63 | 0.88 | 215.451 | 78565930.758 | 681.5662
51 | 435357 | 2650.81 | 9.83 | 0.78 | 993.01 | 504 | 587 | 10.62 | 671 | 1.43 | 0.7 | 0.9 | 223.443 | 97277474.151 | 744.7113
52 | 509777 | 2787.61 | 63.19 | 0.82 | 1037 | 582 | 594 | 61.93 | 709.28 | 1.53 | 0.66 | 0.9 | 236.1902 | 120404351.9765 | 805.852
53 | 435357 | 2493.07 | 107.41 | 0.88 | 900.65 | 665 | 580 | 118.3 | 709.28 | 1.3 | 0.77 | 0.89 | 236.1902 | 102827074.3157 | 744.7113
54 | 435357 | 2377.2 | 105.36 | 0.97 | 866.97 | 536 | 583 | 140.71 | 671 | 1.07 | 0.93 | 0.96 | 223.443 | 97277474.151 | 744.7113
55 | 435357 | 2549.74 | 82.26 | 0.84 | 954.8 | 613 | 599 | 63.43 | 610 | 1.56 | 0.64 | 0.91 | 203.13 | 88434067.41 | 744.7113
56 | 617686 | 2894.81 | 83.84 | 0.93 | 1015.24 | 483 | 604 | 57.26 | 854 | 1.11 | 0.9 | 0.92 | 284.382 | 175658780.052 | 887.0519
57 | 372100 | 2290.94 | 157.94 | 0.89 | 879.75 | 495 | 593 | 146.31 | 610 | 1.34 | 0.75 | 0.92 | 203.13 | 75584673 | 688.4858
58 | 762805 | 3483.87 | 26.49 | 0.79 | 1343.39 | 538 | 609 | 39.47 | 817.63 | 1.72 | 0.58 | 0.91 | 272.2708 | 207689519.966 | 985.7617
59 | 706990 | 3168.41 | 153.8 | 0.88 | 1173.36 | 391 | 598 | 152.1 | 905.8 | 1.22 | 0.82 | 0.92 | 301.6314 | 213250383.486 | 949.0122
60 | 178608 | 1645.2 | 17.35 | 0.83 | 659.82 | 572 | 603 | 33.69 | 427 | 1.46 | 0.69 | 0.87 | 142.191 | 25396450.128 | 476.997
61 | 1071648 | 4052.01 | 150.76 | 0.82 | 1466.54 | 501 | 610 | 163.07 | 1133.53 | 1.23 | 0.82 | 0.9 | 377.4655 | 404510137.4275 | 1168.3992
62 | 502335 | 3204.14 | 151.98 | 0.61 | 1203.11 | 458 | 608 | 149.53 | 673.38 | 1.95 | 0.51 | 0.87 | 224.2355 | 112641359.9859 | 799.9482
63 | 241865 | 2040.81 | 125.35 | 0.73 | 818.4 | 701 | 614 | 116.57 | 507.55 | 1.65 | 0.61 | 0.82 | 169.0142 | 40878607.3897 | 555.075
64 | 346053 | 2219.47 | 165.04 | 0.88 | 847.44 | 537 | 620 | 149.74 | 597.99 | 1.38 | 0.73 | 0.92 | 199.1307 | 68909765.7455 | 663.9517
65 | 565592 | 2894.81 | 116.69 | 0.85 | 1086.07 | 445 | 627 | 128.16 | 736.28 | 1.52 | 0.66 | 0.92 | 245.1812 | 138672547.8941 | 848.8223
66 | 182329 | 1645.2 | 105.41 | 0.85 | 656.99 | 717 | 626 | 111.8 | 399.46 | 1.77 | 0.56 | 0.87 | 133.0202 | 24253436.3992 | 481.9401
67 | 718153 | 3204.14 | 26.17 | 0.88 | 1146.09 | 480 | 639 | 25.2 | 900.24 | 1.3 | 0.77 | 0.91 | 299.7799 | 215287848.8878 | 956.4751
68 | 480009 | 2650.81 | 78.8 | 0.86 | 888.17 | 425 | 641 | 105.95 | 784.12 | 1.07 | 0.94 | 0.9 | 261.112 | 125336090.8076 | 781.9696
69 | 1294908 | 4337.87 | 145.69 | 0.86 | 1539.57 | 464 | 647 | 146.31 | 1207.88 | 1.15 | 0.87 | 0.94 | 402.224 | 520843127.1883 | 1284.3537
70 | 587918 | 2966.27 | 33.69 | 0.84 | 1049.48 | 639 | 667 | 54.46 | 817.98 | 1.21 | 0.83 | 0.92 | 272.3873 | 160141420.1581 | 865.4133
71 | 312564 | 2198.54 | 102.45 | 0.81 | 771.6 | 588 | 668 | 71.57 | 610 | 1.13 | 0.89 | 0.86 | 203.13 | 63491125.32 | 631.0077
72 | 368379 | 2442.54 | 35.45 | 0.78 | 931.12 | 492 | 669 | 31.61 | 690.14 | 1.3 | 0.77 | 0.86 | 229.8166 | 84659616.659 | 685.0348
73 | 52094 | 847.87 | 108.43 | 0.91 | 355.69 | 618 | 659 | 120.96 | 231.48 | 1.68 | 0.59 | 0.82 | 77.0828 | 4015553.467 | 257.6078
74 | 744200 | 3326.14 | 139.54 | 0.85 | 1296.88 | 689 | 659 | 131.19 | 829 | 1.6 | 0.62 | 0.92 | 276.057 | 205441619.4 | 973.666
75 | 409310 | 2427.74 | 68.17 | 0.87 | 983.6 | 735 | 684 | 60.26 | 610 | 1.6 | 0.63 | 0.94 | 203.13 | 83143140.3 | 722.09
76 | 640012 | 3189.34 | 37.23 | 0.79 | 1220 | 639 | 687 | 53.13 | 810.18 | 1.5 | 0.67 | 0.89 | 269.7899 | 172668799.0793 | 902.9407
77 | 1026996 | 3944.81 | 124.84 | 0.83 | 1422.75 | 386 | 674 | 120.96 | 992.07 | 1.49 | 0.67 | 0.91 | 330.3593 | 339277689.9328 | 1143.7986
78 | 599081 | 2859.07 | 143.61 | 0.92 | 1038.79 | 766 | 676 | 139.76 | 854 | 1.19 | 0.84 | 0.93 | 284.382 | 170367852.942 | 873.5906
79 | 279075 | 1975.47 | 73.83 | 0.9 | 711.38 | 581 | 697 | 59.04 | 547.4 | 1.28 | 0.78 | 0.9 | 182.2842 | 50870963.115 | 596.2462
80 | 963739 | 3721.74 | 124.41 | 0.87 | 1292.57 | 647 | 696 | 109.29 | 1035.2 | 1.19 | 0.84 | 0.93 | 344.7216 | 332221650.0624 | 1108.0131
81 | 852109 | 3412.41 | 5.85 | 0.92 | 1257.55 | 707 | 709 | 165.96 | 915 | 1.34 | 0.75 | 0.94 | 304.695 | 259633351.755 | 1041.8681
82 | 829783 | 3763.61 | 3.73 | 0.74 | 1391.01 | 473 | 717 | 15.26 | 832.35 | 1.78 | 0.56 | 0.89 | 277.1726 | 229993070.0567 | 1028.1286
83 | 461404 | 2650.81 | 64.98 | 0.83 | 983.6 | 587 | 725 | 60.26 | 724.94 | 1.3 | 0.77 | 0.9 | 241.405 | 111385241.8481 | 766.6654
84 | 435357 | 2493.07 | 154.34 | 0.88 | 915 | 542 | 717 | 143.13 | 682 | 1.32 | 0.76 | 0.89 | 227.106 | 98872186.842 | 744.7113
85 | 435357 | 2514.01 | 156.82 | 0.87 | 983.6 | 674 | 717 | 150.26 | 627.44 | 1.6 | 0.62 | 0.92 | 208.9375 | 90962411.8946 | 744.7113
86 | 565592 | 2995.87 | 122.45 | 0.79 | 1203.11 | 635 | 718 | 120.47 | 693.65 | 1.85 | 0.54 | 0.9 | 230.9854 | 130643522.6364 | 848.8223
87 | 558150 | 2880.01 | 86.8 | 0.85 | 1157.39 | 651 | 737 | 71.57 | 610 | 1.74 | 0.58 | 0.95 | 203.13 | 113377009.5 | 843.2195
88 | 349774 | 2133.2 | 162.57 | 0.97 | 795.34 | 745 | 723 | 147.53 | 610 | 1.15 | 0.87 | 0.94 | 203.13 | 71049592.62 | 667.5118
89 | 584197 | 2844.27 | 64.11 | 0.91 | 1067.06 | 486 | 745 | 59.04 | 790.89 | 1.34 | 0.75 | 0.94 | 263.3664 | 153857843.2549 | 862.6703
90 | 375821 | 2493.07 | 86.95 | 0.76 | 933.12 | 544 | 751 | 78.69 | 610 | 1.44 | 0.7 | 0.88 | 203.13 | 76340519.73 | 691.9197
91 | 413031 | 2472.14 | 95.74 | 0.85 | 888.17 | 636 | 736 | 105.95 | 752.31 | 1.09 | 0.92 | 0.87 | 250.5192 | 103472208.0861 | 725.3648
92 | 960018 | 3864.68 | 5.58 | 0.81 | 1435.77 | 645 | 750 | 167.74 | 945.76 | 1.57 | 0.64 | 0.91 | 314.9381 | 302346225.6854 | 1105.872
93 | 543266 | 2945.34 | 144.7 | 0.79 | 1220 | 614 | 745 | 143.13 | 693.65 | 1.8 | 0.56 | 0.9 | 230.9854 | 125486541.4797 | 831.9006
94 | 316285 | 2183.74 | 108.64 | 0.83 | 929.12 | 605 | 751 | 113.2 | 488 | 1.8 | 0.55 | 0.92 | 162.504 | 51397577.64 | 634.7526
95 | 736758 | 3340.94 | 55.2 | 0.83 | 1282.45 | 730 | 777 | 64.65 | 862.67 | 1.47 | 0.68 | 0.91 | 287.2691 | 211647814.9454 | 968.7854
96 | 893040 | 3620.68 | 161.59 | 0.86 | 1273.72 | 666 | 770 | 163.3 | 951.5 | 1.35 | 0.74 | 0.91 | 316.8495 | 282959277.48 | 1066.5977
97 | 442799 | 2514.01 | 127.07 | 0.88 | 915 | 615 | 769 | 143.13 | 709.28 | 1.28 | 0.78 | 0.92 | 236.1902 | 104584802.0818 | 751.0494
98 | 788852 | 4382.28 | 93.79 | 0.52 | 1424.06 | 550 | 791 | 80.13 | 915 | 1.71 | 0.58 | 0.82 | 304.695 | 240359260.14 | 1002.4505
99 | 468846 | 2543.61 | 44 | 0.91 | 952.85 | 600 | 812 | 39.81 | 690.14 | 1.33 | 0.75 | 0.92 | 229.8166 | 107748603.0205 | 772.8234
100 | 26047 | 589.07 | 171.65 | 0.94 | 272.8 | 714 | 805 | 153.43 | 122 | 1.94 | 0.52 | 0.93 | 40.626 | 1058185.422 | 182.1562
101 | 1138626 | 4224.54 | 159.77 | 0.8 | 1583.65 | 630 | 820 | 164.36 | 1074.99 | 1.49 | 0.67 | 0.89 | 357.9717 | 407595850.7254 | 1204.3583
102 | 453962 | 2564.54 | 159.04 | 0.87 | 985.49 | 557 | 818 | 158.2 | 671 | 1.47 | 0.68 | 0.9 | 223.443 | 101434631.166 | 760.4575
103 | 360937 | 2284.81 | 8.74 | 0.87 | 829.69 | 661 | 830 | 17.1 | 610 | 1.37 | 0.73 | 0.89 | 203.13 | 73317132.81 | 678.0799
104 | 1000949 | 3879.48 | 54.81 | 0.84 | 1370.8 | 638 | 875 | 69.15 | 1145.76 | 1.22 | 0.82 | 0.91 | 381.5381 | 381900159.6379 | 1129.2007
105 | 379542 | 2356.27 | 172.34 | 0.86 | 906.83 | 690 | 941 | 160.35 | 610 | 1.46 | 0.69 | 0.91 | 203.13 | 77096366.46 | 695.3366

## Subsample (SS) #3
| Subsample (SS) #3 |  |  | Subsampled volume = 14.0 mL
Index | Area (µm²) | Angle | Perim. (µm) | Circ. | Feret diameter (µm) | Area-equivalent diameter (µm) | FeretX | FeretY | FeretAngle | MinFeret | AR | Round | Solidity | Height (µm) | Volume (µm³) |  | Data |  | Micrograph (61 µm/pixel)
1 | 457683 | 2615.07 | 43.41 | 0.84 | 964.49 | 763.5677 | 667 | 157 | 34.7 | 716.91 | 1.32 | 0.76 | 0.89 | 215.073 | 98435255.859 | Feret diameter (µm) | Count of Feret diameter (µm) | Sum of Mass (mg)
2 | 416752 | 2579.34 | 112.29 | 0.79 | 879.75 | 728.6249 | 399 | 207 | 123.69 | 727.49 | 1.3 | 0.77 | 0.88 | 218.247 | 90954873.744 | 400-450 | 3 | 14755990.158
3 | 461404 | 2564.54 | 74.56 | 0.88 | 888.17 | 766.6654 | 316 | 254 | 105.95 | 732 | 1.1 | 0.91 | 0.91 | 219.6 | 101324318.4 | 500-550 | 2 | 15525500.4
4 | 375821 | 2270.01 | 146.26 | 0.92 | 818.4 | 691.9197 | 851 | 342 | 153.43 | 671 | 1.14 | 0.88 | 0.91 | 201.3 | 75652767.3 | 550-600 | 2 | 57728784.72
5 | 662338 | 3031.61 | 144.25 | 0.91 | 1173.36 | 918.5547 | 609 | 358 | 152.1 | 854 | 1.39 | 0.72 | 0.93 | 256.2 | 169690995.6 | 600-650 | 1 | 31823033.88
6 | 446520 | 2751.87 | 55.32 | 0.74 | 1134.67 | 754.1984 | 768 | 379 | 53.75 | 536.8 | 2.25 | 0.44 | 0.88 | 161.04 | 71907580.8 | 650-700 | 2 | 67542178.02
7 | 390705 | 2579.34 | 35.14 | 0.74 | 964.49 | 705.488 | 473 | 387 | 55.3 | 627.44 | 1.53 | 0.66 | 0.86 | 188.232 | 73543183.56 | 700-750 | 2 | 93346970.688
8 | 725595 | 3168.41 | 151.07 | 0.91 | 1091.2 | 961.4181 | 653 | 377 | 116.57 | 976 | 1.1 | 0.91 | 0.93 | 292.8 | 212454216 | 750-800 | 8 | 441266201.028
9 | 703269 | 3153.61 | 166.66 | 0.89 | 1150.95 | 946.5115 | 383 | 380 | 147.99 | 906.63 | 1.25 | 0.8 | 0.92 | 271.989 | 191281432.041 | 800-850 | 12 | 815195143.227
10 | 48373 | 797.34 | 168.69 | 0.96 | 355.69 | 248.2371 | 149 | 385 | 149.04 | 183 | 1.8 | 0.56 | 0.93 | 54.9 | 2655677.7 | 850-900 | 13 | 934855515.189
11 | 204655 | 1695.74 | 99.77 | 0.89 | 600.78 | 510.5948 | 454 | 390 | 113.96 | 518.32 | 1.08 | 0.92 | 0.87 | 155.496 | 31823033.88 | 900-950 | 9 | 759181006.47
12 | 587918 | 2930.54 | 68.04 | 0.86 | 1146.09 | 865.4133 | 365 | 417 | 64.8 | 732 | 1.47 | 0.68 | 0.93 | 219.6 | 129106792.8 | 950-1000 | 16 | 1391230568.805
13 | 465125 | 2802.41 | 176.17 | 0.74 | 1065.32 | 769.7506 | 503 | 406 | 166.76 | 694.44 | 1.51 | 0.66 | 0.85 | 208.332 | 96900421.5 | 1000-1050 | 9 | 938480118.963
14 | 453962 | 2514.01 | 87.22 | 0.9 | 915 | 760.4575 | 186 | 420 | 53.13 | 671 | 1.18 | 0.85 | 0.91 | 201.3 | 91382550.6 | 1050-1100 | 9 | 1142556045.78
15 | 241865 | 1904.01 | 35.28 | 0.84 | 659.82 | 555.075 | 710 | 416 | 33.69 | 549 | 1.1 | 0.91 | 0.88 | 164.7 | 39835165.5 | 1100-1150 | 7 | 691925605.92
16 | 647454 | 3275.61 | 155.3 | 0.76 | 1296.88 | 908.1752 | 384 | 410 | 138.81 | 769.32 | 1.73 | 0.58 | 0.9 | 230.796 | 149429793.384 | 1150-1200 | 3 | 529802030.346
17 | 982344 | 4037.21 | 110.78 | 0.76 | 1636.8 | 1118.6571 | 802 | 414 | 116.57 | 872.21 | 1.96 | 0.51 | 0.92 | 261.663 | 257043078.072 | 1200-1250 | 4 | 665603385.876
18 | 256749 | 2026.01 | 12.23 | 0.79 | 771.6 | 571.8993 | 596 | 421 | 18.43 | 488 | 1.53 | 0.66 | 0.86 | 146.4 | 37588053.6 | 1250-1300 | 5 | 835055962.122
19 | 904203 | 3727.87 | 56.78 | 0.82 | 1506.59 | 1073.2432 | 249 | 439 | 58.24 | 948.94 | 1.64 | 0.61 | 0.93 | 284.682 | 257410318.446 | 1300-1350 | 2 | 346805319.222
20 | 487451 | 2701.34 | 122.48 | 0.84 | 1067.06 | 788.0081 | 463 | 428 | 120.96 | 625.98 | 1.74 | 0.57 | 0.91 | 187.794 | 91540373.094 | 1400-1450 | 1 | 195655530.798
21 | 576755 | 2951.47 | 83.77 | 0.83 | 1049.48 | 857.1579 | 665 | 444 | 54.46 | 793 | 1.16 | 0.86 | 0.9 | 237.9 | 137210014.5 | 1450-1500 | 2 | 622635168.144
22 | 394426 | 2392.01 | 4.71 | 0.87 | 873.39 | 708.8395 | 584 | 442 | 167.91 | 610 | 1.42 | 0.7 | 0.9 | 183 | 72179958 | >1500 | 6 | 1975559165.691
23 | 1168394 | 4382.28 | 168.76 | 0.76 | 1466.54 | 1220 | 302 | 457 | 16.93 | 1173.04 | 1.17 | 0.85 | 0.89 | 351.912 | 411171869.328 | Total Result | 118 | 12566529225.447
24 | 368379 | 2320.54 | 131.88 | 0.86 | 915 | 685.0348 | 173 | 453 | 126.87 | 647 | 1.39 | 0.72 | 0.89 | 194.1 | 71502363.9
25 | 301401 | 2148.01 | 58.53 | 0.82 | 847.44 | 619.6372 | 578 | 472 | 59.74 | 572.88 | 1.49 | 0.67 | 0.87 | 171.864 | 51799981.464
26 | 431636 | 2564.54 | 24.3 | 0.82 | 1015.24 | 741.5219 | 541 | 470 | 32.74 | 671 | 1.48 | 0.67 | 0.91 | 201.3 | 86888326.8
27 | 353495 | 2305.74 | 82.67 | 0.84 | 888.17 | 671.053 | 354 | 476 | 74.05 | 549 | 1.61 | 0.62 | 0.9 | 164.7 | 58220626.5
28 | 706990 | 3254.68 | 12.82 | 0.84 | 1215.42 | 949.0122 | 739 | 480 | 17.53 | 912.58 | 1.25 | 0.8 | 0.91 | 273.774 | 193555480.26
29 | 297680 | 2356.27 | 163.11 | 0.67 | 1042.37 | 615.8004 | 713 | 474 | 159.44 | 454.6 | 2.51 | 0.4 | 0.86 | 136.38 | 40597598.4
30 | 509777 | 2873.87 | 92.95 | 0.78 | 1104.76 | 805.852 | 516 | 499 | 83.66 | 671 | 1.6 | 0.63 | 0.9 | 201.3 | 102618110.1
31 | 636291 | 3225.07 | 8.39 | 0.77 | 1273.72 | 900.312 | 706 | 490 | 16.7 | 732 | 1.82 | 0.55 | 0.89 | 219.6 | 139729503.6
32 | 677222 | 3117.87 | 2.15 | 0.88 | 1080.92 | 928.8182 | 742 | 489 | 163.61 | 854 | 1.25 | 0.8 | 0.92 | 256.2 | 173504276.4
33 | 558150 | 2995.87 | 151.77 | 0.78 | 1099.69 | 843.2195 | 141 | 489 | 146.31 | 793 | 1.4 | 0.71 | 0.9 | 237.9 | 132783885
34 | 431636 | 2463.47 | 66.21 | 0.89 | 915 | 741.5219 | 115 | 506 | 53.13 | 669.93 | 1.34 | 0.75 | 0.93 | 200.979 | 86749771.644
35 | 1056764 | 4108.68 | 17.32 | 0.79 | 1506.59 | 1160.2569 | 386 | 512 | 21.37 | 1098 | 1.43 | 0.7 | 0.91 | 329.4 | 348098061.6
36 | 680943 | 3189.34 | 122.63 | 0.84 | 1184.41 | 931.3664 | 269 | 499 | 124.51 | 826.45 | 1.48 | 0.67 | 0.91 | 247.935 | 168829602.705
37 | 654896 | 3138.81 | 5.15 | 0.84 | 1215.42 | 913.3797 | 743 | 508 | 17.53 | 732 | 1.64 | 0.61 | 0.92 | 219.6 | 143815161.6
38 | 320006 | 2082.67 | 90.53 | 0.93 | 764.33 | 638.4755 | 523 | 501 | 118.61 | 549 | 1.19 | 0.84 | 0.94 | 164.7 | 52704988.2
39 | 223260 | 1767.2 | 17.73 | 0.9 | 711.38 | 533.2988 | 445 | 516 | 30.96 | 488 | 1.42 | 0.7 | 0.89 | 146.4 | 32685264
40 | 457683 | 2615.07 | 65.52 | 0.84 | 985.49 | 763.5677 | 565 | 525 | 68.2 | 732 | 1.27 | 0.79 | 0.88 | 219.6 | 100507186.8
41 | 584197 | 2924.41 | 35.95 | 0.86 | 1091.2 | 862.6703 | 499 | 524 | 26.57 | 733.27 | 1.55 | 0.64 | 0.92 | 219.981 | 128512240.257
42 | 468846 | 2600.27 | 16.31 | 0.87 | 964.49 | 772.8234 | 464 | 524 | 18.43 | 671 | 1.4 | 0.72 | 0.92 | 201.3 | 94378699.8
43 | 405589 | 2427.74 | 85.67 | 0.86 | 906.83 | 718.8003 | 695 | 531 | 70.35 | 610 | 1.45 | 0.69 | 0.92 | 183 | 74222787
44 | 104188 | 1228.67 | 102.57 | 0.87 | 503.02 | 364.3125 | 448 | 519 | 104.04 | 305 | 1.62 | 0.62 | 0.86 | 91.5 | 9533202
45 | 349774 | 2356.27 | 114.82 | 0.79 | 929.12 | 667.5118 | 789 | 520 | 113.2 | 600.16 | 1.63 | 0.61 | 0.9 | 180.048 | 62976109.152 |  |  |  | Overlay
46 | 442799 | 2701.34 | 157.3 | 0.76 | 1121.47 | 751.0494 | 528 | 522 | 157.62 | 625.98 | 1.98 | 0.51 | 0.88 | 187.794 | 83154995.406
47 | 554429 | 2817.21 | 40.79 | 0.88 | 1065.32 | 840.4041 | 373 | 536 | 23.63 | 733.27 | 1.44 | 0.69 | 0.89 | 219.981 | 121963845.849
48 | 372100 | 2341.47 | 73.89 | 0.85 | 873.39 | 688.4858 | 361 | 546 | 65.22 | 610 | 1.3 | 0.77 | 0.9 | 183 | 68094300
49 | 747921 | 3483.87 | 170.07 | 0.77 | 1332.26 | 976.0971 | 681 | 542 | 164.05 | 758.72 | 1.86 | 0.54 | 0.9 | 227.616 | 170238786.336
50 | 357216 | 2737.07 | 89.05 | 0.6 | 929.12 | 674.5756 | 437 | 539 | 113.2 | 671 | 1.31 | 0.76 | 0.82 | 201.3 | 71907580.8
51 | 346053 | 2362.4 | 93.27 | 0.78 | 964.49 | 663.9517 | 706 | 544 | 108.43 | 427 | 2.18 | 0.46 | 0.96 | 128.1 | 44329389.3
52 | 78141 | 969.87 | 97.2 | 1 | 409.2 | 315.5038 | 313 | 552 | 116.57 | 244 | 1.47 | 0.68 | 0.93 | 73.2 | 5719921.2
53 | 494893 | 2737.07 | 3.74 | 0.83 | 1022.55 | 794.0006 | 757 | 562 | 162.65 | 680.55 | 1.46 | 0.68 | 0.9 | 204.165 | 101039829.345
54 | 342332 | 2219.47 | 7.81 | 0.87 | 873.39 | 660.3724 | 402 | 573 | 24.78 | 549 | 1.42 | 0.7 | 0.9 | 164.7 | 56382080.4
55 | 453962 | 2528.81 | 158.96 | 0.89 | 985.49 | 760.4575 | 449 | 573 | 158.2 | 654.72 | 1.54 | 0.65 | 0.92 | 196.416 | 89165400.192
56 | 204655 | 1752.4 | 70.47 | 0.84 | 695.51 | 510.5948 | 326 | 582 | 52.13 | 451.28 | 1.45 | 0.69 | 0.88 | 135.384 | 27707012.52
57 | 353495 | 2442.54 | 14.09 | 0.74 | 985.49 | 671.053 | 687 | 584 | 21.8 | 549 | 1.87 | 0.53 | 0.87 | 164.7 | 58220626.5
58 | 308843 | 2127.07 | 168.09 | 0.86 | 742.1 | 627.2404 | 621 | 586 | 170.54 | 654.72 | 1.13 | 0.89 | 0.85 | 196.416 | 60661706.688
59 | 375821 | 2421.61 | 171.09 | 0.81 | 829.69 | 691.9197 | 251 | 587 | 162.9 | 671 | 1.24 | 0.81 | 0.86 | 201.3 | 75652767.3
60 | 360937 | 2406.81 | 41.62 | 0.78 | 952.85 | 678.0799 | 603 | 599 | 39.81 | 603.87 | 1.59 | 0.63 | 0.88 | 181.161 | 65387707.857
61 | 561871 | 2823.34 | 85.56 | 0.89 | 1006.04 | 846.0256 | 724 | 588 | 104.04 | 793 | 1.21 | 0.83 | 0.91 | 237.9 | 133669110.9
62 | 465125 | 2564.54 | 143.75 | 0.89 | 879.75 | 769.7506 | 579 | 590 | 123.69 | 776.94 | 1.07 | 0.93 | 0.91 | 233.082 | 108412265.25
63 | 52094 | 934.14 | 66.68 | 0.75 | 409.2 | 257.6078 | 692 | 601 | 63.43 | 212.19 | 2.26 | 0.44 | 0.78 | 63.657 | 3316147.758
64 | 677222 | 5036.68 | 168.87 | 0.34 | 1408.29 | 928.8182 | 897 | 605 | 162.35 | 963.03 | 1.38 | 0.73 | 0.73 | 288.909 | 195655530.798
65 | 602802 | 2981.07 | 78.19 | 0.85 | 1049.48 | 876.2994 | 549 | 615 | 54.46 | 789.56 | 1.27 | 0.79 | 0.91 | 236.868 | 142784504.136
66 | 736758 | 3605.87 | 110.03 | 0.71 | 1292.57 | 968.7854 | 706 | 603 | 109.29 | 848.76 | 1.69 | 0.59 | 0.88 | 254.628 | 187599216.024
67 | 468846 | 2716.14 | 26.25 | 0.8 | 1121.47 | 772.8234 | 382 | 623 | 22.38 | 600.16 | 1.87 | 0.53 | 0.89 | 180.048 | 84414784.608
68 | 368379 | 2392.01 | 126.13 | 0.81 | 952.85 | 685.0348 | 766 | 614 | 129.81 | 665.76 | 1.39 | 0.72 | 0.91 | 199.728 | 73575600.912
69 | 450241 | 2534.94 | 0.68 | 0.88 | 954.8 | 757.3344 | 530 | 622 | 26.57 | 610 | 1.43 | 0.7 | 0.95 | 183 | 82394103
70 | 468846 | 2701.34 | 159.75 | 0.81 | 1022.55 | 772.8234 | 334 | 624 | 162.65 | 671 | 1.45 | 0.69 | 0.9 | 201.3 | 94378699.8
71 | 383263 | 3096.94 | 111.36 | 0.5 | 954.8 | 698.7368 | 366 | 622 | 116.57 | 720.87 | 1.58 | 0.63 | 0.77 | 216.261 | 82884839.643
72 | 640012 | 3138.81 | 127.08 | 0.82 | 1207.74 | 902.9407 | 738 | 625 | 135 | 854 | 1.25 | 0.8 | 0.93 | 256.2 | 163971074.4
73 | 718153 | 3254.68 | 61.17 | 0.85 | 1313.98 | 956.4751 | 173 | 647 | 68.2 | 819.54 | 1.6 | 0.63 | 0.92 | 245.862 | 176566532.886
74 | 327448 | 2183.74 | 100.31 | 0.86 | 813.84 | 645.857 | 697 | 627 | 102.99 | 549 | 1.42 | 0.7 | 0.9 | 164.7 | 53930685.6
75 | 37210 | 639.6 | 116.57 | 1 | 305 | 217.7183 | 830 | 631 | 126.87 | 183 | 1.55 | 0.64 | 0.91 | 54.9 | 2042829
76 | 286517 | 2026.01 | 123.66 | 0.88 | 795.34 | 604.1439 | 656 | 635 | 122.47 | 600.16 | 1.3 | 0.77 | 0.89 | 180.048 | 51586812.816
77 | 360937 | 2284.81 | 141.28 | 0.87 | 873.39 | 678.0799 | 305 | 641 | 155.22 | 642.9 | 1.37 | 0.73 | 0.9 | 192.87 | 69613919.19
78 | 256749 | 1954.54 | 51.48 | 0.84 | 795.34 | 571.8993 | 603 | 655 | 57.53 | 474.47 | 1.85 | 0.54 | 0.87 | 142.341 | 36545909.409
79 | 446520 | 2564.54 | 122.88 | 0.85 | 983.6 | 754.1984 | 521 | 648 | 119.74 | 726.35 | 1.35 | 0.74 | 0.9 | 217.905 | 97298940.6
80 | 312564 | 2097.47 | 23.6 | 0.89 | 764.33 | 631.0077 | 612 | 656 | 28.61 | 610 | 1.16 | 0.86 | 0.93 | 183 | 57199212
81 | 327448 | 2305.74 | 87.95 | 0.77 | 888.17 | 645.857 | 329 | 651 | 105.95 | 549 | 1.84 | 0.54 | 0.88 | 164.7 | 53930685.6
82 | 81862 | 1178.14 | 8.58 | 0.74 | 521.18 | 322.9285 | 805 | 662 | 20.56 | 244 | 2.44 | 0.41 | 0.85 | 73.2 | 5992298.4
83 | 368379 | 2392.01 | 145.98 | 0.81 | 873.39 | 685.0348 | 656 | 665 | 155.22 | 671 | 1.21 | 0.83 | 0.87 | 201.3 | 74154692.7
84 | 1484679 | 4790.14 | 6.77 | 0.81 | 1778.44 | 1375.2494 | 713 | 676 | 22.17 | 1098 | 1.6 | 0.62 | 0.93 | 329.4 | 489053262.6
85 | 424194 | 2514.01 | 53 | 0.84 | 952.85 | 735.1017 | 201 | 677 | 50.19 | 694.44 | 1.39 | 0.72 | 0.91 | 208.332 | 88373184.408
86 | 405589 | 2421.61 | 41.18 | 0.87 | 847.44 | 718.8003 | 282 | 678 | 59.74 | 690.14 | 1.18 | 0.85 | 0.9 | 207.042 | 83973957.738
87 | 383263 | 2335.34 | 161.39 | 0.88 | 813.84 | 698.7368 | 454 | 669 | 167.01 | 682 | 1.2 | 0.83 | 0.88 | 204.6 | 78415609.8
88 | 446520 | 2701.34 | 110.46 | 0.77 | 1065.32 | 754.1984 | 644 | 666 | 113.63 | 671 | 1.55 | 0.64 | 0.89 | 201.3 | 89884476
89 | 807457 | 3864.68 | 151.61 | 0.68 | 1476.65 | 1014.203 | 518 | 671 | 141.71 | 872.96 | 1.87 | 0.53 | 0.84 | 261.888 | 211463298.816
90 | 513498 | 2650.81 | 130.77 | 0.92 | 1015.24 | 808.7877 | 882 | 670 | 122.74 | 733.27 | 1.38 | 0.73 | 0.93 | 219.981 | 112959803.538
91 | 442799 | 2909.61 | 29.06 | 0.66 | 1134.67 | 751.0494 | 803 | 683 | 36.25 | 701.98 | 1.76 | 0.57 | 0.89 | 210.594 | 93250812.606
92 | 777689 | 4956.54 | 72.48 | 0.4 | 1528.66 | 995.3324 | 220 | 712 | 61.39 | 909.19 | 2.19 | 0.46 | 0.69 | 272.757 | 212120118.573
93 | 461404 | 2686.54 | 26.43 | 0.8 | 915 | 766.6654 | 636 | 700 | 36.87 | 792.24 | 1.06 | 0.94 | 0.89 | 237.672 | 109662811.488
94 | 487451 | 2650.81 | 20.9 | 0.87 | 964.49 | 788.0081 | 344 | 702 | 34.7 | 732 | 1.31 | 0.76 | 0.91 | 219.6 | 107044239.6
95 | 431636 | 2528.81 | 57 | 0.85 | 931.12 | 741.5219 | 744 | 704 | 58.39 | 705.82 | 1.32 | 0.76 | 0.89 | 211.746 | 91397196.456
96 | 301401 | 2046.94 | 153.85 | 0.9 | 829.69 | 619.6372 | 926 | 693 | 143.97 | 549 | 1.46 | 0.69 | 0.94 | 164.7 | 49640744.7
97 | 364658 | 2442.54 | 0.53 | 0.77 | 847.44 | 681.5662 | 851 | 695 | 149.74 | 671 | 1.1 | 0.91 | 0.88 | 201.3 | 73405655.4
98 | 364658 | 2284.81 | 17 | 0.88 | 873.39 | 681.5662 | 392 | 706 | 24.78 | 671 | 1.27 | 0.79 | 0.89 | 201.3 | 73405655.4
99 | 487451 | 2600.27 | 8.65 | 0.91 | 985.49 | 788.0081 | 722 | 707 | 21.8 | 671 | 1.41 | 0.71 | 0.93 | 201.3 | 98123886.3
100 | 1250256 | 4266.41 | 76.38 | 0.86 | 1563.55 | 1262.0154 | 767 | 721 | 69.44 | 1098 | 1.34 | 0.75 | 0.94 | 329.4 | 411834326.4
101 | 78141 | 1005.6 | 3.49 | 0.97 | 409.2 | 315.5038 | 413 | 704 | 26.57 | 244 | 1.37 | 0.73 | 0.93 | 73.2 | 5719921.2
102 | 353495 | 2198.54 | 161.85 | 0.92 | 793 | 671.053 | 594 | 709 | 157.38 | 671 | 1.23 | 0.81 | 0.89 | 201.3 | 71158543.5
103 | 546987 | 2787.61 | 118.73 | 0.88 | 954.8 | 834.7447 | 422 | 712 | 116.57 | 838.34 | 1.14 | 0.88 | 0.91 | 251.502 | 137568324.474
104 | 360937 | 2406.81 | 143.81 | 0.78 | 795.34 | 678.0799 | 294 | 713 | 122.47 | 713.73 | 1.04 | 0.96 | 0.86 | 214.119 | 77283469.503
105 | 200934 | 1645.2 | 8.95 | 0.93 | 578.7 | 505.9317 | 408 | 729 | 161.57 | 488 | 1.1 | 0.91 | 0.89 | 146.4 | 29416737.6
106 | 517219 | 3031.61 | 157.89 | 0.71 | 1257.55 | 811.7128 | 707 | 726 | 157.17 | 608.74 | 2.14 | 0.47 | 0.89 | 182.622 | 94455568.218
107 | 535824 | 3031.61 | 22.44 | 0.73 | 1121.47 | 826.183 | 501 | 741 | 22.38 | 793 | 1.35 | 0.74 | 0.87 | 237.9 | 127472529.6
108 | 18605 | 553.34 | 0 | 0.76 | 219.94 | 153.9501 | 843 | 730 | 146.31 | 122 | 1.65 | 0.61 | 0.83 | 36.6 | 680943
109 | 472567 | 2737.07 | 114.69 | 0.79 | 1037 | 775.8841 | 606 | 731 | 118.07 | 627.44 | 1.65 | 0.61 | 0.88 | 188.232 | 88952231.544
110 | 375821 | 2299.61 | 148.34 | 0.89 | 873.39 | 691.9197 | 435 | 734 | 155.22 | 625.98 | 1.41 | 0.71 | 0.88 | 187.794 | 70576928.874
111 | 342332 | 2234.27 | 141.9 | 0.86 | 820.67 | 660.3724 | 339 | 739 | 131.99 | 671 | 1.22 | 0.82 | 0.88 | 201.3 | 68911431.6
112 | 427915 | 2665.61 | 131.96 | 0.76 | 929.12 | 738.3188 | 271 | 740 | 113.2 | 774.14 | 1.18 | 0.85 | 0.87 | 232.242 | 99379835.43
113 | 312564 | 2026.01 | 118.86 | 0.96 | 764.33 | 631.0077 | 750 | 754 | 118.61 | 610 | 1.23 | 0.81 | 0.91 | 183 | 57199212
114 | 483730 | 2722.27 | 34.55 | 0.82 | 1079.2 | 784.9946 | 262 | 776 | 47.29 | 654.72 | 1.59 | 0.63 | 0.91 | 196.416 | 95012311.68
115 | 848388 | 3620.68 | 143.09 | 0.81 | 1257.55 | 1039.5908 | 646 | 773 | 157.17 | 1036.64 | 1.19 | 0.84 | 0.92 | 310.992 | 263841880.896
116 | 647454 | 3305.21 | 139.04 | 0.74 | 1220 | 908.1752 | 675 | 790 | 126.87 | 845.68 | 1.5 | 0.67 | 0.88 | 253.704 | 164261669.616
117 | 55815 | 847.87 | 104.72 | 0.98 | 355.69 | 266.6494 | 724 | 790 | 120.96 | 244 | 1.47 | 0.68 | 0.88 | 73.2 | 4085658
118 | 375821 | 2284.81 | 124.58 | 0.9 | 820.67 | 691.9197 | 850 | 803 | 131.99 | 682 | 1.17 | 0.86 | 0.89 | 204.6 | 76892976.6
119 | 264191 | 1990.27 | 121.83 | 0.84 | 879.75 | 580.1285 | 777 | 809 | 123.69 | 474.47 | 2.02 | 0.49 | 0.9 | 142.341 | 37605211.131
120 | 55815 | 883.6 | 95.41 | 0.9 | 385.8 | 266.6494 | 814 | 830 | 108.43 | 183 | 1.87 | 0.54 | 0.91 | 54.9 | 3064243.5
121 | 286517 | 2046.94 | 75.14 | 0.86 | 818.4 | 604.1439 | 521 | 855 | 63.43 | 488 | 1.56 | 0.64 | 0.92 | 146.4 | 41946088.8
122 | 390705 | 2356.27 | 49.65 | 0.88 | 829.69 | 705.488 | 737 | 865 | 53.97 | 724.95 | 1.11 | 0.9 | 0.9 | 217.485 | 84972476.925
123 | 29768 | 639.6 | 144.65 | 0.91 | 305 | 194.7332 | 971 | 866 | 143.13 | 172.53 | 1.94 | 0.52 | 0.84 | 51.759 | 1540761.912
124 | 182329 | 1710.54 | 85.25 | 0.78 | 578.7 | 481.9401 | 795 | 889 | 108.43 | 517.6 | 1.08 | 0.92 | 0.8 | 155.28 | 28312047.12

## Subsample (SS) #4
| Subsample (SS) #4 |  |  | Subsampled volume = 23.4 mL
Index | Area (µm²) | Angle | Perim. (µm) | Circ. | Feret diameter (µm) | Area-equivalent diameter (µm) | FeretX | FeretY | FeretAngle | MinFeret | AR | Round | Solidity | Height (µm) | Volume (µm³) | Feret diameter (µm) | Count of Feret diameter (µm) | Micrograph (61 µm/pixel)
1 | 1004670 | 3930.01 | 17.43 | 0.82 | 1485.45 | 1131.2977 | 399 | 200 | 19.18 | 1006.29 | 1.51 | 0.66 | 0.91 | 301.887 | 303296812.29 | 400-450 | 1
2 | 576755 | 2995.87 | 95.7 | 0.81 | 1173.36 | 857.1579 | 558 | 200 | 98.97 | 712.01 | 1.68 | 0.59 | 0.89 | 213.603 | 123196598.265 | 450-500 | 2
3 | 368379 | 2371.07 | 128.29 | 0.82 | 964.49 | 685.0348 | 312 | 226 | 124.7 | 581.12 | 1.78 | 0.56 | 0.89 | 174.336 | 64221721.344 | 500-550 | 2
4 | 729316 | 3218.94 | 8 | 0.88 | 1104.76 | 963.8802 | 568 | 275 | 173.66 | 976 | 1.11 | 0.9 | 0.91 | 292.8 | 213543724.8 | 600-650 | 1
5 | 632570 | 3082.14 | 43.95 | 0.84 | 1091.2 | 897.6757 | 489 | 290 | 63.43 | 900.24 | 1.2 | 0.83 | 0.9 | 270.072 | 170839445.04 | 650-700 | 3
6 | 472567 | 2686.54 | 75.5 | 0.82 | 952.85 | 775.8841 | 531 | 319 | 39.81 | 771.74 | 1.15 | 0.87 | 0.89 | 231.522 | 109409656.974 | 700-750 | 2
7 | 617686 | 3082.14 | 46.48 | 0.82 | 1091.2 | 887.0519 | 573 | 328 | 26.57 | 920.6 | 1.21 | 0.83 | 0.9 | 276.18 | 170592519.48 | 750-800 | 8
8 | 658617 | 3204.14 | 104.94 | 0.81 | 1215.42 | 915.9708 | 555 | 332 | 107.53 | 793 | 1.5 | 0.67 | 0.91 | 237.9 | 156684984.3 | 800-850 | 10
9 | 699548 | 3204.14 | 37.61 | 0.86 | 1171.77 | 944.0042 | 524 | 350 | 38.66 | 841.8 | 1.44 | 0.69 | 0.91 | 252.54 | 176663851.92 | 850-900 | 6
10 | 74420 | 1020.4 | 89.43 | 0.9 | 409.2 | 307.9002 | 616 | 342 | 63.43 | 305 | 1.43 | 0.7 | 0.82 | 91.5 | 6809430 | 900-950 | 10
11 | 494893 | 2823.34 | 48.23 | 0.78 | 983.6 | 794.0006 | 586 | 360 | 60.26 | 829 | 1.16 | 0.86 | 0.89 | 248.7 | 123079889.1 | 950-1000 | 15
12 | 52094 | 812.14 | 149.48 | 0.99 | 355.69 | 257.6078 | 393 | 352 | 149.04 | 244 | 1.56 | 0.64 | 0.85 | 73.2 | 3813280.8 | 1000-1050 | 7
13 | 394426 | 2320.54 | 97.36 | 0.92 | 829.69 | 708.8395 | 401 | 367 | 72.9 | 671 | 1.18 | 0.85 | 0.91 | 201.3 | 79397953.8 | 1050-1100 | 9
14 | 301401 | 2026.01 | 50.19 | 0.92 | 795.34 | 619.6372 | 503 | 369 | 57.53 | 560.74 | 1.42 | 0.7 | 0.92 | 168.222 | 50702279.022 | 1100-1150 | 7
15 | 3721 | 172.53 | 0 | 1 | 86.27 | 68.8486 | 339 | 361 | 135 | 61 | 1 | 1 | 1 | 18.3 | 68094.3 | 1150-1200 | 7
16 | 446520 | 2873.87 | 19.26 | 0.68 | 964.49 | 754.1984 | 331 | 373 | 18.43 | 769.32 | 1.37 | 0.73 | 0.82 | 230.796 | 103055029.92 | 1200-1250 | 4
17 | 457683 | 2751.87 | 59.94 | 0.76 | 1015.24 | 763.5677 | 746 | 388 | 57.26 | 724.95 | 1.37 | 0.73 | 0.86 | 217.485 | 99539187.255 | 1250-1300 | 7
18 | 334890 | 2133.2 | 5.87 | 0.92 | 764.33 | 653.155 | 477 | 380 | 151.39 | 610 | 1.11 | 0.9 | 0.93 | 183 | 61284870 | 1300-1350 | 5
19 | 863272 | 3713.07 | 108.44 | 0.79 | 1370.8 | 1048.6704 | 691 | 387 | 122.28 | 894.78 | 1.6 | 0.63 | 0.9 | 268.434 | 231731556.048 | 1350-1400 | 9
20 | 491172 | 2636.01 | 84.27 | 0.89 | 985.49 | 791.01 | 556 | 404 | 68.2 | 610 | 1.49 | 0.67 | 0.95 | 183 | 89884476 | 1400-1450 | 1
21 | 658617 | 3153.61 | 24.24 | 0.83 | 1309.73 | 915.9708 | 413 | 411 | 27.76 | 736.28 | 1.86 | 0.54 | 0.93 | 220.884 | 145477957.428 | 1450-1500 | 6
22 | 427915 | 2406.81 | 168.08 | 0.93 | 849.63 | 738.3188 | 671 | 412 | 21.04 | 732 | 1.13 | 0.89 | 0.91 | 219.6 | 93970134 | >1500 | 11
23 | 427915 | 2507.87 | 67.22 | 0.85 | 964.49 | 738.3188 | 558 | 420 | 71.57 | 642.9 | 1.5 | 0.67 | 0.89 | 192.87 | 82531966.05 | Total Result | 133
24 | 561871 | 3132.68 | 64.87 | 0.72 | 1178.11 | 846.0256 | 450 | 427 | 68.75 | 772.93 | 1.69 | 0.59 | 0.86 | 231.879 | 130286085.609
25 | 338611 | 2255.2 | 79.26 | 0.84 | 795.34 | 656.7736 | 206 | 411 | 122.47 | 671 | 1.1 | 0.91 | 0.91 | 201.3 | 68162394.3
26 | 666059 | 3082.14 | 121.71 | 0.88 | 1099.69 | 921.1313 | 653 | 430 | 109.44 | 905.03 | 1.25 | 0.8 | 0.91 | 271.509 | 180841013.031
27 | 383263 | 2442.54 | 26.19 | 0.81 | 847.44 | 698.7368 | 444 | 442 | 30.26 | 671 | 1.04 | 0.96 | 0.9 | 201.3 | 77150841.9
28 | 1421422 | 4676.81 | 63.72 | 0.82 | 1722.1 | 1345.6332 | 548 | 462 | 67.07 | 1091.2 | 1.61 | 0.62 | 0.93 | 327.36 | 465316705.92
29 | 494893 | 2629.87 | 100.53 | 0.9 | 946.97 | 794.0006 | 835 | 436 | 104.93 | 776.4 | 1.11 | 0.9 | 0.9 | 232.92 | 115270477.56
30 | 1026996 | 3828.94 | 133.94 | 0.88 | 1391.01 | 1143.7986 | 419 | 438 | 127.87 | 1078.34 | 1.25 | 0.8 | 0.94 | 323.502 | 332235259.992
31 | 119072 | 1264.4 | 153.64 | 0.94 | 517.6 | 389.4664 | 452 | 444 | 135 | 366 | 1.37 | 0.73 | 0.9 | 109.8 | 13074105.6
32 | 74420 | 1300.14 | 1.3 | 0.55 | 503.02 | 307.9002 | 294 | 464 | 165.96 | 244 | 1.88 | 0.53 | 0.77 | 73.2 | 5447544
33 | 264191 | 1868.27 | 99.99 | 0.95 | 695.51 | 580.1285 | 653 | 462 | 105.26 | 549 | 1.21 | 0.82 | 0.89 | 164.7 | 43512257.7
34 | 692106 | 3117.87 | 93.98 | 0.89 | 1139.57 | 938.9695 | 397 | 464 | 105.52 | 854 | 1.32 | 0.76 | 0.92 | 256.2 | 177317557.2
35 | 334890 | 2234.27 | 102.1 | 0.84 | 849.63 | 653.155 | 445 | 468 | 111.04 | 549 | 1.53 | 0.65 | 0.91 | 164.7 | 55156383
36 | 450241 | 2514.01 | 115.36 | 0.9 | 873.39 | 757.3344 | 584 | 476 | 114.78 | 732 | 1.11 | 0.9 | 0.92 | 219.6 | 98872923.6
37 | 524661 | 2737.07 | 3.43 | 0.88 | 1009.73 | 817.5316 | 454 | 493 | 25.02 | 732 | 1.31 | 0.76 | 0.92 | 219.6 | 115215555.6
38 | 100467 | 1178.14 | 154.78 | 0.91 | 476.43 | 357.7477 | 628 | 482 | 140.19 | 305 | 1.23 | 0.81 | 0.93 | 91.5 | 9192730.5
39 | 532103 | 2680.41 | 142.73 | 0.93 | 946.97 | 823.3093 | 488 | 488 | 165.07 | 812.27 | 1.1 | 0.91 | 0.9 | 243.681 | 129663391.143
40 | 595360 | 2960.14 | 92.41 | 0.85 | 1124.78 | 870.8733 | 732 | 490 | 102.53 | 793 | 1.29 | 0.77 | 0.92 | 237.9 | 141636144
41 | 323727 | 2213.34 | 98.79 | 0.83 | 764.33 | 642.1768 | 798 | 490 | 118.61 | 671 | 1.03 | 0.97 | 0.86 | 201.3 | 65166245.1
42 | 1250256 | 4254.15 | 149.27 | 0.87 | 1466.54 | 1262.0154 | 756 | 501 | 163.07 | 1159 | 1.2 | 0.84 | 0.92 | 347.7 | 434714011.2
43 | 416752 | 2493.07 | 109.33 | 0.84 | 985.49 | 728.6249 | 875 | 492 | 111.8 | 671 | 1.5 | 0.67 | 0.91 | 201.3 | 83892177.6
44 | 480009 | 2493.07 | 139.31 | 0.97 | 900.65 | 781.9696 | 568 | 497 | 118.3 | 776.4 | 1.16 | 0.86 | 0.92 | 232.92 | 111803696.28
45 | 442799 | 2514.01 | 103.72 | 0.88 | 983.6 | 751.0494 | 631 | 498 | 119.74 | 671 | 1.39 | 0.72 | 0.92 | 201.3 | 89135438.7 |  |  | Overlay
46 | 513498 | 2945.34 | 14.4 | 0.74 | 1146.09 | 808.7877 | 654 | 511 | 25.2 | 728.23 | 1.58 | 0.63 | 0.87 | 218.469 | 112183394.562
47 | 349774 | 2493.07 | 31.92 | 0.71 | 1099.69 | 667.5118 | 575 | 517 | 33.69 | 481.23 | 2.45 | 0.41 | 0.89 | 144.369 | 50496522.606
48 | 792573 | 3355.74 | 98.98 | 0.88 | 1173.36 | 1004.812 | 473 | 530 | 81.03 | 964.49 | 1.18 | 0.84 | 0.9 | 289.347 | 229328619.831
49 | 450241 | 2549.74 | 34.73 | 0.87 | 879.75 | 757.3344 | 637 | 525 | 56.31 | 732 | 1.04 | 0.96 | 0.93 | 219.6 | 98872923.6
50 | 413031 | 2463.47 | 175.14 | 0.86 | 866.97 | 725.3648 | 789 | 531 | 50.71 | 732 | 1.04 | 0.96 | 0.94 | 219.6 | 90701607.6
51 | 528382 | 2772.81 | 21.45 | 0.86 | 1049.48 | 820.4256 | 549 | 539 | 35.54 | 793 | 1.21 | 0.82 | 0.92 | 237.9 | 125702077.8
52 | 476288 | 2478.27 | 123.21 | 0.97 | 931.12 | 778.9328 | 752 | 534 | 121.61 | 732 | 1.23 | 0.82 | 0.94 | 219.6 | 104592844.8
53 | 409310 | 2305.74 | 143.81 | 0.97 | 866.97 | 722.09 | 780 | 536 | 129.29 | 671 | 1.19 | 0.84 | 0.94 | 201.3 | 82394103
54 | 1473516 | 4754.41 | 69.47 | 0.82 | 1709.09 | 1370.0695 | 437 | 560 | 55.18 | 1208.27 | 1.31 | 0.76 | 0.93 | 362.481 | 534121553.196
55 | 930250 | 3772.28 | 140.49 | 0.82 | 1476.65 | 1088.5917 | 743 | 544 | 128.29 | 862.67 | 1.75 | 0.57 | 0.91 | 258.801 | 240749630.25
56 | 703269 | 3132.68 | 116.74 | 0.9 | 1091.2 | 946.5115 | 848 | 546 | 116.57 | 872.96 | 1.25 | 0.8 | 0.92 | 261.888 | 184177711.872
57 | 703269 | 3204.14 | 41.52 | 0.86 | 1119.81 | 946.5115 | 622 | 570 | 29.36 | 927.52 | 1.23 | 0.81 | 0.92 | 278.256 | 195688818.864
58 | 1164673 | 6092.82 | 146.05 | 0.39 | 1678.33 | 1218.0558 | 582 | 569 | 160.91 | 1195.6 | 1.7 | 0.59 | 0.79 | 358.68 | 417744911.64
59 | 130235 | 1436.94 | 34.75 | 0.79 | 610 | 407.3137 | 712 | 572 | 36.87 | 355.29 | 1.88 | 0.53 | 0.84 | 106.587 | 13881357.945
60 | 893040 | 3570.14 | 168.09 | 0.88 | 1215.42 | 1066.5977 | 544 | 585 | 162.47 | 1021.95 | 1.21 | 0.82 | 0.92 | 306.585 | 273792668.4
61 | 599081 | 2859.07 | 39.81 | 0.92 | 1038.79 | 873.5906 | 671 | 594 | 49.76 | 854 | 1.18 | 0.85 | 0.93 | 256.2 | 153484552.2
62 | 372100 | 2249.07 | 169.87 | 0.92 | 813.84 | 688.4858 | 702 | 584 | 167.01 | 671 | 1.13 | 0.89 | 0.89 | 201.3 | 74903730
63 | 569313 | 2945.34 | 170.12 | 0.82 | 1091.2 | 851.6099 | 718 | 595 | 153.43 | 829.47 | 1.29 | 0.78 | 0.88 | 248.841 | 141668416.233
64 | 308843 | 2076.54 | 11.45 | 0.9 | 764.33 | 627.2404 | 684 | 602 | 28.61 | 610 | 1.15 | 0.87 | 0.9 | 183 | 56518269
65 | 1023275 | 4174.01 | 29.81 | 0.74 | 1539.57 | 1141.7246 | 840 | 613 | 33.69 | 1022.36 | 1.56 | 0.64 | 0.9 | 306.708 | 313846628.7
66 | 375821 | 2356.27 | 103.28 | 0.85 | 818.4 | 691.9197 | 634 | 602 | 116.57 | 732 | 1.07 | 0.94 | 0.91 | 219.6 | 82530291.6
67 | 316285 | 2177.61 | 35.66 | 0.84 | 764.33 | 634.7526 | 814 | 615 | 61.39 | 634.4 | 1.19 | 0.84 | 0.85 | 190.32 | 60195361.2
68 | 766526 | 3686.01 | 147.54 | 0.71 | 1422.75 | 988.1631 | 606 | 604 | 149.04 | 803.53 | 1.92 | 0.52 | 0.85 | 241.059 | 184777991.034
69 | 848388 | 3433.34 | 82.12 | 0.9 | 1227.6 | 1039.5908 | 710 | 626 | 63.43 | 915 | 1.27 | 0.79 | 0.94 | 274.5 | 232882506
70 | 565592 | 2808.54 | 2.54 | 0.9 | 1022.55 | 848.8223 | 446 | 617 | 17.35 | 732 | 1.29 | 0.78 | 0.93 | 219.6 | 124204003.2
71 | 584197 | 3153.61 | 2.67 | 0.74 | 1165.4 | 862.6703 | 664 | 617 | 173.99 | 671 | 1.69 | 0.59 | 0.87 | 201.3 | 117598856.1
72 | 383263 | 2442.54 | 166.82 | 0.81 | 829.69 | 698.7368 | 518 | 626 | 36.03 | 728.23 | 1.11 | 0.9 | 0.88 | 218.469 | 83731084.347
73 | 435357 | 2600.27 | 14.37 | 0.81 | 888.17 | 744.7113 | 621 | 630 | 15.95 | 732 | 1.22 | 0.82 | 0.86 | 219.6 | 95604397.2
74 | 673501 | 3153.61 | 62.71 | 0.85 | 1235.16 | 926.263 | 651 | 645 | 57.09 | 763.84 | 1.69 | 0.59 | 0.92 | 229.152 | 154334101.152
75 | 524661 | 2686.54 | 92.47 | 0.91 | 946.97 | 817.5316 | 818 | 628 | 104.93 | 732 | 1.24 | 0.81 | 0.92 | 219.6 | 115215555.6
76 | 331169 | 2112.27 | 125.33 | 0.93 | 744.6 | 649.5162 | 411 | 629 | 124.99 | 647 | 1.09 | 0.92 | 0.91 | 194.1 | 64279902.9
77 | 33489 | 639.6 | 63.43 | 1 | 305 | 206.5457 | 692 | 633 | 53.13 | 183 | 1.82 | 0.55 | 0.86 | 54.9 | 1838546.1
78 | 171166 | 1645.2 | 80.08 | 0.79 | 656.99 | 466.9538 | 601 | 640 | 68.2 | 382.82 | 1.87 | 0.54 | 0.84 | 114.846 | 19657730.436
79 | 386984 | 2392.01 | 177.02 | 0.85 | 829.69 | 702.1205 | 699 | 640 | 36.03 | 714.57 | 1.1 | 0.91 | 0.89 | 214.371 | 82958147.064
80 | 565592 | 2772.81 | 83.14 | 0.92 | 946.97 | 848.8223 | 752 | 648 | 75.07 | 793 | 1.11 | 0.9 | 0.93 | 237.9 | 134554336.8
81 | 226981 | 1904.01 | 53.34 | 0.79 | 744.6 | 537.7246 | 526 | 649 | 55.01 | 474.47 | 1.7 | 0.59 | 0.84 | 142.341 | 32308702.521
82 | 554429 | 2859.07 | 100.54 | 0.85 | 1091.2 | 840.4041 | 679 | 642 | 116.57 | 732 | 1.43 | 0.7 | 0.91 | 219.6 | 121752608.4
83 | 3721 | 172.53 | 0 | 1 | 86.27 | 68.8486 | 617 | 642 | 135 | 61 | 1 | 1 | 1 | 18.3 | 68094.3
84 | 26047 | 517.6 | 135 | 1 | 258.8 | 182.1562 | 619 | 643 | 135 | 172.53 | 1.6 | 0.63 | 0.88 | 51.759 | 1348166.673
85 | 550708 | 2930.54 | 102.15 | 0.81 | 1065.32 | 837.5792 | 764 | 652 | 113.63 | 732 | 1.3 | 0.77 | 0.92 | 219.6 | 120935476.8
86 | 680943 | 4885.08 | 74.39 | 0.36 | 1309.73 | 931.3664 | 668 | 698 | 62.24 | 897.23 | 1.46 | 0.69 | 0.79 | 269.169 | 183288746.367
87 | 461404 | 2514.01 | 98.46 | 0.92 | 985.49 | 766.6654 | 615 | 684 | 111.8 | 610 | 1.47 | 0.68 | 0.95 | 183 | 84436932
88 | 584197 | 3052.54 | 16.4 | 0.79 | 1119.81 | 862.6703 | 450 | 695 | 29.36 | 813.71 | 1.36 | 0.73 | 0.91 | 244.113 | 142610082.261
89 | 1317234 | 4498.15 | 55.15 | 0.82 | 1563.55 | 1295.3784 | 560 | 714 | 69.44 | 1164.6 | 1.27 | 0.79 | 0.92 | 349.38 | 460215214.92
90 | 1503284 | 4784.01 | 152.8 | 0.83 | 1641.34 | 1383.8394 | 515 | 692 | 131.99 | 1295.17 | 1.27 | 0.78 | 0.9 | 388.551 | 584102501.484
91 | 494893 | 3147.48 | 137.7 | 0.63 | 1150.95 | 794.0006 | 588 | 691 | 147.99 | 690.14 | 1.63 | 0.61 | 0.86 | 207.042 | 102463636.506
92 | 721874 | 3540.54 | 141.01 | 0.72 | 1294.01 | 958.9498 | 395 | 702 | 135 | 915 | 1.27 | 0.79 | 0.9 | 274.5 | 198154413
93 | 212097 | 1782.01 | 115.11 | 0.84 | 764.33 | 519.7954 | 693 | 702 | 118.61 | 424.38 | 1.91 | 0.52 | 0.87 | 127.314 | 27002917.458
94 | 331169 | 2234.27 | 130.07 | 0.83 | 818.4 | 649.5162 | 433 | 706 | 116.57 | 665.76 | 1.19 | 0.84 | 0.88 | 199.728 | 66143722.032
95 | 44652 | 761.6 | 99.42 | 0.97 | 328.5 | 238.4985 | 727 | 715 | 111.8 | 183 | 1.58 | 0.63 | 0.89 | 54.9 | 2451394.8
96 | 900482 | 3721.74 | 136.49 | 0.82 | 1257.55 | 1071.0326 | 846 | 720 | 104.04 | 1121.47 | 1.06 | 0.94 | 0.9 | 336.441 | 302959064.562
97 | 290238 | 2011.2 | 44.36 | 0.9 | 781.18 | 608.0542 | 409 | 731 | 51.34 | 592.14 | 1.37 | 0.73 | 0.91 | 177.642 | 51558458.796
98 | 528382 | 2960.14 | 51.33 | 0.76 | 1119.81 | 820.4256 | 473 | 743 | 29.36 | 819.54 | 1.4 | 0.72 | 0.86 | 245.862 | 129909055.284
99 | 535824 | 2686.54 | 177.84 | 0.93 | 964.49 | 826.183 | 567 | 755 | 18.43 | 732 | 1.25 | 0.8 | 0.93 | 219.6 | 117666950.4
100 | 472567 | 2514.01 | 10.28 | 0.94 | 915 | 775.8841 | 671 | 758 | 36.87 | 671 | 1.31 | 0.76 | 0.93 | 201.3 | 95127737.1
101 | 587918 | 2844.27 | 176.42 | 0.91 | 1015.24 | 865.4133 | 679 | 759 | 147.26 | 732 | 1.25 | 0.8 | 0.96 | 219.6 | 129106792.8
102 | 573034 | 2945.34 | 51.27 | 0.83 | 1099.69 | 854.3884 | 578 | 777 | 56.31 | 854 | 1.3 | 0.77 | 0.9 | 256.2 | 146811310.8
103 | 435357 | 2493.07 | 4.59 | 0.88 | 964.49 | 744.7113 | 416 | 774 | 18.43 | 671 | 1.35 | 0.74 | 0.91 | 201.3 | 87637364.1
104 | 364658 | 2320.54 | 68.34 | 0.85 | 900.65 | 681.5662 | 519 | 783 | 61.7 | 559.41 | 1.66 | 0.6 | 0.9 | 167.823 | 61197999.534
105 | 509777 | 2680.41 | 34.15 | 0.89 | 954.8 | 805.852 | 638 | 780 | 26.57 | 776.4 | 1.19 | 0.84 | 0.91 | 232.92 | 118737258.84
106 | 1015833 | 3915.21 | 39.92 | 0.83 | 1370.8 | 1137.5653 | 375 | 798 | 32.28 | 1125.7 | 1.27 | 0.79 | 0.9 | 337.71 | 343056962.43
107 | 107909 | 1192.94 | 57.09 | 0.95 | 464.56 | 370.761 | 361 | 789 | 66.8 | 366 | 1.28 | 0.78 | 0.84 | 109.8 | 11848408.2
108 | 7442 | 258.8 | 0 | 1 | 136.4 | 97.3666 | 455 | 782 | 153.43 | 61 | 2 | 0.5 | 1 | 18.3 | 136188.6
109 | 509777 | 2680.41 | 162.77 | 0.89 | 933.12 | 805.852 | 509 | 789 | 168.69 | 812.08 | 1.12 | 0.89 | 0.89 | 243.624 | 124193911.848
110 | 855830 | 3555.34 | 14.52 | 0.85 | 1339.22 | 1044.1405 | 469 | 811 | 30.07 | 915 | 1.4 | 0.71 | 0.95 | 274.5 | 234925335
111 | 1097695 | 4201.07 | 7.65 | 0.78 | 1528.66 | 1182.5132 | 526 | 810 | 28.61 | 960.26 | 1.65 | 0.61 | 0.92 | 288.078 | 316221780.21
112 | 14884 | 345.07 | 0 | 1 | 172.53 | 137.6972 | 592 | 813 | 135 | 122 | 1 | 1 | 1 | 36.6 | 544754.4
113 | 863272 | 3462.94 | 103.53 | 0.9 | 1184.41 | 1048.6704 | 566 | 820 | 101.89 | 1032.02 | 1.14 | 0.87 | 0.92 | 309.606 | 267274190.832
114 | 1023275 | 3915.21 | 108.23 | 0.84 | 1391.01 | 1141.7246 | 499 | 821 | 105.26 | 1049.42 | 1.4 | 0.71 | 0.9 | 314.826 | 322153575.15
115 | 416752 | 2472.14 | 126.57 | 0.86 | 888.17 | 728.6249 | 265 | 823 | 105.95 | 690.14 | 1.29 | 0.78 | 0.88 | 207.042 | 86285167.584
116 | 904203 | 3727.87 | 103.87 | 0.82 | 1474.13 | 1073.2432 | 614 | 833 | 114.44 | 915 | 1.62 | 0.62 | 0.92 | 274.5 | 248203723.5
117 | 878156 | 3727.87 | 33.29 | 0.79 | 1354.42 | 1057.672 | 323 | 852 | 54.16 | 1009.32 | 1.33 | 0.75 | 0.89 | 302.796 | 265902124.176
118 | 729316 | 3361.87 | 58.53 | 0.81 | 1319.63 | 963.8802 | 667 | 854 | 56.31 | 838.23 | 1.71 | 0.58 | 0.91 | 251.469 | 183400365.204
119 | 1421422 | 4590.54 | 103.9 | 0.85 | 1642.48 | 1345.6332 | 541 | 837 | 105.07 | 1263.57 | 1.31 | 0.76 | 0.91 | 379.071 | 538819858.962
120 | 885598 | 3620.68 | 12.55 | 0.85 | 1350.29 | 1062.1442 | 351 | 858 | 18.43 | 976 | 1.36 | 0.73 | 0.92 | 292.8 | 259303094.4
121 | 1082811 | 4209.74 | 50.34 | 0.77 | 1610.45 | 1174.4688 | 638 | 873 | 52.7 | 948.94 | 1.7 | 0.59 | 0.91 | 284.682 | 308256801.102
122 | 33489 | 639.6 | 110.3 | 1 | 272.8 | 206.5457 | 706 | 850 | 116.57 | 183 | 1.34 | 0.75 | 0.86 | 54.9 | 1838546.1
123 | 960018 | 3686.01 | 55.14 | 0.89 | 1313.98 | 1105.872 | 423 | 871 | 68.2 | 992.07 | 1.27 | 0.79 | 0.92 | 297.621 | 285721517.178
124 | 509777 | 2656.94 | 102.48 | 0.91 | 1000.47 | 805.852 | 580 | 851 | 127.57 | 671 | 1.23 | 0.81 | 0.95 | 201.3 | 102618110.1
125 | 308843 | 2091.34 | 173.73 | 0.89 | 802.33 | 627.2404 | 456 | 857 | 171.25 | 549 | 1.43 | 0.7 | 0.9 | 164.7 | 50866442.1
126 | 1235372 | 4215.87 | 74.57 | 0.87 | 1489.2 | 1254.4809 | 608 | 877 | 55.01 | 1098 | 1.28 | 0.78 | 0.93 | 329.4 | 406931536.8
127 | 29768 | 589.07 | 0 | 1 | 272.8 | 194.7332 | 730 | 858 | 153.43 | 122 | 2 | 0.5 | 1 | 36.6 | 1089508.8
128 | 837225 | 3498.68 | 96.9 | 0.86 | 1257.55 | 1032.7287 | 803 | 878 | 75.96 | 976 | 1.25 | 0.8 | 0.92 | 292.8 | 245139480
129 | 1019554 | 3950.94 | 147.81 | 0.82 | 1354.42 | 1139.6468 | 454 | 860 | 125.84 | 1112.57 | 1.19 | 0.84 | 0.91 | 333.771 | 340297558.134
130 | 606523 | 2873.87 | 28.46 | 0.92 | 985.49 | 878.9999 | 552 | 877 | 21.8 | 872.21 | 1.15 | 0.87 | 0.92 | 261.663 | 158704627.749
131 | 465125 | 2680.41 | 47.26 | 0.81 | 933.12 | 769.7506 | 497 | 886 | 78.69 | 775.92 | 1.26 | 0.79 | 0.86 | 232.776 | 108269937
132 | 695827 | 3347.07 | 54.3 | 0.78 | 1391.01 | 941.4902 | 657 | 891 | 52.13 | 791.12 | 1.78 | 0.56 | 0.92 | 237.336 | 165144796.872
133 | 736758 | 3326.14 | 107.29 | 0.84 | 1273.72 | 968.7854 | 640 | 874 | 106.7 | 854 | 1.47 | 0.68 | 0.91 | 256.2 | 188757399.6
134 | 911645 | 3721.74 | 72.35 | 0.83 | 1376.22 | 1077.6508 | 370 | 900 | 77.2 | 1035.2 | 1.32 | 0.76 | 0.91 | 310.56 | 283120471.2
135 | 878156 | 3915.21 | 49.49 | 0.72 | 1257.55 | 1057.672 | 554 | 882 | 140.91 | 1094.81 | 1.08 | 0.93 | 0.86 | 328.443 | 288424191.108
136 | 714432 | 3246.01 | 22.16 | 0.85 | 1269.33 | 953.994 | 436 | 894 | 35.22 | 812.3 | 1.45 | 0.69 | 0.93 | 243.69 | 174099934.08
137 | 219539 | 1680.94 | 122.84 | 0.98 | 659.82 | 528.836 | 493 | 899 | 123.69 | 488 | 1.29 | 0.78 | 0.92 | 146.4 | 32140509.6
138 | 1410259 | 4668.14 | 69.46 | 0.81 | 1727.5 | 1340.3389 | 455 | 923 | 47.86 | 1176.68 | 1.36 | 0.74 | 0.93 | 353.004 | 497827068.036
139 | 1138626 | 4072.94 | 115.31 | 0.86 | 1475.39 | 1204.3583 | 279 | 910 | 119.74 | 1147.35 | 1.29 | 0.78 | 0.92 | 344.205 | 391920762.33
140 | 1391654 | 4432.81 | 71.74 | 0.89 | 1563.55 | 1331.4682 | 512 | 937 | 69.44 | 1281 | 1.23 | 0.81 | 0.93 | 384.3 | 534812632.2
141 | 621407 | 3225.07 | 84.93 | 0.75 | 1292.57 | 889.7198 | 544 | 938 | 70.71 | 671 | 1.91 | 0.52 | 0.92 | 201.3 | 125089229.1
142 | 498614 | 2751.87 | 10.38 | 0.83 | 993.01 | 796.98 | 451 | 940 | 169.38 | 732 | 1.33 | 0.75 | 0.89 | 219.6 | 109495634.4
143 | 461404 | 2686.54 | 19.59 | 0.8 | 983.6 | 766.6654 | 578 | 986 | 29.74 | 709.28 | 1.46 | 0.69 | 0.89 | 212.784 | 98179388.736
144 | 3721 | 172.53 | 0 | 1 | 86.27 | 68.8486 | 486 | 988 | 135 | 61 | 1 | 1 | 1 | 18.3 | 68094.3