## Batch #XXXX
EasyMP™ Batch #XXXX [Polyethylene (PE), Beads, Blue, 100-140 µm]
Polymer specific gravity: 0.955 g/cm³ (9.55·10−7 µg/µm³) | [13 empty] | MicroplasticSolution.com |  |  | contact@microplasticsolution.com
166 ± 24 (14%) MPs [n/mL] or 0.15 ± 0.02 (13%) MPs [mg/mL] in 30 mL ethanol (95 vol.%) solution
All values in microplastics/mL (n or mg)
| SS_1 |  | SS_2 |  | SS_3 |  | SS_4 |  | Number of particles (n/mL) |  |  | Mass of particles (µg/mL) |  |  | Particle size distribution |  |  | D10 (µm) | 102.6217372
Min Feret diameter (µm) | n/mL | mg/mL | n/mL | mg/mL | n/mL | mg/mL | n/mL | mg/mL | Mean (n) | SD (n) | RSD (%) | Mean (mg) | SD (mg) | RSD (%) | Mean diameter (µm) | PSD (%) | Cum. PSD (%) | D50 (µm) | 110.4704892
90-95 | 0 | 0 | 2 | 0.0009055227 | 0 | 0 | 0 | 0 | 0.5 | 0.8660254 | 173.2051 | 0.0002263807 | 0.0003921028 | 173.2051 | 92.5 | 0.3012048 | 0.3012048 | D90 (µm) | 118.4910812
95-100 | 2 | 0.001186125 | 2 | 0.001630657 | 0 | 0 | 0 | 0 | 1 | 1 | 100 | 0.0007041954 | 0.0007215208 | 102.4603 | 97.5 | 0.6024096 | 0.9036145
100-105 | 4 | 0.002786228 | 10 | 0.009032358 | 2 | 0.001320959 | 2 | 0.001378108 | 4.5 | 3.278719 | 72.86043 | 0.003629414 | 0.003174118 | 87.45541 | 102.5 | 2.710843 | 3.614458 | Note: D10 signifies that the 10th percentile of particles is below 103 µm in diameter
105-110 | 36 | 0.02845898 | 66 | 0.05207291 | 38 | 0.02840077 | 32 | 0.02452888 | 43 | 13.45362 | 31.2875 | 0.03336539 | 0.0109176 | 32.72132 | 107.5 | 25.90361 | 29.51807
110-115 | 48 | 0.04094673 | 62 | 0.05395619 | 78 | 0.06641737 | 46 | 0.04223791 | 58.5 | 12.8355 | 21.94102 | 0.05088955 | 0.0102984 | 20.23676 | 112.5 | 35.24096 | 64.75904
115-120 | 48 | 0.0473962 | 42 | 0.03980431 | 40 | 0.03800502 | 38 | 0.03720099 | 42 | 3.741657 | 8.908708 | 0.04060163 | 0.004034494 | 9.936778 | 117.5 | 25.3012 | 90.06024
120-125 | 16 | 0.01875689 | 12 | 0.01276549 | 16 | 0.01913272 | 16 | 0.01709597 | 15 | 1.732051 | 11.54701 | 0.01693777 | 0.002527841 | 14.92429 | 122.5 | 9.036145 | 99.09639
125-130 | 0 | 0 | 0 | 0 | 6 | 0.009387277 | 0 | 0 | 1.5 | 2.598076 | 173.2051 | 0.002346819 | 0.00406481 | 173.2051 | 127.5 | 0.9036145 | 100
130-135 | 0 | 0 | 0 | 0 | 0 | 0 | 0 | 0 | 0 | 0 | #DIV/0! | 0 | 0 | #DIV/0! | 132.5 | 0 | 100
135-140 | 0 | 0 | 0 | 0 | 0 | 0 | 0 | 0 | 0 | 0 | #DIV/0! | 0 | 0 | #DIV/0! | 137.5 | 0 | 100
>140 | 0 | 0 | 0 | 0 | 0 | 0 | 0 | 0 | 0 | 0 | #DIV/0! | 0 | 0 | #DIV/0! | 140 | 0 | #REF!
Total | 154 | 0.1395312 | 196 | 0.1701674 | 180 | 0.1626641 | 134 | 0.1224419 | 166 | 23.79075 | 14.33178 | 0.1487011 | 0.01890374 | 12.71257
Polymer Raman signature
Raman shift (1/cm) | Counts (relative intensity)
266.032 | 0.009434382
269.18 | 0.01050949
272.327 | 0.008537111
275.475 | 0.007970871
278.623 | 0.006494273
281.771 | 0.003673235
284.918 | 0.002358064
288.066 | 0.003041685
291.214 | 0.0007987898
294.361 | 0.001521884
297.509 | 0.0008818231
300.657 | -0.0005969298
303.805 | -0.00131642
306.952 | -0.0004682267
310.1 | 0.001523539
313.248 | 0.002415952
316.395 | 0.001902345
319.543 | 0.00170967
322.691 | 0.003124391
325.839 | 0.0044647
328.986 | 0.004234038
332.134 | 0.00526674
335.282 | 0.005187546
338.429 | 0.005548951
341.577 | 0.004421129
344.725 | 0.005062337
347.872 | 0.006753146
351.02 | 0.007467421
354.168 | 0.007525638
357.316 | 0.007391953
360.463 | 0.008501576
363.611 | 0.007198973
366.759 | 0.009004079
369.906 | 0.009322633
373.054 | 0.007707531
376.202 | 0.009361736
379.35 | 0.008957172
382.497 | 0.008605632
385.645 | 0.009616443
388.793 | 0.009566146
391.94 | 0.00951112
395.088 | 0.01065372
398.236 | 0.01198957
401.384 | 0.01074881
404.531 | 0.01289939
407.679 | 0.01530795
410.827 | 0.01790303
413.974 | 0.02071922
417.122 | 0.02291651
420.27 | 0.02568467
423.418 | 0.03031155
426.565 | 0.03189126
429.713 | 0.03851778
432.861 | 0.04050725
436.008 | 0.04202014
439.156 | 0.04457024
442.304 | 0.04635928
445.452 | 0.0454559
448.599 | 0.04271188
451.747 | 0.04106047
454.895 | 0.03366291
458.042 | 0.02766829
461.19 | 0.02250591
464.338 | 0.01695977
467.485 | 0.01267928
470.633 | 0.01046857
473.781 | 0.00697873
476.929 | 0.005440347
480.076 | 0.007680059
483.224 | 0.005355359
486.372 | 0.003250386
489.519 | 0.001455788
492.667 | 0.001088736
495.815 | 0.001947653
498.963 | -0.0009701001
502.11 | -0.0008029479
505.258 | -0.001009486
508.406 | 0.0008253743
511.553 | 0.00214273
514.701 | 0.001632961
517.849 | 0.001026502
520.997 | 0.001414451
524.144 | -6.590169e-05
527.292 | -0.000429247
530.44 | 0.001720293
533.587 | 0.001958831
536.735 | 0.001633242
539.883 | 0.001816553
543.031 | 0.002926404
546.178 | 0.004234604
549.326 | 0.004505277
552.474 | 0.005841481
555.621 | 0.007457603
558.769 | 0.01045581
561.917 | 0.01335107
565.065 | 0.01589962
568.212 | 0.01839065
571.36 | 0.02138858
574.508 | 0.02489479
577.655 | 0.02714862
580.803 | 0.03329829
583.951 | 0.04282868
587.098 | 0.04890474
590.246 | 0.056037
593.394 | 0.0611907
596.542 | 0.06539114
599.689 | 0.07167432
602.837 | 0.0738619
605.985 | 0.07747861
609.132 | 0.07892799
612.28 | 0.07540789
615.428 | 0.07039713
618.576 | 0.06456572
621.723 | 0.05716312
624.871 | 0.04895247
628.019 | 0.04149286
631.166 | 0.03251474
634.314 | 0.0319243
637.462 | 0.02786525
640.61 | 0.02337505
643.757 | 0.01988705
646.905 | 0.01538826
650.053 | 0.01297096
653.2 | 0.01423147
656.348 | 0.01321029
659.496 | 0.01280865
662.644 | 0.01154914
665.791 | 0.01069535
668.939 | 0.008730664
672.087 | 0.009054812
675.234 | 0.01055978
678.382 | 0.01197596
681.53 | 0.01274056
684.678 | 0.01171019
687.825 | 0.01126946
690.973 | 0.007324931
694.121 | 0.008180092
697.268 | 0.007715764
700.416 | 0.00907956
703.564 | 0.009343899
706.711 | 0.008018778
709.859 | 0.007407969
713.007 | 0.006997649
716.155 | 0.005487473
719.302 | 0.006882015
722.45 | 0.003787858
725.598 | 0.004021769
728.745 | 0.004341735
731.893 | 0.004784501
735.041 | 0.004478929
738.189 | 0.004207075
741.336 | 0.006688935
744.484 | 0.00864366
747.632 | 0.007598696
750.779 | 0.006129177
753.927 | 0.003404248
757.075 | 0.002029663
760.223 | 0.001086578
763.37 | 0.0009198315
766.518 | 0.001956973
769.666 | 0.003383203
772.813 | 0.004192503
775.961 | 0.004453544
779.109 | 0.002791597
782.257 | 0.002279361
785.404 | 0.001215259
788.552 | 0.001233356
791.7 | 0.0003520326
794.847 | -0.0006301465
797.995 | -0.0001298073
801.143 | 0.0009194044
804.291 | 0.001357416
807.438 | 0.002766794
810.586 | 0.001244295
813.734 | 0.002179676
816.881 | 0.001299437
820.029 | 0.001821218
823.177 | 0.002488331
826.324 | 0.002968133
829.472 | 0.004032189
832.62 | 0.004509312
835.768 | 0.002589136
838.915 | 0.002868574
842.063 | 0.002981962
845.211 | 0.001334408
848.358 | 0.001351426
851.506 | 0.00109227
854.654 | 0.001028028
857.802 | 0.001475078
860.949 | 0.001713121
864.097 | 0.001606802
867.245 | 0.00178068
870.392 | -0.0003378845
873.54 | 0.001870779
876.688 | 0.003053016
879.836 | 0.00456891
882.983 | 0.006070525
886.131 | 0.008376447
889.279 | 0.010762
892.426 | 0.0105329
895.574 | 0.007456581
898.722 | 0.004711449
901.87 | 0.002009536
905.017 | 1.543312e-05
908.165 | 0.001260447
911.313 | 0.0006584032
914.46 | -0.0009194604
917.608 | -0.0003682562
920.756 | 0.0009801678
923.904 | 0.000961422
927.051 | 0.000274002
930.199 | 0.0003238525
933.347 | -0.0001383757
936.494 | -0.001429376
939.642 | 0.001165316
942.79 | 0.001487034
945.938 | -0.0004302189
949.085 | 0.002176199
952.233 | 0.003251677
955.381 | 0.002687888
958.528 | 0.001365993
961.676 | 0.0007527298
964.824 | 0.001272001
967.971 | 0.001123529
971.119 | 0.001100011
974.267 | 0.002062531
977.415 | 0.0004387581
980.562 | -0.0007548359
983.71 | -0.001000802
986.858 | 0.001238099
990.005 | 0.00213879
993.153 | 0.00203213
996.301 | 0.002667541
999.449 | 0.0028872
1002.596 | 0.001886625
1005.744 | 0.002426741
1008.892 | 0.002004097
1012.039 | 0.00129291
1015.187 | 0.00313804
1018.335 | 0.003086542
1021.483 | 0.003092678
1024.63 | 0.002680613
1027.778 | 0.003949776
1030.926 | 0.004158999
1034.073 | 0.004400919
1037.221 | 0.006223175
1040.369 | 0.007447563
1043.517 | 0.009135143
1046.664 | 0.01258896
1049.812 | 0.01946934
1052.96 | 0.04679487
1056.107 | 0.1035302
1059.255 | 0.1625655
1062.403 | 0.1580631
1065.551 | 0.09898074
1068.698 | 0.04380049
1071.846 | 0.01843858
1074.994 | 0.01088567
1078.141 | 0.008794482
1081.289 | 0.009511052
1084.437 | 0.007390936
1087.584 | 0.004008338
1090.732 | 0.004321348
1093.88 | 0.005893835
1097.028 | 0.005858023
1100.175 | 0.00845645
1103.323 | 0.01345945
1106.471 | 0.01774208
1109.618 | 0.01914072
1112.766 | 0.01904765
1115.914 | 0.02314568
1119.062 | 0.04185236
1122.209 | 0.08513772
1125.357 | 0.149329
1128.505 | 0.2075779
1131.652 | 0.1815121
1134.8 | 0.09566836
1137.948 | 0.03689553
1141.096 | 0.01742445
1144.243 | 0.008487378
1147.391 | 0.005290655
1150.539 | 0.002874794
1153.686 | 0.002368462
1156.834 | 0.003832889
1159.982 | 0.008152181
1163.13 | 0.01840776
1166.277 | 0.02737573
1169.425 | 0.02724314
1172.573 | 0.01952854
1175.72 | 0.008050724
1178.868 | 0.002937875
1182.016 | 0.003311403
1185.164 | 0.001266096
1188.311 | 0.004211588
1191.459 | 0.005402046
1194.607 | 0.005134433
1197.754 | 0.005624924
1200.902 | 0.00517258
1204.05 | 0.004403793
1207.197 | 0.00575714
1210.345 | 0.006473956
1213.493 | 0.005427521
1216.641 | 0.005240297
1219.788 | 0.004950092
1222.936 | 0.002245851
1226.084 | 0.002952041
1229.231 | 3.574016e-05
1232.379 | -0.0005593674
1235.527 | 0.0004757148
1238.675 | 0.0001714445
1241.822 | -0.0001578869
1244.97 | 0.0003041877
1248.118 | 0.0003619024
1251.265 | 0.001490042
1254.413 | 0.004348988
1257.561 | 0.004862214
1260.709 | 0.004561863
1263.856 | 0.008538305
1267.004 | 0.00862925
1270.152 | 0.00920433
1273.299 | 0.009032603
1276.447 | 0.009763441
1279.595 | 0.009927747
1282.743 | 0.01526735
1285.89 | 0.03977379
1289.038 | 0.1173412
1292.186 | 0.2183706
1295.333 | 0.239126
1298.481 | 0.155351
1301.629 | 0.06110062
1304.777 | 0.02311821
1307.924 | 0.01379827
1311.072 | 0.007564999
1314.22 | 0.004405474
1317.367 | 0.0004512711
1320.515 | 0.0003812706
1323.663 | -0.0002489212
1326.81 | 0.001411257
1329.958 | 0.001044292
1333.106 | -0.001085863
1336.254 | 0.0003736444
1339.401 | 0.00205507
1342.549 | 0.002761761
1345.697 | 0.001933317
1348.844 | 0.000781645
1351.992 | 0.001215379
1355.14 | 0.002090331
1358.288 | 0.00338253
1361.435 | 0.007898418
1364.583 | 0.01337335
1367.731 | 0.01540041
1370.878 | 0.01580631
1374.026 | 0.009490488
1377.174 | 0.004971603
1380.322 | 0.002125712
1383.469 | 0.0009381032
1386.617 | 0.001048705
1389.765 | 0.0004154214
1392.912 | 0.001459856
1396.06 | 0.00376092
1399.208 | 0.005682538
1402.356 | 0.009806161
1405.503 | 0.01792567
1408.651 | 0.03580242
1411.799 | 0.07040943
1414.946 | 0.1051744
1418.094 | 0.1088264
1421.242 | 0.08078287
1424.39 | 0.05208851
1427.537 | 0.04238493
1430.685 | 0.0546924
1433.833 | 0.08458895
1436.98 | 0.1176424
1440.128 | 0.119967
1443.276 | 0.09133465
1446.423 | 0.07044752
1449.571 | 0.0646601
1452.719 | 0.06544745
1455.867 | 0.07001339
1459.014 | 0.07758237
1462.162 | 0.07488559
1465.31 | 0.06613746
1468.457 | 0.05218968
1471.605 | 0.0370101
1474.753 | 0.02602083
1477.901 | 0.01921376
1481.048 | 0.01378389
1484.196 | 0.009678167
1487.344 | 0.007356159
1490.491 | 0.0052201
1493.639 | 0.003366667
1496.787 | 0.003572919
1499.935 | 0.004801839
1503.082 | 0.003476128
1506.23 | 0.003281102
1509.378 | 0.003050517
1512.525 | 0.006019993
1515.673 | 0.007534786
1518.821 | 0.01582151
1521.969 | 0.03076743
1525.116 | 0.05135037
1528.264 | 0.05542467
1531.412 | 0.03998848
1534.559 | 0.02144829
1537.707 | 0.009846354
1540.855 | 0.005218984
1544.003 | 0.003915462
1547.15 | 0.003524774
1550.298 | 0.003409822
1553.446 | 0.002849581
1556.593 | 0.001739234
1559.741 | 0.00147733
1562.889 | 0.002353163
1566.037 | 0.002570441
1569.184 | 0.001960018
1572.332 | 0.002448738
1575.48 | 0.00336242
1578.627 | 0.00303483
1581.775 | 0.004295916
1584.923 | 0.007043672
1588.07 | 0.01077596
1591.218 | 0.0112924
1594.366 | 0.007766326
1597.514 | 0.005061252
1600.661 | 0.006187467
1603.809 | 0.005882848
1606.957 | 0.01071684
1610.104 | 0.008586364
1613.252 | 0.008606083
1616.4 | 0.007024066
1619.548 | 0.004426055
1622.695 | 0.00342924
1625.843 | 0.002724605
1628.991 | 0.00392834
1632.138 | 0.004177132
1635.286 | 0.002497481
1638.434 | 0.0009743401
1641.582 | 0.001424295
1644.729 | 0.001979172
1647.877 | 0.001324834
1651.025 | 0.001106357
1654.172 | 0.001224078
1657.32 | 0.001852592
1660.468 | 0.0022372
1663.616 | 0.0007232073
1666.763 | 0.0002100373
1669.911 | 0.001425794
1673.059 | 0.00113564
1676.206 | 1.909939e-05
1679.354 | -0.000653069
1682.502 | 0.0001165057
1685.65 | 0.000678383
1688.797 | 0.001304832
1691.945 | 0.00111964
1695.093 | -0.00027725
1698.24 | -2.510619e-06
1701.388 | -0.0003450218
1704.536 | -0.0002341247
1707.683 | 0.002143284
1710.831 | -0.0008150818
1713.979 | 0.0004037481
1717.127 | 0.00126326
1720.274 | 0.001756948
1723.422 | 0.0008654596
1726.57 | 0.0008312666
1729.717 | 0.001640844
1732.865 | 0.000644782
1736.013 | -0.001232098
1739.161 | 0.001586617
1742.308 | 0.0007885209
1745.456 | -0.001318856
1748.604 | 0.0001678299
1751.751 | 0.000690845
1754.899 | 0.0004041875
1758.047 | 0.0007207504
1761.195 | 0.0006699235
1764.342 | 0.0009416294
1767.49 | 0.001854667
1770.638 | 0.0004197662
1773.785 | -0.0002110938
1776.933 | 0.001546614
1780.081 | 0.001174966
1783.229 | 0.0001506427
1786.376 | 0.0005465003
1789.524 | 0.0003740086
1792.672 | 0.001088795
1795.819 | 0.002091662
1798.967 | 0.00102383
1802.115 | 0.0002431415
1805.263 | 0.0007553343
1808.41 | 0.001328455
1811.558 | 0.001157678
1814.706 | 0.001345352
1817.853 | 0.001405686
1821.001 | -0.0004991637
1824.149 | -0.0004308128
1827.296 | 0.001471755
1830.444 | 0.0006838827
1833.592 | -0.0004867115
1836.74 | 0.0002359468
1839.887 | 0.001087059
1843.035 | 0.001667345
1846.183 | 0.001286745
1849.33 | 0.000778005
1852.478 | 0.0005701859
1855.626 | 0.001909247
1858.774 | 0.002246206
1861.921 | 0.002063184
1865.069 | 0.002651975
1868.217 | 0.002159436
1871.364 | 0.001333665
1874.512 | 0.001730126
1877.66 | 0.0009745019
1880.808 | 0.002111325
1883.955 | 0.001624329
1887.103 | 0.002679928
1890.251 | 0.001563746
1893.398 | -0.0001148288
1896.546 | 0.001310712
1899.694 | 0.001439878
1902.842 | 0.001138098
1905.989 | 0.001078165
1909.137 | 0.002325494
1912.285 | 0.001581996
1915.432 | 0.001841568
1918.58 | 0.00300458
1921.728 | 0.002262605
1924.876 | 0.001559439
1928.023 | 0.001131892
1931.171 | 0.0005690855
1934.319 | 0.0011444
1937.466 | 0.003018872
1940.614 | 0.002416744
1943.762 | 0.001531144
1946.909 | 0.003536651
1950.057 | 0.0009977779
1953.205 | 0.001690105
1956.353 | 0.0009170225
1959.5 | 0.0001200412
1962.648 | 0.00125943
1965.796 | 0.003093607
1968.943 | 0.002802725
1972.091 | 0.001251349
1975.239 | 0.001277219
1978.387 | 0.000861564
1981.534 | 0.0007627753
1984.682 | 0.002348622
1987.83 | 0.001553551
1990.977 | 0.003704666
1994.125 | 0.002694037
1997.273 | 0.001938752
2000.421 | 0.001006223
2003.568 | 0.001445066
2006.716 | 0.0005313986
2009.864 | 0.002157481
2013.011 | -0.0003238584
2016.159 | -0.0001665979
2019.307 | 0.001153879
2022.455 | 0.001687678
2025.602 | 0.001308857
2028.75 | 0.002578753
2031.898 | 0.002224879
2035.045 | 0.0006629454
2038.193 | 0.0007179983
2041.341 | 0.001738101
2044.489 | 0.0007321354
2047.636 | 0.0004482473
2050.784 | 0.0008960717
2053.932 | 0.0010515
2057.079 | 0.0009219281
2060.227 | 0.0004178543
2063.375 | 0.0003055521
2066.522 | 0.001817456
2069.67 | 0.001931701
2072.818 | 0.001501162
2075.966 | 0.002013667
2079.113 | 0.002955987
2082.261 | 0.002333234
2085.409 | 0.002309657
2088.556 | 0.003276332
2091.704 | 0.002548234
2094.852 | 0.0008431316
2098 | 0.0005816575
2101.147 | 0.0004530099
2104.295 | 0.001305156
2107.443 | 0.002362111
2110.59 | 0.002551875
2113.738 | 0.002704951
2116.886 | 0.002506334
2120.034 | 0.003272795
2123.181 | 0.002734025
2126.329 | 0.00166608
2129.477 | 0.002032332
2132.624 | 0.002356829
2135.772 | 0.001097453
2138.92 | -0.0001097465
2142.068 | -0.0003422876
2145.215 | 0.001319807
2148.363 | 0.0004012244
2151.511 | 0.0001515904
2154.658 | 0.0008805154
2157.806 | 0.002011872
2160.954 | 4.740963e-05
2164.102 | -0.0002609674
2167.249 | 0.003367691
2170.397 | 0.003070508
2173.545 | 0.004748709
2176.692 | 0.003206667
2179.84 | 0.004748196
2182.988 | 0.004144272
2186.135 | 0.004557727
2189.283 | 0.004622871
2192.431 | 0.004930153
2195.579 | 0.005370083
2198.726 | 0.001395657
2201.874 | 0.001901202
2205.022 | 0.002794013
2208.169 | 0.003939686
2211.317 | 0.001561493
2214.465 | 0.001658938
2217.613 | 0.001237899
2220.76 | 0.001841802
2223.908 | 0.002091433
2227.056 | 0.001280874
2230.203 | 0.003192009
2233.351 | 0.003752646
2236.499 | 0.00362773
2239.647 | 0.003605355
2242.794 | 0.003616556
2245.942 | 0.003527618
2249.09 | 0.002259641
2252.237 | 0.0008480096
2255.385 | 0.00145821
2258.533 | 0.001769881
2261.681 | 0.001730132
2264.828 | 0.002092308
2267.976 | 0.001252412
2271.124 | -0.0002607178
2274.271 | 0.001409449
2277.419 | 0.002393132
2280.567 | 0.0001486173
2283.715 | 0.0002622725
2286.862 | 0.0003102642
2290.01 | 0.001008435
2293.158 | 0.003050588
2296.305 | 0.001516609
2299.453 | 0.00220743
2302.601 | -0.0005653903
2305.749 | 0.0001390836
2308.896 | 0.002299362
2312.044 | -0.0003416293
2315.192 | -0.0009313443
2318.339 | 0.0001362269
2321.487 | 0.0004309156
2324.635 | 0.0006851002
2327.782 | 0.002194947
2330.93 | 0.00329753
2334.078 | 0.002662598
2337.226 | 0.001356645
2340.373 | 0.001872755
2343.521 | 0.0008604665
2346.669 | 0.0006838909
2349.816 | 0.001203778
2352.964 | 0.001893874
2356.112 | 0.002070538
2359.26 | 0.0007834195
2362.407 | 0.006405711
2365.555 | 0.003680956
2368.703 | 0.001866872
2371.85 | 0.001063699
2374.998 | 0.002566198
2378.146 | 0.0008189092
2381.294 | 0.0008618977
2384.441 | 0.00174977
2387.589 | 0.002531047
2390.737 | 0.003124663
2393.884 | 0.003174917
2397.032 | 0.0016854
2400.18 | 0.00211408
2403.328 | 0.001941941
2406.475 | 0.001961455
2409.623 | 0.002922065
2412.771 | 0.003226009
2415.918 | 0.004682697
2419.066 | 0.007213825
2422.214 | 0.005928332
2425.362 | 0.006671373
2428.509 | 0.005795429
2431.657 | 0.005526458
2434.805 | 0.004132575
2437.952 | 0.00505614
2441.1 | 0.002384369
2444.248 | 0.004593448
2447.395 | 0.0003677621
2450.543 | 0.001650059
2453.691 | 0.001965514
2456.839 | 0.00237833
2459.986 | 0.002220555
2463.134 | 0.002734258
2466.282 | 0.001349786
2469.429 | -0.0001321439
2472.577 | -0.0006909381
2475.725 | 0.001312308
2478.873 | 0.0008137065
2482.02 | -0.0006171577
2485.168 | 0.001567963
2488.316 | 0.001128916
2491.463 | 0.001328435
2494.611 | 0.002835387
2497.759 | 0.0006935262
2500.907 | 0.003673213
2504.054 | 0.001684424
2507.202 | 0.003681878
2510.35 | 0.00102015
2513.497 | 0.001727605
2516.645 | 0.003376914
2519.793 | 0.002001279
2522.941 | 0.00152248
2526.088 | 0.00314916
2529.236 | 0.002266214
2532.384 | 0.002201411
2535.531 | 0.004078711
2538.679 | 0.004111864
2541.827 | 0.0023586
2544.975 | 0.003415
2548.122 | 0.002038685
2551.27 | 0.001742679
2554.418 | 0.003003298
2557.565 | 0.003684286
2560.713 | 0.003937078
2563.861 | 0.001429834
2567.008 | 0.00282792
2570.156 | 0.003701413
2573.304 | 0.003902482
2576.452 | 0.003650479
2579.599 | 0.005472273
2582.747 | 0.005595674
2585.895 | 0.005806484
2589.042 | 0.007297015
2592.19 | 0.008068879
2595.338 | 0.006423378
2598.486 | 0.007972268
2601.633 | 0.0065743
2604.781 | 0.00886582
2607.929 | 0.00564204
2611.076 | 0.00683479
2614.224 | 0.007200445
2617.372 | 0.008908134
2620.52 | 0.008506689
2623.667 | 0.007081828
2626.815 | 0.007021573
2629.963 | 0.007184319
2633.11 | 0.006325692
2636.258 | 0.006704333
2639.406 | 0.009224699
2642.554 | 0.007103252
2645.701 | 0.005484879
2648.849 | 0.009799992
2651.997 | 0.01286085
2655.144 | 0.0100655
2658.292 | 0.01052779
2661.44 | 0.01110637
2664.588 | 0.008976845
2667.735 | 0.006525464
2670.883 | 0.006868
2674.031 | 0.007520349
2677.178 | 0.008285248
2680.326 | 0.00743109
2683.474 | 0.009381851
2686.621 | 0.009636406
2689.769 | 0.01102222
2692.917 | 0.01204497
2696.065 | 0.01391688
2699.212 | 0.01648975
2702.36 | 0.02100818
2705.508 | 0.0247917
2708.655 | 0.027225
2711.803 | 0.03165917
2714.951 | 0.03798773
2718.099 | 0.04038894
2721.246 | 0.04162543
2724.394 | 0.04361452
2727.542 | 0.03437721
2730.689 | 0.02828856
2733.837 | 0.02234438
2736.985 | 0.01743819
2740.133 | 0.01087856
2743.28 | 0.008884524
2746.428 | 0.005523628
2749.576 | 0.004918154
2752.723 | 0.006108648
2755.871 | 0.005155142
2759.019 | 0.002388407
2762.167 | 0.003647473
2765.314 | 0.002348174
2768.462 | 0.00155394
2771.61 | 0.002485917
2774.757 | 0.001097875
2777.905 | 0.003963597
2781.053 | 0.000373238
2784.201 | -0.001372927
2787.348 | -0.001052001
2790.496 | 0.0008235164
2793.644 | 0.001810266
2796.791 | -0.0002517664
2799.939 | 0.001318982
2803.087 | 0.003152
2806.234 | 0.003408336
2809.382 | 0.005706994
2812.53 | 0.008327781
2815.678 | 0.01088386
2818.825 | 0.01639688
2821.973 | 0.020266
2825.121 | 0.03223706
2828.268 | 0.0529926
2831.416 | 0.09119274
2834.564 | 0.1523676
2837.712 | 0.2389828
2840.859 | 0.3507481
2844.007 | 0.467503
2847.155 | 0.5206014
2850.302 | 0.5172646
2853.45 | 0.4623663
2856.598 | 0.4003446
2859.746 | 0.3478013
2862.893 | 0.3165873
2866.041 | 0.30682
2869.189 | 0.3137391
2872.336 | 0.362337
2875.484 | 0.4945718
2878.632 | 0.7796694
2881.78 | 1
2884.927 | 0.9027561
2888.075 | 0.6120466
2891.223 | 0.4045759
2894.37 | 0.320279
2897.518 | 0.2883642
2900.666 | 0.2663014
2903.814 | 0.2408424
2906.961 | 0.2109786
2910.109 | 0.1841128
2913.257 | 0.164378
2916.404 | 0.1491855
2919.552 | 0.1421712
2922.7 | 0.1344113
2925.848 | 0.1347889
2928.995 | 0.1362206
2932.143 | 0.1316053
2935.291 | 0.1209827
2938.438 | 0.09876806
2941.586 | 0.08129899
2944.734 | 0.06157728
2947.881 | 0.0443898
2951.029 | 0.03388646
2954.177 | 0.0348674
2957.325 | 0.03511127
2960.472 | 0.03444453
2963.62 | 0.02991065
2966.768 | 0.02726513
2969.915 | 0.01991854
2973.063 | 0.01670373
2976.211 | 0.01345988
2979.359 | 0.01465433
2982.506 | 0.01339815
2985.654 | 0.01310502
2988.802 | 0.01423881
2991.949 | 0.00980472
2995.097 | 0.01087213
2998.245 | 0.009597956
3001.393 | 0.008973964
3004.54 | 0.007126007
3007.688 | 0.008552808
3010.836 | 0.006713983
3013.983 | 0.006180788
3017.131 | 0.009778746
3020.279 | 0.007276716
3023.427 | 0.008701424
3026.574 | 0.00657594
3029.722 | 0.005483293
3032.87 | 0.006918761
3036.017 | 0.003746387
3039.165 | 0.003915611
3042.313 | 0.003834254
3045.461 | 0.003681792
3048.608 | 0.004657655
3051.756 | 0.005237427
3054.904 | 0.005600002
3058.051 | 0.007040137
3061.199 | 0.004366041
3064.347 | 0.004748095
3067.494 | 0.005677559
3070.642 | 0.005231188
3073.79 | 0.006889171
3076.938 | 0.009542506
3080.085 | 0.005710933
3083.233 | 0.004912369
3086.381 | 0.005396115
3089.528 | 0.004400566
3092.676 | 0.002918486
3095.824 | 0.003571287
3098.972 | 0.00617077
3102.119 | 0.003425584
3105.267 | 0.003075143
3108.415 | 0.001677837
3111.562 | 0.0007409952
3114.71 | 0.001573048
3117.858 | 0.0009573329
3121.006 | 0.0005037012
3124.153 | 0.002162772
3127.301 | -0.000556339
3130.449 | 0.00102738
3133.596 | 0.001600113
3136.744 | 0.001197257
3139.892 | 0.0007085679
3143.04 | 0.001169774
3146.187 | 0.001867637
3149.335 | 0.001566068
3152.483 | 0.001958917
3155.63 | 0.001149048
3158.778 | 0.001173966
3161.926 | -0.000162909
3165.074 | 0.0005928208
3168.221 | 0.0008556482
3171.369 | 0.0009464218
3174.517 | 0.002382028
3177.664 | 0.000212098
3180.812 | 0.001613598
3183.96 | 0.00183953
3187.107 | 0.001362054
3190.255 | 0.001558761
3193.403 | 0.001785731
3196.551 | 0.003305657
3199.698 | 0.002952065
3202.846 | 0.001602488
3205.994 | 0.001385457
3209.141 | 0.0007186311
3212.289 | -8.152694e-05
3215.437 | 0.00076081
3218.585 | 0.001356431
3221.732 | 0.003609101
3224.88 | 0.0001604316
3228.028 | -0.001109756
3231.175 | 0.0005429508
3234.323 | 0.003154536
3237.471 | 0.0005966897
3240.619 | -0.0002531391
3243.766 | 0.0001701982
3246.914 | 0.0003956131
3250.062 | 0.0008537628
3253.209 | 0.001092903
3256.357 | -0.0005088962
3259.505 | 0.000190783
3262.653 | -0.0001583533
3265.8 | -9.921682e-05
3268.948 | 0.002478033
3272.096 | 0.0007045257
3275.243 | -0.0003709918
3278.391 | 0.0006926618
3281.539 | -0.0003040142
3284.687 | -0.0003106735
3287.834 | 0.0002876412
3290.982 | 0.001479433
3294.13 | 0.003697872
3297.277 | 0.0016977
3300.425 | 0.00212469
3303.573 | 3.697812e-05
3306.72 | 0.0006102677
3309.868 | 0.001089673
3313.016 | 0.001273874
3316.164 | 0.0002559426
3319.311 | 3.63263e-05
3322.459 | 5.18725e-05
3325.607 | -0.0003797106
3328.754 | 0.000213269
3331.902 | 0.001110747
3335.05 | -0.0003882239
3338.198 | 0.0003238642
3341.345 | 0.00213312
3344.493 | 0.0009540899
3347.641 | 0.001838308
3350.788 | -0.0007830889
3353.936 | 0.0002176923
3357.084 | 0.002237755
3360.232 | 0.00163568
3363.379 | 0.0004032877
3366.527 | 0.0005471967
3369.675 | 0.002710003
3372.822 | 0.002426492
3375.97 | 0.002023752
3379.118 | 2.947894e-05
3382.266 | 0.001070682
3385.413 | 0.001939751
3388.561 | 0.001443618
3391.709 | 0.002314965
3394.856 | 0.001108504
3398.004 | 1.888592e-05
3401.152 | 0.00143918
3404.3 | 0.002161439
3407.447 | 0.002277513
3410.595 | 0.001456271
3413.743 | 0.00114491
3416.89 | 0.002170653
3420.038 | 0.001711332
3423.186 | 0.001284667
3426.333 | 0.002124375
3429.481 | 0.001024861
3432.629 | 0.0004771393
3435.777 | 0.001502919
3438.924 | 0.001821475
3442.072 | 0.002176749
3445.22 | 0.001548249
3448.367 | 0.001249878
3451.515 | 0.002056407
3454.663 | 0.002631352
3457.811 | 0.002504622
3460.958 | 0.0009441709
3464.106 | 0.001516665
3467.254 | 0.00451506
3470.401 | 0.001233163
3473.549 | 0.002326517
3476.697 | 0.003710745
3479.845 | 0.003481146
3482.992 | 0.0006580971
3486.14 | 0.001688862

## Subsample (SS) #1
| Subsample (SS) #1 |  |  | Subsampled volume = 0.5 mL
Index | Area (µm²) | Angle | Perim. | Circ. | Feret diameter (µm) | Area-equivalent diameter (µm) | FeretX | FeretY | FeretAngle | MinFeret | AR | Round | Solidity | Volume (µm³) | Mass (mg) | Row Labels | Count of MinFeret | Sum of Mass (mg) | Micrograph (2.6 µm/pixel)
1 | 8456.76 | 339.22 | 176.2 | 0.92 | 107.74 | 103.7928 | 5919 | 424 | 160.25 | 101.4 | 1.02 | 0.98 | 0.97 | 654499.5 | 0.000625047 | 95-100 | 1 | 0.0005930626
2 | 11255.4 | 393.11 | 129.08 | 0.92 | 124.28 | 119.7418 | 6467 | 631 | 105.78 | 119.6 | 1.03 | 0.97 | 0.97 | 1004574.5 | 0.0009593686 | 100-105 | 2 | 0.001393114
3 | 10626.72 | 382.71 | 82.88 | 0.91 | 120.22 | 116.3496 | 4035 | 904 | 68.43 | 117 | 1 | 1 | 0.97 | 909302.9 | 0.0008683843 | 105-110 | 18 | 0.01422949
4 | 2832.44 | 195.03 | 91.6 | 0.94 | 63.74 | 60.06833 | 6302 | 942 | 101.77 | 57.2 | 1.05 | 0.95 | 0.95 | 135523.5 | 0.0001294249 | 110-115 | 24 | 0.02047337
5 | 9768.2 | 365.59 | 147.88 | 0.92 | 116.1 | 111.5507 | 6815 | 1002 | 145.95 | 110.31 | 1.03 | 0.97 | 0.97 | 818983.3 | 0.0007821291 | 115-120 | 24 | 0.0236981
6 | 9349.08 | 357.6 | 17.36 | 0.92 | 112.88 | 109.1314 | 5127 | 1016 | 165.32 | 109.2 | 1.02 | 0.98 | 0.97 | 752713 | 0.0007188409 | 120-125 | 8 | 0.009378447
7 | 12580.36 | 412.39 | 41.13 | 0.93 | 130.86 | 126.5936 | 5111 | 1157 | 20.96 | 124.8 | 1.02 | 0.98 | 0.97 | 1172733.0 | 0.00111996 | Grand Total | 77 | 0.06976558
8 | 10883.6 | 387.91 | 71.04 | 0.91 | 121.56 | 117.7474 | 3707 | 1176 | 41.53 | 117 | 1.01 | 0.99 | 0.97 | 940049 | 0.0008977468
9 | 9592.44 | 361.28 | 122.6 | 0.92 | 117 | 110.5426 | 4531 | 1140 | 126.87 | 108.47 | 1.07 | 0.94 | 0.97 | 838177.47 | 0.0008004595
10 | 10065.64 | 369.52 | 178.88 | 0.93 | 117.72 | 113.2364 | 4483 | 1175 | 30.53 | 111.8 | 1.01 | 0.99 | 0.97 | 853746.9 | 0.0008153283
11 | 10809.24 | 384.86 | 144.11 | 0.92 | 121.73 | 117.3445 | 6898 | 1176 | 160.02 | 117 | 1.03 | 0.97 | 0.97 | 943998.4 | 0.0009015185
12 | 9038.12 | 352.4 | 2.69 | 0.91 | 115.4 | 107.3011 | 4089 | 1189 | 165.65 | 103.69 | 1.11 | 0.9 | 0.97 | 804258.8 | 0.0007680672
13 | 11586.64 | 408.45 | 158.88 | 0.87 | 135.82 | 121.491 | 4540 | 1442 | 5.49 | 112.64 | 1.19 | 0.84 | 0.96 | 1311201.9 | 0.001252198
14 | 11728.6 | 401.99 | 82.57 | 0.91 | 130.23 | 122.2329 | 2919 | 1562 | 63.95 | 119.6 | 1.05 | 0.95 | 0.97 | 1155876.7 | 0.001103862
15 | 10146.76 | 373.83 | 147.29 | 0.91 | 117.72 | 113.6917 | 2872 | 1554 | 149.47 | 114.4 | 1.01 | 0.99 | 0.97 | 853746.9 | 0.0008153283
16 | 12830.48 | 432.56 | 142.07 | 0.86 | 149.2 | 127.8458 | 2261 | 1608 | 138.53 | 122.2 | 1.18 | 0.85 | 0.97 | 1738140.5 | 0.001659924
17 | 10241.4 | 375.36 | 170.24 | 0.91 | 119.29 | 114.2207 | 5630 | 1625 | 159.59 | 111.8 | 1.05 | 0.95 | 0.97 | 888363.1 | 0.0008483868
18 | 10268.44 | 377.51 | 142.86 | 0.91 | 120.19 | 114.3714 | 2681 | 1687 | 128.85 | 113.29 | 1.04 | 0.96 | 0.97 | 908622.3 | 0.0008677343
19 | 9362.6 | 358.23 | 143.53 | 0.92 | 113 | 109.2103 | 2647 | 1747 | 23.03 | 108.47 | 1.02 | 0.98 | 0.97 | 755116.1 | 0.0007211359
20 | 10829.52 | 388.54 | 132.65 | 0.9 | 121.4 | 117.4545 | 2459 | 1905 | 80.13 | 118.81 | 1 | 1 | 0.96 | 936341.9 | 0.0008942065
21 | 9984.52 | 371.05 | 164.87 | 0.91 | 122.64 | 112.7791 | 4400 | 2577 | 147.99 | 106.6 | 1.11 | 0.9 | 0.97 | 965327.8 | 0.0009218881
22 | 10680.8 | 384.23 | 151.01 | 0.91 | 120.64 | 116.6453 | 2464 | 2658 | 142.88 | 117 | 1.01 | 0.99 | 0.97 | 918866.4 | 0.0008775174
23 | 6097.52 | 289.63 | 62.17 | 0.91 | 92 | 88.13366 | 8143 | 2691 | 132.71 | 88.4 | 1 | 1 | 0.96 | 407513.4 | 0.0003891753
24 | 12181.52 | 407.19 | 13.89 | 0.92 | 128.46 | 124.5707 | 8423 | 2740 | 35.94 | 122.2 | 1.01 | 0.99 | 0.97 | 1109384.6 | 0.001059462
25 | 11221.6 | 393.11 | 25.25 | 0.91 | 124.85 | 119.5618 | 2525 | 2824 | 31.37 | 119.6 | 1.03 | 0.97 | 0.97 | 1018460.1 | 0.0009726294
26 | 10437.44 | 376.88 | 41.42 | 0.92 | 119.09 | 115.3087 | 2970 | 2886 | 36.12 | 114.4 | 1 | 1 | 0.97 | 883902.3 | 0.0008441267
27 | 10680.8 | 382.71 | 79 | 0.92 | 119.97 | 116.6453 | 3079 | 2934 | 60.1 | 117 | 1.01 | 0.99 | 0.97 | 903641.9 | 0.000862978
28 | 12364.04 | 413.02 | 23.82 | 0.91 | 129.53 | 125.5005 | 6850 | 2951 | 51.52 | 124.8 | 1.01 | 0.99 | 0.97 | 1137337.9 | 0.001086158
29 | 11174.28 | 393.11 | 78.58 | 0.91 | 124.18 | 119.3095 | 9210 | 3094 | 109.57 | 117 | 1.04 | 0.96 | 0.97 | 1002151.5 | 0.0009570546
30 | 11154 | 401.73 | 114.94 | 0.87 | 135.42 | 119.2012 | 8776 | 3118 | 93.3 | 109.3 | 1.19 | 0.84 | 0.97 | 1299651.2 | 0.001241167
31 | 11248.64 | 391.59 | 10.91 | 0.92 | 125.02 | 119.7058 | 1953 | 3163 | 16.93 | 117 | 1.03 | 0.97 | 0.97 | 1022626.1 | 0.0009766079
32 | 3704.48 | 236.37 | 29.97 | 0.83 | 80.77 | 68.69558 | 8787 | 3186 | 56.82 | 60.46 | 1.33 | 0.75 | 0.95 | 275758.3 | 0.0002633492
33 | 5556.72 | 277.71 | 129.5 | 0.91 | 88.55 | 84.13456 | 6098 | 3307 | 130.24 | 83.2 | 1.02 | 0.98 | 0.96 | 363365.8 | 0.0003470144
34 | 11593.4 | 398.94 | 2.15 | 0.92 | 126.79 | 121.5264 | 5826 | 3325 | 151.86 | 121.8 | 1.01 | 0.99 | 0.97 | 1066678.2 | 0.001018678
35 | 10194.08 | 373.83 | 45.59 | 0.92 | 119.09 | 113.9565 | 3518 | 3359 | 36.12 | 113.46 | 1.04 | 0.97 | 0.97 | 883902.3 | 0.0008441267
36 | 9869.6 | 368 | 13.24 | 0.92 | 117.32 | 112.1282 | 3559 | 3360 | 12.8 | 109.2 | 1.03 | 0.97 | 0.97 | 845073.7 | 0.0008070453
37 | 9362.6 | 357.6 | 167 | 0.92 | 113.96 | 109.2103 | 5856 | 3360 | 145.22 | 109.2 | 1.01 | 0.99 | 0.97 | 774525.5 | 0.0007396719
38 | 8071.44 | 330.34 | 103.55 | 0.93 | 105.87 | 101.4006 | 4165 | 3378 | 114.68 | 98.8 | 1.03 | 0.97 | 0.97 | 621007.9 | 0.0005930626
39 | 10052.12 | 371.68 | 94.83 | 0.91 | 116.86 | 113.1603 | 4111 | 3394 | 159.15 | 111.8 | 1.02 | 0.98 | 0.97 | 835172.2 | 0.0007975895
40 | 10079.16 | 372.31 | 121.26 | 0.91 | 117 | 113.3124 | 8291 | 3406 | 126.87 | 113.99 | 1.01 | 0.99 | 0.97 | 838177.47 | 0.0008004595 |  |  |  | Overlay
41 | 12039.56 | 407.19 | 95.4 | 0.91 | 127.19 | 123.8427 | 4554 | 3438 | 130.86 | 122.2 | 1.01 | 0.99 | 0.97 | 1076805.6 | 0.001028349
42 | 11140.48 | 393.11 | 136.62 | 0.91 | 123.52 | 119.1289 | 8224 | 3454 | 139.27 | 119.6 | 1.02 | 0.98 | 0.97 | 986257.3 | 0.0009418758
43 | 10532.08 | 380.29 | 131.23 | 0.92 | 121.4 | 115.8303 | 6534 | 3502 | 99.87 | 113.99 | 1.03 | 0.97 | 0.97 | 936341.9 | 0.0008942065
44 | 10795.72 | 384.23 | 51.41 | 0.92 | 121.56 | 117.2711 | 1799 | 3541 | 41.53 | 117 | 1.02 | 0.98 | 0.97 | 940049 | 0.0008977468
45 | 9822.28 | 368 | 107.81 | 0.91 | 116.42 | 111.8591 | 8314 | 3562 | 119.43 | 111.62 | 1.03 | 0.97 | 0.97 | 825774 | 0.0007886141
46 | 9761.44 | 364.32 | 167.64 | 0.92 | 115.49 | 111.5121 | 6117 | 3633 | 148.82 | 109.2 | 1.02 | 0.98 | 0.97 | 806142 | 0.0007698656
47 | 10065.64 | 373.83 | 62.49 | 0.91 | 117.89 | 113.2364 | 8253 | 3736 | 41.42 | 111.8 | 1.03 | 0.97 | 0.97 | 857451 | 0.0008188657
48 | 10052.12 | 381.19 | 127.6 | 0.87 | 120.64 | 113.1603 | 8067 | 3741 | 127.12 | 112.49 | 1.06 | 0.95 | 0.96 | 918866.4 | 0.0008775174
49 | 11505.52 | 417.33 | 99.94 | 0.83 | 141.88 | 121.0649 | 9049 | 3742 | 103.78 | 117 | 1.16 | 0.86 | 0.95 | 1494658.4 | 0.001427399
50 | 9457.24 | 359.12 | 169.97 | 0.92 | 113.57 | 109.7608 | 5989 | 3764 | 164.05 | 109.2 | 1.01 | 0.99 | 0.97 | 766600.8 | 0.0007321038
51 | 9322.04 | 356.08 | 152.1 | 0.92 | 114.16 | 108.9734 | 8708 | 3765 | 149.93 | 108.47 | 1.04 | 0.97 | 0.97 | 778610.5 | 0.0007435731
52 | 2873 | 195.03 | 23.67 | 0.95 | 64.22 | 60.49688 | 1686 | 3783 | 21.37 | 59.8 | 1.02 | 0.98 | 0.96 | 138608.3 | 0.0001323709
53 | 500.24 | 101.06 | 116.79 | 0.62 | 43.04 | 25.24378 | 8097 | 3780 | 115.02 | 16.28 | 3.05 | 0.33 | 0.83 | 41724.89 | 3.984727e-05
54 | 10944.44 | 386.39 | 25.22 | 0.92 | 122.23 | 118.0761 | 7848 | 3871 | 29.29 | 117 | 1.02 | 0.98 | 0.97 | 955678.5 | 0.000912673
55 | 9247.68 | 359.76 | 29.81 | 0.9 | 113.36 | 108.5379 | 2355 | 4062 | 36.61 | 107.45 | 1.03 | 0.97 | 0.96 | 762356.2 | 0.0007280501
56 | 9612.72 | 361.28 | 8.41 | 0.93 | 114.16 | 110.6594 | 7171 | 4085 | 59.93 | 109.2 | 1.01 | 0.99 | 0.97 | 778610.5 | 0.0007435731
57 | 9896.64 | 370.79 | 143.29 | 0.9 | 117.58 | 112.2817 | 2375 | 4075 | 144.9 | 112.15 | 1.03 | 0.97 | 0.96 | 850704.6 | 0.0008124229
58 | 9808.76 | 368.63 | 166.55 | 0.91 | 115.46 | 111.7821 | 8304 | 4111 | 54.16 | 111.8 | 1 | 1 | 0.96 | 805513.9 | 0.0007692658
59 | 9240.92 | 353.92 | 163.87 | 0.93 | 112.49 | 108.4983 | 7188 | 4092 | 146.31 | 106.6 | 1.02 | 0.98 | 0.97 | 744938 | 0.0007114158
60 | 9639.76 | 362.8 | 141.86 | 0.92 | 116.42 | 110.8149 | 1738 | 4136 | 119.43 | 109.2 | 1.01 | 0.99 | 0.97 | 825774 | 0.0007886141
61 | 11370.32 | 397.42 | 137.38 | 0.9 | 129.17 | 120.3515 | 7108 | 4157 | 130.1 | 115.82 | 1.1 | 0.91 | 0.97 | 1127881.2 | 0.001077127
62 | 9761.44 | 364.32 | 142.56 | 0.92 | 117.58 | 111.5121 | 1730 | 4180 | 125.1 | 109.2 | 1.05 | 0.95 | 0.97 | 850704.6 | 0.0008124229
63 | 9781.72 | 364.96 | 131.78 | 0.92 | 115.49 | 111.6279 | 7996 | 4207 | 121.18 | 111.8 | 1.02 | 0.98 | 0.97 | 806142 | 0.0007698656
64 | 12282.92 | 411.49 | 87.82 | 0.91 | 129.53 | 125.0881 | 6873 | 4314 | 79.59 | 124.8 | 1.03 | 0.97 | 0.97 | 1137337.9 | 0.001086158
65 | 10099.44 | 372.31 | 65.6 | 0.92 | 117.32 | 113.4263 | 7003 | 4265 | 102.8 | 113.94 | 1.02 | 0.99 | 0.97 | 845073.7 | 0.0008070453
66 | 10559.12 | 380.56 | 75.97 | 0.92 | 120.44 | 115.9789 | 7084 | 4383 | 76.26 | 114.4 | 1.03 | 0.97 | 0.97 | 914304 | 0.0008731604
67 | 12120.68 | 418.59 | 75.08 | 0.87 | 138.22 | 124.2592 | 3517 | 4392 | 73.61 | 122.2 | 1.09 | 0.92 | 0.96 | 1381946.0 | 0.001319758
68 | 11025.56 | 390.06 | 168.66 | 0.91 | 123.3 | 118.5129 | 8103 | 4435 | 155.06 | 117 | 1.03 | 0.97 | 0.97 | 980996.9 | 0.000936852
69 | 9605.96 | 362.8 | 82.63 | 0.92 | 114.31 | 110.6205 | 3371 | 4511 | 72.8 | 109.2 | 1.01 | 0.99 | 0.97 | 781683.7 | 0.000746508
70 | 10741.64 | 387.91 | 0.94 | 0.9 | 121.87 | 116.977 | 8110 | 4484 | 168.93 | 117 | 1.03 | 0.97 | 0.96 | 947259.2 | 0.0009046325
71 | 9842.56 | 371.68 | 146.43 | 0.9 | 118.58 | 111.9745 | 8016 | 4535 | 37.87 | 111.8 | 1.01 | 0.99 | 0.96 | 872595 | 0.0008333283
72 | 10146.76 | 375.36 | 145.13 | 0.91 | 119.09 | 113.6917 | 8005 | 4544 | 126.12 | 113.2 | 1.03 | 0.97 | 0.96 | 883902.3 | 0.0008441267
73 | 10478 | 379.03 | 1.87 | 0.92 | 121.09 | 115.5326 | 4541 | 4808 | 165.07 | 111.8 | 1.06 | 0.94 | 0.97 | 929187.2 | 0.0008873738
74 | 10910.64 | 386.39 | 88.1 | 0.92 | 122.89 | 117.8936 | 5265 | 4853 | 83.93 | 114.4 | 1.05 | 0.96 | 0.97 | 971243.3 | 0.0009275373
75 | 10816 | 383.6 | 172.78 | 0.92 | 121.78 | 117.3812 | 6956 | 4824 | 163.89 | 114.4 | 1.03 | 0.97 | 0.97 | 945162.1 | 0.0009026298
76 | 11816.48 | 413.91 | 65.46 | 0.87 | 139.65 | 122.69 | 5299 | 4859 | 61.05 | 117 | 1.12 | 0.9 | 0.96 | 1425283.4 | 0.001361146
77 | 10829.52 | 382.71 | 149.03 | 0.93 | 121.2 | 117.4545 | 1600 | 5188 | 144.61 | 117 | 1.01 | 0.99 | 0.97 | 931721.8 | 0.0008897943
78 | 2210.52 | 179.06 | 5 | 0.87 | 64.22 | 53.06552 | 1676 | 5608 | 31.76 | 44.2 | 1.31 | 0.76 | 0.96 | 138608.3 | 0.0001323709
79 | 9484.28 | 361.28 | 147.2 | 0.91 | 113.96 | 109.9176 | 4327 | 5601 | 145.22 | 109.2 | 1.02 | 0.98 | 0.97 | 774525.5 | 0.0007396719
80 | 11999 | 404.4 | 108.73 | 0.92 | 132.01 | 123.6339 | 1674 | 5611 | 122.12 | 119.6 | 1.01 | 0.99 | 0.97 | 1203923.5 | 0.001149747
81 | 9687.08 | 362.8 | 159.68 | 0.92 | 115.17 | 111.0866 | 3383 | 5723 | 151.7 | 109.2 | 1.02 | 0.98 | 0.97 | 799459.6 | 0.0007634839
82 | 10876.84 | 390.69 | 28.66 | 0.9 | 121.2 | 117.7109 | 1835 | 5951 | 35.39 | 117 | 1 | 1 | 0.97 | 931721.8 | 0.0008897943
83 | 11248.64 | 401.73 | 113.24 | 0.88 | 129.3 | 119.7058 | 2117 | 6149 | 74.85 | 117.44 | 1.03 | 0.97 | 0.96 | 1131290.1 | 0.001080382
84 | 4130.36 | 246.77 | 5.6 | 0.85 | 88.29 | 72.53692 | 2122 | 6153 | 166.37 | 64.6 | 1.43 | 0.7 | 0.95 | 360174.5 | 0.0003439666
85 | 11160.76 | 392.22 | 39.14 | 0.91 | 124.18 | 119.2373 | 4062 | 6340 | 70.43 | 119.5 | 1.03 | 0.97 | 0.97 | 1002151.5 | 0.0009570546

## Subsample (SS) #2
| Subsample (SS) #2 |  |  | Subsampled volume = 0.5 mL
Index | Area (µm²) | Angle | Perim. | Circ. | Feret diameter (µm) | Area-equivalent diameter (µm) | FeretX | FeretY | FeretAngle | MinFeret | AR | Round | Solidity | Volume (µm³) | Mass (mg) | Row Labels | Count of MinFeret | Sum of Mass (mg) | Micrograph (2.6 µm/pixel)
1 | 9078.68 | 353.92 | 120.13 | 0.91 | 113.36 | 107.5416 | 5324 | 952 | 143.39 | 106.6 | 1.03 | 0.97 | 0.96 | 762356.2 | 0.0007280501 | 90-95 | 1 | 0.0004527614
2 | 10167.04 | 373.2 | 94.48 | 0.92 | 118.69 | 113.8053 | 5374 | 949 | 118.81 | 111.8 | 1.03 | 0.97 | 0.97 | 875025.7 | 0.0008356495 | 95-100 | 1 | 0.0008153283
3 | 9788.48 | 365.85 | 106.24 | 0.92 | 117 | 111.6665 | 4883 | 967 | 126.87 | 109.2 | 1.04 | 0.96 | 0.97 | 838177.47 | 0.0008004595 | 100-105 | 5 | 0.004516179
4 | 10525.32 | 387.02 | 118.26 | 0.88 | 120.22 | 115.7931 | 4843 | 973 | 111.57 | 114.98 | 1.03 | 0.98 | 0.96 | 909302.9 | 0.0008683843 | 105-110 | 33 | 0.02603646
5 | 11999 | 404.14 | 113.37 | 0.92 | 127.64 | 123.6339 | 5141 | 994 | 123.37 | 122.2 | 1.01 | 0.99 | 0.97 | 1088275.3 | 0.001039303 | 110-115 | 31 | 0.02697809
6 | 9382.88 | 360.02 | 0.82 | 0.91 | 117 | 109.3285 | 5215 | 1009 | 143.13 | 106.43 | 1.06 | 0.94 | 0.97 | 838177.47 | 0.0008004595 | 115-120 | 21 | 0.01990216
7 | 9768.2 | 364.32 | 5.05 | 0.92 | 116.42 | 111.5507 | 5257 | 1016 | 150.57 | 109.2 | 1.03 | 0.97 | 0.97 | 825774 | 0.0007886141 | 120-125 | 6 | 0.006382747
8 | 10038.6 | 371.68 | 167.49 | 0.91 | 118.18 | 113.0842 | 4041 | 1195 | 140.36 | 111.8 | 1.03 | 0.97 | 0.96 | 863794.3 | 0.0008249236 | Grand Total | 98 | 0.08508372
9 | 10450.96 | 376.88 | 43.75 | 0.92 | 119.06 | 115.3834 | 7202 | 1279 | 31.61 | 114.4 | 1.01 | 0.99 | 0.97 | 883234.5 | 0.000843489
10 | 9977.76 | 370.16 | 29.92 | 0.92 | 117 | 112.741 | 3561 | 1430 | 36.87 | 111.8 | 1.02 | 0.98 | 0.97 | 838177.47 | 0.0008004595
11 | 9403.16 | 357.6 | 106.46 | 0.92 | 113 | 109.4466 | 6225 | 1531 | 113.03 | 109.2 | 1.01 | 0.99 | 0.97 | 755116.1 | 0.0007211359
12 | 10180.56 | 376.25 | 109.56 | 0.9 | 120.44 | 113.8809 | 6184 | 1558 | 122.66 | 110.27 | 1.07 | 0.93 | 0.97 | 914304 | 0.0008731604
13 | 9430.2 | 359.12 | 111.6 | 0.92 | 114.67 | 109.6038 | 3341 | 1581 | 147.03 | 109.2 | 1.02 | 0.98 | 0.97 | 789092.4 | 0.0007535832
14 | 9518.08 | 362.8 | 108.78 | 0.91 | 114.52 | 110.1133 | 6145 | 1615 | 50.53 | 109.2 | 1.01 | 0.99 | 0.97 | 785999.8 | 0.0007506298
15 | 9903.4 | 371.68 | 89.39 | 0.9 | 121.2 | 112.3201 | 3394 | 1578 | 112.71 | 109.2 | 1.05 | 0.95 | 0.96 | 931721.8 | 0.0008897943
16 | 9984.52 | 373.2 | 64.41 | 0.9 | 117.89 | 112.7791 | 3301 | 1624 | 41.42 | 111.8 | 1.01 | 0.99 | 0.97 | 857451 | 0.0008188657
17 | 10031.84 | 369.52 | 42.06 | 0.92 | 117.72 | 113.0461 | 4813 | 1665 | 43.21 | 111.8 | 1.02 | 0.98 | 0.97 | 853746.9 | 0.0008153283
18 | 9633 | 362.8 | 156.73 | 0.92 | 115.49 | 110.7761 | 8019 | 1688 | 148.82 | 109.2 | 1.03 | 0.97 | 0.97 | 806142 | 0.0007698656
19 | 10985 | 391.59 | 176.98 | 0.9 | 124.5 | 118.2947 | 7915 | 1778 | 28.71 | 117 | 1.04 | 0.96 | 0.97 | 1009918.8 | 0.0009644724
20 | 9599.2 | 367.11 | 83.13 | 0.9 | 116.07 | 110.5816 | 3076 | 1756 | 105.59 | 111.62 | 1.02 | 0.98 | 0.96 | 818348.6 | 0.0007815229
21 | 11120.2 | 398.94 | 167.71 | 0.88 | 124.28 | 119.0204 | 7896 | 1821 | 37.35 | 117.44 | 1.03 | 0.97 | 0.96 | 1004574.5 | 0.0009593686
22 | 5651.36 | 295.09 | 3.21 | 0.82 | 110.71 | 84.84801 | 3028 | 1833 | 9.46 | 65 | 1.65 | 0.61 | 0.96 | 710131.8 | 0.0006781759
23 | 11079.64 | 389.43 | 50.78 | 0.92 | 124.28 | 118.8032 | 7872 | 1862 | 37.35 | 117 | 1.02 | 0.98 | 0.97 | 1004574.5 | 0.0009593686
24 | 9808.76 | 369.26 | 161.16 | 0.9 | 122.97 | 111.7821 | 4694 | 1846 | 166.55 | 108.47 | 1.11 | 0.9 | 0.96 | 973141.3 | 0.00092935
25 | 8848.84 | 355.08 | 155.58 | 0.88 | 117 | 106.1716 | 3030 | 1840 | 126.87 | 101.03 | 1.08 | 0.93 | 0.97 | 838177.47 | 0.0008004595
26 | 10410.4 | 379.03 | 107.95 | 0.91 | 119.71 | 115.1593 | 2998 | 1863 | 124.38 | 114.4 | 1.02 | 0.98 | 0.96 | 897779.5 | 0.0008573794
27 | 8706.88 | 342.89 | 121.16 | 0.93 | 109.23 | 105.3165 | 8026 | 1934 | 128.23 | 104 | 1.01 | 0.99 | 0.97 | 682031.1 | 0.0006513397
28 | 10058.88 | 370.16 | 21.16 | 0.92 | 117.46 | 113.1983 | 8033 | 2019 | 27.7 | 111.8 | 1.02 | 0.98 | 0.97 | 848102.6 | 0.000809938
29 | 11086.4 | 389.43 | 138.44 | 0.92 | 123.85 | 118.8394 | 2718 | 2041 | 129.04 | 117 | 1.03 | 0.97 | 0.97 | 994183.2 | 0.000949445
30 | 9335.56 | 357.6 | 52.79 | 0.92 | 112.52 | 109.0524 | 4842 | 2079 | 40.31 | 109.2 | 1 | 1 | 0.97 | 745534.2 | 0.0007119852
31 | 10390.12 | 375.36 | 0.08 | 0.93 | 119.09 | 115.047 | 2695 | 2115 | 36.12 | 114.4 | 1.01 | 0.99 | 0.97 | 883902.3 | 0.0008441267
32 | 9355.84 | 356.08 | 100.7 | 0.93 | 112.49 | 109.1708 | 4375 | 2204 | 146.31 | 109.2 | 1.01 | 0.99 | 0.97 | 744938 | 0.0007114158
33 | 6462.56 | 305.86 | 16.44 | 0.87 | 108.24 | 90.73346 | 2331 | 2418 | 24.1 | 83.2 | 1.3 | 0.77 | 0.95 | 663654 | 0.0006337896
34 | 9051.64 | 352.4 | 136.07 | 0.92 | 114.16 | 107.3813 | 2326 | 2428 | 120.07 | 106.6 | 1.02 | 0.98 | 0.97 | 778610.5 | 0.0007435731
35 | 11451.44 | 397.42 | 27.91 | 0.91 | 127.51 | 120.7801 | 7029 | 2476 | 20.28 | 119.08 | 1.05 | 0.95 | 0.97 | 1084953.5 | 0.001036131
36 | 10795.72 | 391.59 | 47.9 | 0.88 | 142.15 | 117.2711 | 2359 | 2493 | 50.19 | 101.12 | 1.38 | 0.72 | 0.97 | 1503207.7 | 0.001435563
37 | 10031.84 | 370.79 | 72.96 | 0.92 | 117.92 | 113.0461 | 7084 | 2472 | 104.04 | 112.15 | 1.02 | 0.98 | 0.97 | 858105.7 | 0.000819491
38 | 12120.68 | 412.39 | 157.24 | 0.9 | 139.19 | 124.2592 | 3096 | 2510 | 147.2 | 114.28 | 1.21 | 0.83 | 0.97 | 1411245.3 | 0.001347739
39 | 9382.88 | 357.6 | 167.23 | 0.92 | 114.43 | 109.3285 | 2113 | 2832 | 158.68 | 106.6 | 1.03 | 0.97 | 0.97 | 784148.1 | 0.0007488614
40 | 9687.08 | 363.43 | 96.84 | 0.92 | 116.07 | 111.0866 | 2097 | 2892 | 74.41 | 110.31 | 1.02 | 0.98 | 0.97 | 818348.6 | 0.0007815229
41 | 10227.88 | 375.99 | 68.64 | 0.91 | 120.22 | 114.1453 | 4447 | 3027 | 68.43 | 112.15 | 1.06 | 0.95 | 0.97 | 909302.9 | 0.0008683843
42 | 8781.24 | 353.03 | 60.61 | 0.89 | 112.79 | 105.7653 | 2667 | 3096 | 25.97 | 105.24 | 1.03 | 0.97 | 0.96 | 750914 | 0.0007171228
43 | 9903.4 | 366.48 | 168.25 | 0.93 | 115.96 | 112.3201 | 5232 | 3115 | 19.65 | 111.8 | 1.01 | 0.99 | 0.97 | 816024.2 | 0.0007793031
44 | 9531.6 | 361.91 | 136.52 | 0.91 | 114.16 | 110.1915 | 8259 | 3291 | 149.93 | 110.31 | 1.01 | 0.99 | 0.96 | 778610.5 | 0.0007435731
45 | 9470.76 | 363.43 | 55.4 | 0.9 | 119.09 | 109.8393 | 2415 | 3348 | 53.88 | 105.17 | 1.14 | 0.88 | 0.96 | 883902.3 | 0.0008441267 |  |  |  | Overlay
46 | 9835.8 | 368.63 | 144.3 | 0.91 | 116.42 | 111.9361 | 5000 | 3366 | 150.57 | 111.8 | 1.02 | 0.98 | 0.97 | 825774 | 0.0007886141
47 | 8902.92 | 347.2 | 113.32 | 0.93 | 110.46 | 106.4955 | 8264 | 3494 | 116.57 | 106.6 | 1.01 | 0.99 | 0.97 | 705331.9 | 0.0006735919
48 | 9436.96 | 357.6 | 16.13 | 0.93 | 114.67 | 109.6431 | 5537 | 3664 | 32.97 | 106.6 | 1.03 | 0.97 | 0.97 | 789092.4 | 0.0007535832
49 | 10363.08 | 385.49 | 57.97 | 0.88 | 120.19 | 114.8972 | 2281 | 3800 | 51.15 | 115.11 | 1.04 | 0.97 | 0.96 | 908622.3 | 0.0008677343
50 | 10795.72 | 389.06 | 99.6 | 0.9 | 126.36 | 117.2711 | 7220 | 3814 | 143.37 | 111.26 | 1.06 | 0.94 | 0.97 | 1055862.2 | 0.001008348
51 | 5022.68 | 275.19 | 98.07 | 0.83 | 92.22 | 79.98949 | 7204 | 3849 | 68.5 | 71.47 | 1.24 | 0.81 | 0.95 | 410443.8 | 0.0003919739
52 | 10606.44 | 391.96 | 84.57 | 0.87 | 139.36 | 116.2385 | 4816 | 3988 | 81.42 | 109.2 | 1.21 | 0.82 | 0.95 | 1416422.5 | 0.001352683
53 | 6793.8 | 303.71 | 108.63 | 0.93 | 96.76 | 93.02969 | 8403 | 4141 | 120.7 | 91 | 1.02 | 0.98 | 0.97 | 474095.7 | 0.0004527614
54 | 11350.04 | 397.42 | 19.48 | 0.9 | 124.83 | 120.2441 | 6431 | 4282 | 35.68 | 119.6 | 1.03 | 0.97 | 0.97 | 1017970.8 | 0.0009721621
55 | 11458.2 | 396.79 | 172.94 | 0.91 | 124.85 | 120.8157 | 6015 | 4387 | 148.63 | 119.6 | 1.03 | 0.97 | 0.97 | 1018460.1 | 0.0009726294
56 | 10816 | 394.63 | 111.79 | 0.87 | 134.92 | 117.3812 | 6282 | 4456 | 115.08 | 111.8 | 1.14 | 0.87 | 0.96 | 1285308.5 | 0.00122747
57 | 10694.32 | 382.71 | 50.97 | 0.92 | 121.2 | 116.7191 | 6631 | 4553 | 35.39 | 117 | 1.02 | 0.98 | 0.97 | 931721.8 | 0.0008897943
58 | 8666.32 | 360.39 | 60.3 | 0.84 | 117.72 | 105.0709 | 8157 | 4691 | 43.21 | 96.25 | 1.26 | 0.79 | 0.93 | 853746.9 | 0.0008153283
59 | 9267.96 | 359.76 | 7.06 | 0.9 | 113.57 | 108.6569 | 2049 | 4673 | 164.05 | 106.6 | 1.05 | 0.95 | 0.96 | 766600.8 | 0.0007321038
60 | 10694.32 | 382.71 | 89.98 | 0.92 | 120.98 | 116.7191 | 4584 | 4696 | 118.22 | 114.4 | 1.02 | 0.98 | 0.97 | 926657.3 | 0.0008849577
61 | 12282.92 | 413.02 | 50.77 | 0.9 | 130 | 125.0881 | 2077 | 4741 | 53.13 | 124.8 | 1.02 | 0.98 | 0.97 | 1149763.3 | 0.001098024
62 | 10025.08 | 375.36 | 175.1 | 0.89 | 117.89 | 113.008 | 5852 | 4831 | 48.58 | 111.8 | 1.02 | 0.98 | 0.97 | 857451 | 0.0008188657
63 | 8950.24 | 348.72 | 156.53 | 0.92 | 111.83 | 106.7782 | 2138 | 4832 | 144.46 | 106.57 | 1.03 | 0.97 | 0.97 | 731902.7 | 0.0006989671
64 | 9342.32 | 361.28 | 122.27 | 0.9 | 114.67 | 109.0919 | 4138 | 4983 | 122.97 | 109.2 | 1.01 | 0.99 | 0.96 | 789092.4 | 0.0007535832
65 | 10937.68 | 388.54 | 70.59 | 0.91 | 121.87 | 118.0396 | 3929 | 5101 | 123.69 | 118.04 | 1.01 | 0.99 | 0.97 | 947259.2 | 0.0009046325
66 | 11532.56 | 396.79 | 126.92 | 0.92 | 127.64 | 121.2071 | 2190 | 5299 | 123.37 | 119.6 | 1.03 | 0.97 | 0.97 | 1088275.3 | 0.001039303
67 | 11782.68 | 401.99 | 136.13 | 0.92 | 126.79 | 122.5144 | 4299 | 5310 | 118.14 | 122.2 | 1.02 | 0.98 | 0.97 | 1066678.2 | 0.001018678
68 | 11505.52 | 400.46 | 168.61 | 0.9 | 127.48 | 121.0649 | 3762 | 5456 | 168.23 | 116.3 | 1.08 | 0.93 | 0.97 | 1084187.9 | 0.001035399
69 | 9599.2 | 362.8 | 5.63 | 0.92 | 115.49 | 110.5816 | 3748 | 5513 | 31.18 | 109.2 | 1.03 | 0.97 | 0.97 | 806142 | 0.0007698656
70 | 11018.8 | 387.91 | 26.04 | 0.92 | 124.04 | 118.4765 | 1832 | 5620 | 33.02 | 117 | 1.03 | 0.97 | 0.97 | 998765.8 | 0.0009538214
71 | 1872.52 | 164.09 | 20.15 | 0.87 | 59.86 | 48.84031 | 4840 | 5640 | 34.38 | 44.2 | 1.23 | 0.81 | 0.94 | 112250.6 | 0.0001071993
72 | 11012.04 | 390.06 | 2.26 | 0.91 | 125.07 | 118.4402 | 7925 | 5651 | 159.3 | 114.4 | 1.07 | 0.93 | 0.97 | 1023853.6 | 0.0009777802
73 | 11911.12 | 405.66 | 104.47 | 0.91 | 131.47 | 123.1804 | 4838 | 5643 | 114.54 | 122.07 | 1.05 | 0.95 | 0.97 | 1189209.5 | 0.001135695
74 | 10025.08 | 370.16 | 19.98 | 0.92 | 117.58 | 113.008 | 5585 | 5718 | 35.1 | 111.8 | 1.03 | 0.97 | 0.97 | 850704.6 | 0.0008124229
75 | 11694.8 | 400.46 | 0.02 | 0.92 | 125.77 | 122.0567 | 5503 | 5786 | 150.26 | 122.2 | 1.01 | 0.99 | 0.97 | 1041141.1 | 0.0009942897
76 | 682.76 | 93.71 | 119.5 | 0.98 | 32.58 | 29.49166 | 2716 | 5810 | 151.39 | 28.6 | 1.06 | 0.94 | 0.93 | 18098.04 | 1.728363e-05
77 | 10417.16 | 379.03 | 175.28 | 0.91 | 118.58 | 115.1966 | 4211 | 6061 | 15.26 | 114.4 | 1.01 | 0.99 | 0.97 | 872595 | 0.0008333283
78 | 9957.48 | 381.19 | 157.75 | 0.86 | 122.39 | 112.6263 | 2041 | 6106 | 167.74 | 105.17 | 1.17 | 0.85 | 0.94 | 959436.4 | 0.0009162618
79 | 11066.12 | 387.91 | 62.77 | 0.92 | 122.72 | 118.7307 | 7699 | 6226 | 36.38 | 117 | 1.02 | 0.98 | 0.97 | 967218.1 | 0.0009236933
80 | 9146.28 | 353.92 | 32.86 | 0.92 | 113.96 | 107.9412 | 7947 | 6232 | 34.78 | 106.6 | 1.05 | 0.95 | 0.97 | 774525.5 | 0.0007396719
81 | 10606.44 | 381.19 | 154.53 | 0.92 | 120.44 | 116.2385 | 7636 | 6386 | 122.66 | 117 | 1.02 | 0.98 | 0.97 | 914304 | 0.0008731604
82 | 9436.96 | 362.54 | 13.11 | 0.9 | 119.85 | 109.6431 | 7406 | 6522 | 12.53 | 108.47 | 1.05 | 0.95 | 0.96 | 900933 | 0.0008603911
83 | 8794.76 | 353.03 | 174.49 | 0.89 | 112.55 | 105.8467 | 2169 | 6611 | 6.63 | 104 | 1.04 | 0.96 | 0.96 | 746130.7 | 0.0007125548
84 | 12458.68 | 413.02 | 93.62 | 0.92 | 129.95 | 125.9799 | 4097 | 6598 | 109.89 | 124.8 | 1.02 | 0.98 | 0.97 | 1148437.2 | 0.001096758
85 | 10694.32 | 382.71 | 109.3 | 0.92 | 121.87 | 116.7191 | 2138 | 6612 | 123.69 | 116.94 | 1.03 | 0.97 | 0.97 | 947259.2 | 0.0009046325
86 | 9457.24 | 359.76 | 17.96 | 0.92 | 114.43 | 109.7608 | 2171 | 6659 | 21.32 | 109.2 | 1.03 | 0.97 | 0.97 | 784148.1 | 0.0007488614
87 | 9957.48 | 372.57 | 124.19 | 0.9 | 124.85 | 112.6263 | 8034 | 6675 | 121.37 | 109.2 | 1.08 | 0.92 | 0.97 | 1018460.1 | 0.0009726294
88 | 11410.88 | 396.79 | 161.15 | 0.91 | 124.85 | 120.566 | 2281 | 6703 | 148.63 | 119.6 | 1.03 | 0.98 | 0.97 | 1018460.1 | 0.0009726294
89 | 10653.76 | 382.71 | 127.23 | 0.91 | 120.64 | 116.4975 | 6087 | 6928 | 142.88 | 115.77 | 1.02 | 0.98 | 0.97 | 918866.4 | 0.0008775174
90 | 10788.96 | 386.39 | 6.17 | 0.91 | 121.4 | 117.2344 | 6043 | 6969 | 9.87 | 117 | 1.02 | 0.98 | 0.97 | 936341.9 | 0.0008942065
91 | 11775.92 | 401.99 | 166.8 | 0.92 | 126.36 | 122.4793 | 2783 | 7024 | 53.37 | 119.6 | 1.02 | 0.98 | 0.97 | 1055862.2 | 0.001008348
92 | 10450.96 | 376.88 | 155.34 | 0.92 | 119.97 | 115.3834 | 3015 | 7146 | 150.1 | 114.4 | 1.02 | 0.98 | 0.97 | 903641.9 | 0.000862978
93 | 9166.56 | 352.4 | 147.3 | 0.93 | 112.79 | 108.0608 | 3371 | 7244 | 115.97 | 106.6 | 1.03 | 0.97 | 0.97 | 750914 | 0.0007171228
94 | 10910.64 | 387.91 | 62.8 | 0.91 | 123.6 | 117.8936 | 3463 | 7337 | 67.75 | 116.1 | 1.06 | 0.95 | 0.97 | 988174.9 | 0.000943707
95 | 9315.28 | 358.23 | 23.18 | 0.91 | 114.22 | 108.9339 | 3485 | 7336 | 168.18 | 108.68 | 1.02 | 0.98 | 0.96 | 779838.8 | 0.0007447461
96 | 10532.08 | 378.4 | 156.3 | 0.92 | 119.77 | 115.8303 | 3621 | 7391 | 27.12 | 114.4 | 1.01 | 0.99 | 0.97 | 899130.1 | 0.0008586693
97 | 10052.12 | 371.05 | 177.78 | 0.92 | 122.39 | 113.1603 | 4349 | 7401 | 167.74 | 104 | 1.15 | 0.87 | 0.97 | 959436.4 | 0.0009162618
98 | 10714.6 | 385.76 | 19.33 | 0.9 | 121.84 | 116.8297 | 4613 | 7432 | 50.19 | 114.4 | 1.02 | 0.98 | 0.97 | 946559.8 | 0.0009039646
99 | 10396.88 | 379.92 | 68.21 | 0.91 | 120.64 | 115.0845 | 4164 | 7405 | 142.88 | 114.4 | 1.01 | 0.99 | 0.96 | 918866.4 | 0.0008775174
100 | 9213.88 | 353.29 | 64.16 | 0.93 | 114.43 | 108.3394 | 4205 | 7435 | 21.32 | 105.29 | 1.02 | 0.98 | 0.97 | 784148.1 | 0.0007488614
101 | 9261.2 | 359.76 | 90.03 | 0.9 | 115.46 | 108.6173 | 4264 | 7451 | 82.23 | 106.6 | 1.05 | 0.95 | 0.96 | 805513.9 | 0.0007692658
102 | 8673.08 | 348.72 | 99.22 | 0.9 | 110.55 | 105.1119 | 4571 | 7445 | 41.19 | 105.94 | 1 | 1 | 0.96 | 707057.3 | 0.0006752398
103 | 10045.36 | 373.83 | 102.13 | 0.9 | 117.46 | 113.1222 | 4535 | 7420 | 117.7 | 112.69 | 1.02 | 0.98 | 0.96 | 848102.6 | 0.000809938

## Subsample (SS) #3
| Subsample (SS) #3 |  |  | Subsampled volume = 0.5 mL
Index | Area (µm²) | Angle | Circ. | Perim. | Feret diameter (µm) | Area-equivalent diameter (µm) | FeretX | FeretY | FeretAngle | MinFeret | AR | Round | Solidity | Volume (µm³) | Mass (mg) | Row Labels | Count of MinFeret | Sum of Mass (mg) | Micrograph (2.6 µm/pixel)
1 | 10288.72 | 375.36 | 18.39 | 0.92 | 117.89 | 114.4843 | 4567 | 176 | 131.42 | 114.4 | 1 | 1 | 0.97 | 857885.9 | 0.000819281 | 100-105 | 1 | 0.0006604796
2 | 9977.76 | 370.79 | 82.53 | 0.91 | 116.77 | 112.741 | 2694 | 499 | 78.44 | 113.51 | 1.02 | 0.98 | 0.96 | 833666.7 | 0.0007961517 | 105-110 | 19 | 0.01420039
3 | 10761.92 | 386.39 | 129.63 | 0.91 | 122.64 | 117.0874 | 6728 | 517 | 122.01 | 116.28 | 1.04 | 0.96 | 0.97 | 965817.5 | 0.0009223557 | 110-115 | 39 | 0.03320868
4 | 10964.72 | 391.59 | 171.89 | 0.9 | 122.64 | 118.1854 | 6443 | 664 | 158.88 | 117.29 | 1.03 | 0.97 | 0.96 | 965817.5 | 0.0009223557 | 115-120 | 20 | 0.01900251
5 | 10160.28 | 375.36 | 161.78 | 0.91 | 117.89 | 113.7674 | 6441 | 698 | 131.42 | 113.51 | 1.02 | 0.98 | 0.97 | 857885.9 | 0.000819281 | 120-125 | 8 | 0.009566359
6 | 10471.24 | 380.56 | 83.01 | 0.91 | 122.97 | 115.4953 | 4530 | 784 | 76.55 | 111.8 | 1.09 | 0.92 | 0.97 | 973634.9 | 0.0009298213 | 125-130 | 3 | 0.004693638
7 | 9572.16 | 359.76 | 66.43 | 0.93 | 114.16 | 110.4257 | 2830 | 851 | 59.93 | 109.2 | 1.02 | 0.98 | 0.97 | 779005.5 | 0.0007439502 | Grand Total | 90 | 0.08133205
8 | 9653.28 | 366.48 | 166.57 | 0.9 | 115.46 | 110.8926 | 5476 | 847 | 144.16 | 109.2 | 1.01 | 0.99 | 0.96 | 805922.5 | 0.000769656
9 | 9950.72 | 370.16 | 30.14 | 0.91 | 117 | 112.5881 | 7070 | 891 | 53.13 | 111.8 | 1.02 | 0.98 | 0.97 | 838602.6 | 0.0008008655
10 | 10160.28 | 371.68 | 60.49 | 0.92 | 117.72 | 113.7674 | 7077 | 898 | 120.53 | 111.8 | 1.01 | 0.99 | 0.97 | 854180 | 0.0008157419
11 | 9119.24 | 353.92 | 44.57 | 0.91 | 111.68 | 107.7816 | 6517 | 985 | 24.78 | 106.6 | 1.01 | 0.99 | 0.96 | 729331.3 | 0.0006965114
12 | 8598.72 | 343.52 | 58.76 | 0.92 | 109.72 | 104.6603 | 6559 | 1019 | 53.67 | 103.84 | 1.04 | 0.96 | 0.96 | 691601.6 | 0.0006604796
13 | 10728.12 | 383.34 | 62.6 | 0.92 | 122.23 | 116.9034 | 3202 | 1169 | 66.16 | 115.62 | 1.04 | 0.96 | 0.97 | 956163.3 | 0.0009131359
14 | 11789.44 | 401.99 | 97.56 | 0.92 | 126.63 | 122.5496 | 6653 | 1149 | 109.18 | 119.6 | 1.02 | 0.98 | 0.97 | 1063184.0 | 0.001015341
15 | 2440.36 | 181.59 | 47.56 | 0.93 | 60.92 | 55.75607 | 3229 | 1174 | 39.81 | 53.08 | 1.14 | 0.88 | 0.94 | 118380 | 0.0001130529
16 | 11106.68 | 390.06 | 153.58 | 0.92 | 122.72 | 118.948 | 7267 | 1224 | 143.62 | 118.98 | 1.02 | 0.98 | 0.97 | 967708.7 | 0.0009241618
17 | 10964.72 | 390.06 | 96.43 | 0.91 | 121.84 | 118.1854 | 6834 | 1221 | 129.81 | 119.18 | 1.01 | 0.99 | 0.97 | 947039.9 | 0.0009044231
18 | 11397.36 | 395.26 | 65.12 | 0.92 | 128.27 | 120.4945 | 3660 | 1368 | 72.3 | 116.28 | 1.1 | 0.91 | 0.97 | 1105029.6 | 0.001055303
19 | 12661.48 | 424.68 | 54.94 | 0.88 | 131.24 | 127.0011 | 2995 | 1449 | 56.31 | 127.4 | 1.02 | 0.98 | 0.97 | 1183579.1 | 0.001130318
20 | 10092.68 | 373.83 | 142.15 | 0.91 | 117 | 113.3883 | 6513 | 1651 | 126.87 | 111.8 | 1.01 | 0.99 | 0.97 | 838602.6 | 0.0008008655
21 | 9538.36 | 361.28 | 14.53 | 0.92 | 114.67 | 110.2306 | 7620 | 1680 | 32.97 | 109.2 | 1.03 | 0.97 | 0.97 | 789492.6 | 0.0007539654
22 | 10478 | 377.51 | 147.22 | 0.92 | 120.44 | 115.5326 | 6461 | 1684 | 147.34 | 114.4 | 1.02 | 0.98 | 0.97 | 914767.8 | 0.0008736032
23 | 10701.08 | 386.39 | 157.29 | 0.9 | 121.2 | 116.7559 | 3598 | 1699 | 144.61 | 116.75 | 1.02 | 0.98 | 0.97 | 932194.4 | 0.0008902456
24 | 10329.28 | 380.56 | 167.34 | 0.9 | 121.2 | 114.7097 | 3579 | 1746 | 157.29 | 111.62 | 1.06 | 0.94 | 0.96 | 932194.4 | 0.0008902456
25 | 10410.4 | 383.34 | 150.07 | 0.89 | 120.19 | 115.1593 | 3560 | 1778 | 141.15 | 112.79 | 1.04 | 0.97 | 0.97 | 909083.2 | 0.0008681744
26 | 10194.08 | 373.83 | 132.77 | 0.92 | 118.26 | 113.9565 | 7399 | 1781 | 123.34 | 113.99 | 1.03 | 0.97 | 0.97 | 865988.7 | 0.0008270192
27 | 10674.04 | 384.23 | 165.31 | 0.91 | 121.28 | 116.6083 | 3535 | 1820 | 149.04 | 114.4 | 1.04 | 0.97 | 0.97 | 934041.5 | 0.0008920097
28 | 10031.84 | 370.16 | 102.26 | 0.92 | 116.54 | 113.0461 | 2943 | 1823 | 128.66 | 111.8 | 1.01 | 0.99 | 0.97 | 828750.2 | 0.0007914565
29 | 9146.28 | 352.4 | 95.69 | 0.93 | 111.28 | 107.9412 | 3297 | 1927 | 127.41 | 106.6 | 1.01 | 0.99 | 0.97 | 721522.7 | 0.0006890541
30 | 10586.16 | 382.71 | 164.39 | 0.91 | 120.05 | 116.1273 | 8014 | 2256 | 162.35 | 117 | 1.01 | 0.99 | 0.97 | 905910.1 | 0.0008651442
31 | 12749.36 | 418.22 | 166.27 | 0.92 | 131.81 | 127.4411 | 4242 | 2277 | 157.99 | 124.8 | 1.03 | 0.97 | 0.97 | 1199067.7 | 0.00114511
32 | 10714.6 | 384.23 | 42.14 | 0.91 | 120.98 | 116.8297 | 8043 | 2640 | 28.22 | 117 | 1.01 | 0.99 | 0.97 | 927127.3 | 0.0008854066
33 | 9240.92 | 357.6 | 40.55 | 0.91 | 112.52 | 108.4983 | 4064 | 2622 | 139.69 | 109.2 | 1 | 1 | 0.96 | 745912.3 | 0.0007123463
34 | 10518.56 | 379.03 | 26.49 | 0.92 | 121.84 | 115.7559 | 2055 | 2821 | 39.81 | 113.99 | 1.05 | 0.95 | 0.97 | 947039.9 | 0.0009044231
35 | 10423.92 | 379.03 | 171.95 | 0.91 | 118.81 | 115.234 | 3506 | 2901 | 156.8 | 114.4 | 1.01 | 0.99 | 0.97 | 878127.6 | 0.0008386118
36 | 12708.8 | 418.22 | 95.86 | 0.91 | 131.16 | 127.2382 | 6955 | 2912 | 140.63 | 127.4 | 1.02 | 0.98 | 0.97 | 1181416.0 | 0.001128252
37 | 11282.44 | 396.79 | 170.31 | 0.9 | 125.88 | 119.8855 | 3560 | 3109 | 141.71 | 118.77 | 1.04 | 0.96 | 0.97 | 1044404.7 | 0.0009974065
38 | 10363.08 | 380.56 | 29.5 | 0.9 | 122.72 | 114.8972 | 3577 | 3176 | 36.38 | 110.08 | 1.08 | 0.92 | 0.97 | 967708.7 | 0.0009241618
39 | 10444.2 | 379.03 | 92.59 | 0.91 | 120.61 | 115.3461 | 8284 | 3168 | 97.43 | 111.8 | 1.05 | 0.95 | 0.97 | 918646.8 | 0.0008773077
40 | 9734.4 | 366.48 | 70.23 | 0.91 | 114.52 | 111.3576 | 7172 | 3174 | 129.47 | 111.8 | 1 | 1 | 0.97 | 786398.4 | 0.0007510105
41 | 10423.92 | 380.56 | 102.51 | 0.9 | 120.87 | 115.234 | 8198 | 3257 | 108.82 | 111.8 | 1.05 | 0.95 | 0.97 | 924600.6 | 0.0008829936
42 | 9605.96 | 361.28 | 57.97 | 0.92 | 114.93 | 110.6205 | 6927 | 3314 | 52.35 | 109.2 | 1.02 | 0.98 | 0.97 | 794875 | 0.0007591056
43 | 12553.32 | 413.02 | 159.09 | 0.92 | 130.42 | 126.4575 | 2580 | 3444 | 156.5 | 124.8 | 1.01 | 0.99 | 0.97 | 1161532.1 | 0.001109263
44 | 9531.6 | 361.28 | 7.69 | 0.92 | 113.96 | 110.1915 | 2655 | 3510 | 124.78 | 109.2 | 1.02 | 0.98 | 0.97 | 774918.3 | 0.000740047
45 | 9409.92 | 359.12 | 15.16 | 0.92 | 113.72 | 109.4859 | 2651 | 3574 | 10.54 | 106.6 | 1.04 | 0.96 | 0.97 | 770032.7 | 0.0007353812 |  |  |  | Overlay
46 | 10721.36 | 382.08 | 72.05 | 0.92 | 120.98 | 116.8665 | 7075 | 3843 | 61.78 | 114.4 | 1.01 | 0.99 | 0.97 | 927127.3 | 0.0008854066
47 | 9862.84 | 371.68 | 125.36 | 0.9 | 117 | 112.0898 | 5643 | 3927 | 126.87 | 111.8 | 1 | 1 | 0.96 | 838602.6 | 0.0008008655
48 | 11606.92 | 400.46 | 157.23 | 0.91 | 131.24 | 121.5972 | 7338 | 3990 | 146.31 | 114.43 | 1.14 | 0.88 | 0.97 | 1183579.1 | 0.001130318
49 | 9605.96 | 362.8 | 154.91 | 0.92 | 116.19 | 110.6205 | 1783 | 4092 | 139.54 | 109.2 | 1.05 | 0.95 | 0.97 | 821305.8 | 0.000784347
50 | 11255.4 | 391.59 | 136.85 | 0.92 | 123.85 | 119.7418 | 3125 | 4182 | 129.04 | 119.5 | 1.02 | 0.98 | 0.97 | 994687.5 | 0.0009499266
51 | 11505.52 | 396.16 | 41.3 | 0.92 | 125.23 | 121.0649 | 8265 | 4302 | 41.63 | 119.6 | 1.01 | 0.99 | 0.97 | 1028309.3 | 0.0009820354
52 | 11755.64 | 401.99 | 43.6 | 0.91 | 129.4 | 122.3738 | 1768 | 4416 | 22.44 | 122.2 | 1.04 | 0.96 | 0.97 | 1134492.0 | 0.00108344
53 | 11099.92 | 387.91 | 68.35 | 0.93 | 124.04 | 118.9118 | 3336 | 4503 | 56.98 | 117 | 1.04 | 0.96 | 0.97 | 999272.4 | 0.0009543051
54 | 12303.2 | 410.86 | 126.81 | 0.92 | 129.17 | 125.1913 | 7364 | 4556 | 130.1 | 124.8 | 1.02 | 0.98 | 0.97 | 1128453.3 | 0.001077673
55 | 9889.88 | 368 | 124.43 | 0.92 | 117.89 | 112.2434 | 6652 | 4581 | 131.42 | 110.46 | 1.05 | 0.95 | 0.97 | 857885.9 | 0.000819281
56 | 10552.36 | 380.56 | 175.32 | 0.92 | 119.97 | 115.9418 | 3301 | 4708 | 29.9 | 114.4 | 1.01 | 0.99 | 0.97 | 904100.3 | 0.0008634158
57 | 10525.32 | 376.88 | 176.91 | 0.93 | 120.44 | 115.7931 | 3368 | 4724 | 13.74 | 111.8 | 1.03 | 0.97 | 0.97 | 914767.8 | 0.0008736032
58 | 11363.56 | 393.11 | 37.99 | 0.92 | 125.02 | 120.3157 | 3384 | 4787 | 73.07 | 119.6 | 1.01 | 0.99 | 0.97 | 1023144.8 | 0.0009771033
59 | 11897.6 | 406.29 | 111.85 | 0.91 | 127.64 | 123.1104 | 2055 | 4758 | 123.37 | 123.33 | 1.02 | 0.98 | 0.96 | 1088827.3 | 0.00103983
60 | 9254.44 | 356.97 | 110.08 | 0.91 | 113 | 108.5776 | 8252 | 4769 | 156.97 | 106.6 | 1.02 | 0.98 | 0.97 | 755499.1 | 0.0007215016
61 | 1919.84 | 162.57 | 105.53 | 0.91 | 55.09 | 49.45357 | 8295 | 4759 | 109.29 | 46.66 | 1.17 | 0.85 | 0.94 | 87542.1 | 8.36027e-05
62 | 9903.4 | 368 | 96.13 | 0.92 | 117 | 112.3201 | 8157 | 4892 | 53.13 | 111.62 | 1.03 | 0.97 | 0.97 | 838602.6 | 0.0008008655
63 | 9409.92 | 361.28 | 152.5 | 0.91 | 113.36 | 109.4859 | 8112 | 4880 | 143.39 | 109.2 | 1.02 | 0.98 | 0.96 | 762742.8 | 0.0007284194
64 | 13418.6 | 472.11 | 141.62 | 0.76 | 160.8 | 130.7431 | 5949 | 5186 | 129.09 | 120.86 | 1.45 | 0.69 | 0.92 | 2176991.6 | 0.002079027
65 | 9342.32 | 356.97 | 179.68 | 0.92 | 114.52 | 109.0919 | 7791 | 5261 | 50.53 | 106.6 | 1.03 | 0.97 | 0.97 | 786398.4 | 0.0007510105
66 | 11093.16 | 397.68 | 156.7 | 0.88 | 127.19 | 118.8756 | 7776 | 5272 | 139.14 | 117 | 1.03 | 0.97 | 0.96 | 1077351.8 | 0.001028871
67 | 10782.2 | 383.6 | 134.95 | 0.92 | 126.36 | 117.1976 | 4735 | 5313 | 143.37 | 114.4 | 1.06 | 0.94 | 0.97 | 1056397.8 | 0.00100886
68 | 9943.96 | 368 | 11.62 | 0.92 | 117.81 | 112.5498 | 4141 | 5651 | 22.04 | 109.2 | 1.04 | 0.96 | 0.97 | 856140.6 | 0.0008176143
69 | 9822.28 | 367.11 | 46.83 | 0.92 | 118.26 | 111.8591 | 4368 | 5687 | 33.34 | 108.47 | 1.07 | 0.93 | 0.97 | 865988.7 | 0.0008270192
70 | 10167.04 | 373.83 | 0.17 | 0.91 | 117 | 113.8053 | 3591 | 5925 | 36.87 | 114.4 | 1 | 1 | 0.97 | 838602.6 | 0.0008008655
71 | 9984.52 | 371.05 | 145.31 | 0.91 | 120.19 | 112.7791 | 6905 | 5926 | 141.15 | 111.8 | 1.04 | 0.96 | 0.97 | 909083.2 | 0.0008681744
72 | 10552.36 | 380.56 | 129.94 | 0.92 | 120.19 | 115.9418 | 4262 | 6030 | 141.15 | 114.4 | 1.02 | 0.98 | 0.97 | 909083.2 | 0.0008681744
73 | 9923.68 | 366.48 | 109.19 | 0.93 | 116.8 | 112.435 | 6600 | 6367 | 73.18 | 111.8 | 1.01 | 0.99 | 0.97 | 834309.4 | 0.0007967655
74 | 11512.28 | 398.94 | 121.05 | 0.91 | 125.66 | 121.1005 | 6334 | 6545 | 114.44 | 121.34 | 1.02 | 0.98 | 0.97 | 1038938.4 | 0.0009921861
75 | 9457.24 | 362.8 | 27.27 | 0.9 | 114.93 | 109.7608 | 1656 | 6582 | 37.65 | 109.09 | 1.03 | 0.97 | 0.96 | 794875 | 0.0007591056
76 | 9599.2 | 364.96 | 121.79 | 0.91 | 116.1 | 110.5816 | 6372 | 6569 | 124.05 | 111.58 | 1.02 | 0.98 | 0.97 | 819398.7 | 0.0007825258
77 | 9207.12 | 357.6 | 46.11 | 0.9 | 113.36 | 108.2997 | 1667 | 6627 | 53.39 | 109.09 | 1.02 | 0.98 | 0.96 | 762742.8 | 0.0007284194
78 | 10011.56 | 368.63 | 4.16 | 0.93 | 116.86 | 112.9317 | 6206 | 6672 | 159.15 | 111.8 | 1.03 | 0.97 | 0.97 | 835595.8 | 0.000797994
79 | 9491.04 | 361.28 | 7.34 | 0.91 | 116.07 | 109.9568 | 1751 | 6798 | 15.59 | 106.6 | 1.06 | 0.94 | 0.97 | 818763.7 | 0.0007819193
80 | 10058.88 | 373.2 | 26.22 | 0.91 | 119.63 | 113.1983 | 1736 | 6847 | 42.36 | 111.8 | 1.04 | 0.97 | 0.97 | 896435.3 | 0.0008560957
81 | 10849.8 | 386.39 | 3.48 | 0.91 | 122.23 | 117.5645 | 2448 | 7199 | 29.29 | 117 | 1.01 | 0.99 | 0.97 | 956163.3 | 0.0009131359
82 | 15318.16 | 477.31 | 23.42 | 0.84 | 169.5 | 139.691 | 5325 | 7202 | 20.66 | 127.4 | 1.35 | 0.74 | 0.96 | 2549809.5 | 0.002435068
83 | 10342.8 | 375.36 | 25.73 | 0.92 | 119.09 | 114.7848 | 5982 | 7224 | 36.12 | 114.4 | 1.02 | 0.98 | 0.97 | 884350.7 | 0.0008445549
84 | 10329.28 | 384.86 | 120.81 | 0.88 | 120.44 | 114.7097 | 2421 | 7237 | 32.66 | 114.92 | 1.03 | 0.97 | 0.96 | 914767.8 | 0.0008736032
85 | 11809.72 | 404.14 | 8.02 | 0.91 | 127.64 | 122.6549 | 2395 | 7278 | 33.37 | 122.2 | 1.02 | 0.98 | 0.97 | 1088827.3 | 0.00103983
86 | 9856.08 | 370.16 | 179.22 | 0.9 | 116.28 | 112.0514 | 6137 | 7285 | 169.7 | 111.8 | 1.02 | 0.98 | 0.96 | 823215.8 | 0.0007861711
87 | 10971.48 | 388.54 | 65.2 | 0.91 | 122.09 | 118.2219 | 4664 | 7395 | 26.57 | 119.5 | 1.01 | 0.99 | 0.97 | 952881.5 | 0.0009100018
88 | 9173.32 | 354.56 | 177.38 | 0.92 | 111.92 | 108.1007 | 5445 | 7472 | 149.26 | 108.47 | 1.02 | 0.98 | 0.97 | 734043.4 | 0.0007010114
89 | 10214.36 | 372.31 | 122.8 | 0.93 | 119.77 | 114.0698 | 5427 | 7494 | 117.12 | 111.8 | 1.04 | 0.96 | 0.97 | 899586.2 | 0.0008591048
90 | 9802 | 366.48 | 31.01 | 0.92 | 116.42 | 111.7436 | 5313 | 7876 | 23.7 | 111.8 | 1.02 | 0.98 | 0.97 | 826192.8 | 0.0007890141
91 | 11383.84 | 393.11 | 157.19 | 0.93 | 124.83 | 120.423 | 1027 | 7998 | 144.32 | 119.6 | 1.02 | 0.98 | 0.97 | 1018487.1 | 0.0009726552
92 | 11113.44 | 393.74 | 44.25 | 0.9 | 126.79 | 118.9842 | 6144 | 8591 | 61.86 | 115.82 | 1.06 | 0.95 | 0.97 | 1067219.2 | 0.001019194

## Subsample (SS) #4
| Subsample (SS) #4 |  |  | Subsampled volume = 0.5 mL
Index | Area (µm²) | Angle | Circ. | Perim. | Feret diameter (µm) | Area-equivalent diameter (µm) | FeretX | FeretY | FeretAngle | MinFeret | AR | Round | Solidity | Volume (µm³) | Mass (mg) | Row Labels | Count of MinFeret | Sum of Mass (mg) | Micrograph (2.6 µm/pixel)
1 | 10613.2 | 390.96 | 136.46 | 0.87 | 129.53 | 116.2755 | 4986 | 36 | 141.52 | 112.37 | 1.12 | 0.9 | 0.96 | 1137914.7 | 0.001086709 | 100-105 | 1 | 0.0006890541
2 | 4637.36 | 251.08 | 122.58 | 0.92 | 80.77 | 76.86003 | 4967 | 58 | 123.18 | 76.69 | 1.04 | 0.96 | 0.95 | 275898.2 | 0.0002634828 | 105-110 | 16 | 0.01226444
3 | 11992.24 | 406.29 | 93.61 | 0.91 | 128.04 | 123.5991 | 2442 | 67 | 113.96 | 122.2 | 1.03 | 0.97 | 0.97 | 1099096.0 | 0.001049637 | 110-115 | 23 | 0.02111895
4 | 10559.12 | 387.02 | 139.04 | 0.89 | 119.71 | 115.9789 | 2371 | 590 | 124.38 | 117 | 1.01 | 0.99 | 0.96 | 898234.9 | 0.0008578143 | 115-120 | 19 | 0.0186005
5 | 11796.2 | 405.66 | 53.87 | 0.9 | 127.51 | 122.5847 | 4291 | 772 | 50.79 | 122.2 | 1.02 | 0.98 | 0.97 | 1085503.8 | 0.001036656 | 120-125 | 8 | 0.008547986
6 | 9376.12 | 357.6 | 55.86 | 0.92 | 113 | 109.2891 | 2992 | 847 | 66.97 | 109.2 | 1.01 | 0.99 | 0.97 | 755499.1 | 0.0007215016 | Grand Total | 67 | 0.06122093
7 | 10187.32 | 377.51 | 71.53 | 0.9 | 117.89 | 113.9187 | 2213 | 881 | 41.42 | 114.4 | 1 | 1 | 0.96 | 857885.9 | 0.000819281
8 | 9700.6 | 364.96 | 98.99 | 0.92 | 115.96 | 111.1641 | 3031 | 943 | 70.35 | 109.2 | 1.02 | 0.98 | 0.97 | 816438.1 | 0.0007796983
9 | 12634.44 | 416.06 | 96.11 | 0.92 | 131.81 | 126.8654 | 4763 | 1020 | 104.86 | 124.8 | 1.02 | 0.98 | 0.97 | 1199067.7 | 0.00114511
10 | 10153.52 | 373.83 | 141.25 | 0.91 | 117.89 | 113.7296 | 4315 | 1088 | 138.58 | 113.99 | 1.01 | 0.99 | 0.97 | 857885.9 | 0.000819281
11 | 5272.8 | 266.68 | 65.32 | 0.93 | 85.29 | 81.95696 | 6943 | 1180 | 37.57 | 80.6 | 1.01 | 0.99 | 0.96 | 324857.6 | 0.000310239
12 | 11410.88 | 393.11 | 53.45 | 0.93 | 124.42 | 120.566 | 7389 | 1251 | 63.97 | 119.6 | 1.01 | 0.99 | 0.97 | 1008484.5 | 0.0009631027
13 | 2798.64 | 195.03 | 151.39 | 0.92 | 62.94 | 59.70885 | 5482 | 1791 | 128.29 | 59.8 | 1.03 | 0.98 | 0.95 | 130550.6 | 0.0001246758
14 | 10572.64 | 387.91 | 95.86 | 0.88 | 122.72 | 116.0531 | 5979 | 1885 | 53.62 | 113.46 | 1.04 | 0.96 | 0.96 | 967708.7 | 0.0009241618
15 | 3859.96 | 231.17 | 109.83 | 0.91 | 74.86 | 70.12237 | 5946 | 1872 | 159.68 | 69.06 | 1.03 | 0.97 | 0.95 | 219658.5 | 0.0002097739
16 | 11187.8 | 394.63 | 24.34 | 0.9 | 126.23 | 119.3816 | 6489 | 1954 | 32.38 | 117 | 1.03 | 0.97 | 0.97 | 1053140.6 | 0.001005749
17 | 12593.88 | 447 | 41.59 | 0.79 | 162.16 | 126.6616 | 3944 | 1990 | 41.1 | 112.79 | 1.51 | 0.66 | 0.94 | 2232697.2 | 0.002132226
18 | 10025.08 | 370.79 | 97.97 | 0.92 | 116.42 | 113.008 | 3187 | 1989 | 113.7 | 113.99 | 1.01 | 0.99 | 0.97 | 826192.8 | 0.0007890141
19 | 9943.96 | 366.48 | 10.19 | 0.93 | 117.46 | 112.5498 | 5599 | 2280 | 27.7 | 111.8 | 1.01 | 0.99 | 0.97 | 848532.8 | 0.0008103488
20 | 10836.28 | 382.08 | 23.6 | 0.93 | 121.87 | 117.4912 | 1717 | 2308 | 33.69 | 114.4 | 1.02 | 0.98 | 0.97 | 947739.7 | 0.0009050914
21 | 12100.4 | 407.82 | 157.16 | 0.91 | 128.04 | 124.1552 | 2175 | 2295 | 167.09 | 124.03 | 1.02 | 0.98 | 0.97 | 1099096.0 | 0.001049637
22 | 11437.92 | 393.11 | 22.83 | 0.93 | 126.12 | 120.7087 | 1711 | 2347 | 14.32 | 117 | 1.04 | 0.96 | 0.97 | 1050389.8 | 0.001003122
23 | 10687.56 | 382.71 | 43.04 | 0.92 | 120.19 | 116.6822 | 3406 | 2395 | 51.15 | 117 | 1.01 | 0.99 | 0.97 | 909083.2 | 0.0008681744
24 | 11444.68 | 396.79 | 21.07 | 0.91 | 124.28 | 120.7444 | 6594 | 2486 | 37.35 | 119.6 | 1.01 | 0.99 | 0.97 | 1005084.0 | 0.0009598552
25 | 10870.08 | 384.23 | 4.29 | 0.93 | 122.23 | 117.6743 | 1640 | 2489 | 29.29 | 114.4 | 1.03 | 0.97 | 0.97 | 956163.3 | 0.0009131359
26 | 10322.52 | 374.72 | 111.68 | 0.92 | 119.71 | 114.6722 | 6428 | 2548 | 124.38 | 111.8 | 1.03 | 0.97 | 0.97 | 898234.9 | 0.0008578143
27 | 10092.68 | 368.63 | 32.77 | 0.93 | 117.58 | 113.3883 | 5218 | 2763 | 54.9 | 111.8 | 1.03 | 0.97 | 0.97 | 851136.1 | 0.0008128349
28 | 10031.84 | 370.79 | 52.9 | 0.92 | 117 | 113.0461 | 5246 | 2786 | 36.87 | 112.15 | 1.02 | 0.98 | 0.97 | 838602.6 | 0.0008008655
29 | 10444.2 | 382.71 | 165.53 | 0.9 | 119.63 | 115.3461 | 2442 | 2908 | 137.64 | 114.4 | 1.01 | 0.99 | 0.97 | 896435.3 | 0.0008560957
30 | 11329.76 | 395.26 | 176.14 | 0.91 | 124.28 | 120.1367 | 4343 | 3158 | 37.35 | 119.6 | 1.01 | 0.99 | 0.97 | 1005084.0 | 0.0009598552
31 | 9443.72 | 364.96 | 97.2 | 0.89 | 114.43 | 109.6823 | 4311 | 3136 | 111.32 | 107.71 | 1.05 | 0.95 | 0.96 | 784545.8 | 0.0007492413
32 | 10680.8 | 382.08 | 160.05 | 0.92 | 121.09 | 116.6453 | 4109 | 3311 | 165.07 | 114.4 | 1.03 | 0.97 | 0.97 | 929658.5 | 0.0008878239
33 | 10876.84 | 386.39 | 7.69 | 0.92 | 120.87 | 117.7109 | 4653 | 3314 | 161.18 | 117 | 1 | 1 | 0.97 | 924600.6 | 0.0008829936
34 | 10998.52 | 387.91 | 20.65 | 0.92 | 122.64 | 118.3675 | 1496 | 3363 | 32.01 | 117 | 1.02 | 0.98 | 0.97 | 965817.5 | 0.0009223557
35 | 9531.6 | 361.28 | 108.97 | 0.92 | 113.96 | 110.1915 | 4350 | 3399 | 124.78 | 109.2 | 1.02 | 0.98 | 0.97 | 774918.3 | 0.000740047
36 | 11208.08 | 391.59 | 149.62 | 0.92 | 123.6 | 119.4898 | 5875 | 3436 | 157.75 | 119.6 | 1.02 | 0.98 | 0.97 | 988676.1 | 0.0009441857
37 | 10309 | 373.83 | 56.22 | 0.93 | 119.09 | 114.5971 | 3596 | 3524 | 53.88 | 113.99 | 1.03 | 0.98 | 0.97 | 884350.7 | 0.0008445549
38 | 10309 | 375.99 | 144.62 | 0.92 | 121.28 | 114.5971 | 2580 | 3517 | 149.04 | 111.11 | 1.08 | 0.93 | 0.97 | 934041.5 | 0.0008920097
39 | 9132.76 | 352.4 | 51.06 | 0.92 | 112.01 | 107.8614 | 4181 | 3567 | 68.2 | 106.6 | 1.02 | 0.98 | 0.97 | 735815.6 | 0.0007027039
40 | 9153.04 | 354.56 | 128.18 | 0.91 | 111.83 | 107.9811 | 2565 | 3543 | 107.59 | 108.47 | 1.02 | 0.98 | 0.96 | 732274 | 0.0006993216
41 | 11924.64 | 405.66 | 70.56 | 0.91 | 128.04 | 123.2503 | 7560 | 3625 | 77.09 | 122.2 | 1.01 | 0.99 | 0.97 | 1099096.0 | 0.001049637
42 | 8747.44 | 348.72 | 153.82 | 0.9 | 111.28 | 105.5615 | 4544 | 3910 | 142.59 | 101.4 | 1.04 | 0.96 | 0.97 | 721522.7 | 0.0006890541
43 | 12134.2 | 407.82 | 175.1 | 0.92 | 127.51 | 124.3285 | 3507 | 3947 | 20.28 | 124.8 | 1 | 1 | 0.97 | 1085503.8 | 0.001036656
44 | 10518.56 | 382.71 | 108.8 | 0.9 | 124.28 | 115.7559 | 4517 | 3926 | 105.78 | 111.62 | 1.11 | 0.9 | 0.96 | 1005084.0 | 0.0009598552
45 | 9605.96 | 365.59 | 31.39 | 0.9 | 117.58 | 110.6205 | 4545 | 3972 | 18.03 | 108.89 | 1.07 | 0.94 | 0.96 | 851136.1 | 0.0008128349 |  |  |  | Overlay
46 | 11370.32 | 394.63 | 130.39 | 0.92 | 124.85 | 120.3515 | 3569 | 3990 | 148.63 | 119.6 | 1.01 | 0.99 | 0.97 | 1018976.7 | 0.0009731228
47 | 10856.56 | 384.23 | 125.27 | 0.92 | 122.09 | 117.6011 | 3616 | 3992 | 153.43 | 117 | 1.01 | 0.99 | 0.97 | 952881.5 | 0.0009100018
48 | 10173.8 | 379.66 | 34.66 | 0.89 | 119.52 | 113.8431 | 6877 | 4143 | 45.88 | 113.99 | 1.02 | 0.98 | 0.96 | 893964.7 | 0.0008537363
49 | 11458.2 | 396.79 | 32.01 | 0.91 | 129.32 | 120.8157 | 4142 | 4222 | 30.17 | 119.6 | 1.02 | 0.98 | 0.97 | 1132389.2 | 0.001081432
50 | 9389.64 | 363.43 | 52.94 | 0.89 | 114.67 | 109.3678 | 6960 | 4226 | 32.97 | 109.2 | 1.02 | 0.98 | 0.96 | 789492.6 | 0.0007539654
51 | 10910.64 | 386.39 | 35.36 | 0.92 | 122.72 | 117.8936 | 4248 | 4270 | 36.38 | 117 | 1.03 | 0.97 | 0.97 | 967708.7 | 0.0009241618
52 | 10788.96 | 385.76 | 62.65 | 0.91 | 121.84 | 117.2344 | 2189 | 4399 | 50.19 | 117 | 1.01 | 0.99 | 0.97 | 947039.9 | 0.0009044231
53 | 12208.56 | 410.86 | 121.69 | 0.91 | 131.4 | 124.7089 | 2145 | 4368 | 117.07 | 122.67 | 1.06 | 0.94 | 0.97 | 1187913.2 | 0.001134457
54 | 11965.2 | 431.77 | 159.27 | 0.81 | 145.04 | 123.4597 | 5391 | 4396 | 165.47 | 117.79 | 1.13 | 0.88 | 0.92 | 1597577.7 | 0.001525687
55 | 9288.24 | 358.23 | 148.88 | 0.91 | 113.57 | 108.7757 | 3038 | 4607 | 164.05 | 106.97 | 1.05 | 0.95 | 0.97 | 766989.6 | 0.0007324751
56 | 8815.04 | 347.2 | 65.99 | 0.92 | 109.72 | 105.9686 | 2997 | 4624 | 166.29 | 106.6 | 1.01 | 0.99 | 0.97 | 691601.6 | 0.0006604796
57 | 10559.12 | 384.23 | 77.06 | 0.9 | 120.87 | 115.9789 | 3621 | 4681 | 71.18 | 114.4 | 1.04 | 0.96 | 0.96 | 924600.6 | 0.0008829936
58 | 10018.32 | 373.83 | 12.01 | 0.9 | 119.32 | 112.9699 | 3027 | 4653 | 168.69 | 109.2 | 1.08 | 0.92 | 0.97 | 889484.4 | 0.0008494576
59 | 11579.88 | 396.79 | 23.7 | 0.92 | 127.64 | 121.4555 | 3050 | 4748 | 33.37 | 118.6 | 1.06 | 0.95 | 0.97 | 1088827.3 | 0.00103983
60 | 9788.48 | 371.05 | 172.65 | 0.89 | 118.83 | 111.6665 | 6231 | 4745 | 169.92 | 106.6 | 1.11 | 0.9 | 0.96 | 878571.1 | 0.0008390354
61 | 9450.48 | 364.06 | 2.91 | 0.9 | 120.61 | 109.7216 | 6320 | 4760 | 172.57 | 106.6 | 1.12 | 0.9 | 0.96 | 918646.8 | 0.0008773077
62 | 3623.36 | 227.49 | 112.75 | 0.88 | 73.63 | 67.93928 | 6299 | 4764 | 132.14 | 64.13 | 1.14 | 0.87 | 0.94 | 209008.1 | 0.0001996027
63 | 9578.92 | 360.65 | 118.13 | 0.93 | 116.1 | 110.4647 | 6222 | 4770 | 124.05 | 106.6 | 1.05 | 0.95 | 0.97 | 819398.7 | 0.0007825258
64 | 9335.56 | 358.49 | 88.39 | 0.91 | 114.52 | 109.0524 | 6265 | 4809 | 50.53 | 106.6 | 1.01 | 0.99 | 0.97 | 786398.4 | 0.0007510105
65 | 10680.8 | 384.86 | 161.04 | 0.91 | 121.73 | 116.6453 | 2013 | 4943 | 19.98 | 116.1 | 1.02 | 0.98 | 0.96 | 944477.2 | 0.0009019757
66 | 11316.24 | 397.42 | 6.77 | 0.9 | 124.83 | 120.065 | 1990 | 4987 | 35.68 | 119.6 | 1.01 | 0.99 | 0.97 | 1018487.1 | 0.0009726552
67 | 12019.28 | 405.66 | 130.9 | 0.92 | 127.9 | 123.7384 | 5412 | 5357 | 153.43 | 122.2 | 1 | 1 | 0.97 | 1095494.6 | 0.001046197
68 | 9971 | 370.16 | 124.51 | 0.91 | 116.19 | 112.7028 | 4104 | 5504 | 130.46 | 111.8 | 1.01 | 0.99 | 0.97 | 821305.8 | 0.000784347
69 | 10025.08 | 370.79 | 177.59 | 0.92 | 116.1 | 113.008 | 4158 | 5509 | 145.95 | 113.99 | 1 | 1 | 0.97 | 819398.7 | 0.0007825258
70 | 10309 | 384.23 | 9.32 | 0.88 | 120.19 | 114.5971 | 2977 | 5599 | 38.85 | 114.4 | 1.01 | 0.99 | 0.96 | 909083.2 | 0.0008681744
71 | 10309 | 373.83 | 1.57 | 0.93 | 118.69 | 114.5971 | 5427 | 5991 | 28.81 | 111.8 | 1.02 | 0.98 | 0.97 | 875469.5 | 0.0008360734
72 | 2649.92 | 188.31 | 73.42 | 0.94 | 62.02 | 58.10073 | 3183 | 6075 | 56.98 | 57.2 | 1.04 | 0.96 | 0.95 | 124909.1 | 0.0001192881
73 | 9511.32 | 364.96 | 25.04 | 0.9 | 117.58 | 110.0742 | 3149 | 7352 | 35.1 | 106.43 | 1.09 | 0.92 | 0.96 | 851136.1 | 0.0008128349